## Sheet5
Prodn Rate | PG Flow | PRG CO2 | RG CO2 | RG CH4 | BG Temp | BG CH4 % | PNG Flow | Total NG | Sysy Press | F/C DP | Ref DP | BG Press | F/C#1 | F/C#2 | F/C#3 | F/C#4 | F/C#5 | F/C#6 | F/C#7 | F/C#8 | F/C#9 | F/C#10 | F/C#11 | F/C#12 | F/C#13 | F/C#14 | F/C#15 | F/C#16 | JSW_DLV_SIP_COLD_COG_FY_Q62 | Sp heat | Molar Ratio | BG Flow | CG Offtake#1 | CG Offtake#2 | CG Offtake#3 | CG Temp | CP-A48.1 DP | CP-A48.2 DP | CP-A51.1 DP | CP-A51.2 DP | % C | % S | % T. Fe | % M. Fe | % Metallisation
34.62501893 | 100.5238597 | 3.748489011 | 3.498040507 | 8.32798e-17 | 711.4622494 | 1.46508e-17 | 0.013184231 | 7.295675567 | 2980.93741 | 0.413577412 | 0.210421111 | 0.740686206 | 160.1707925 | 768.7048056 | 766.6009104 | 778.8944002 | 780.2613823 | 766.9611188 | 667.6298311 | 770.5819578 | 768.870684 | 759.7127515 | 771.1158996 | 763.0775142 | 669.1133028 | 771.8778374 | 753.6187105 | 678.1531454 | 0 | 12.76978513 | 82.16085222 | 134.0550428 | 311.384988 | 249.1219762 | 330.068895 | 48.60918099 | 0.346968477 | 0.332013349 | 0.51255616 | 0.518843691 | 2.34 | 0.009 | 86.22646 | 79.42 | 92.3241
31.71332491 | 105.4102029 | 11.43059129 | 6.284823987 | 8.32798e-17 | 767.6029464 | 1.341375979 | 0.013223886 | 12.45632663 | 3002.356959 | 0.469041587 | 0.217999222 | 0.800473688 | 93.41287348 | 748.6265548 | 759.3846495 | 774.745227 | 757.5489012 | 699.3251842 | 767.7587372 | 750.7008302 | 738.2741377 | 724.2938964 | 759.5855237 | 698.564186 | 781.0682196 | 749.0780184 | 723.7354716 | 759.2088738 | 0 | 32.67373564 | 57.27924009 | 142.3250053 | 314.6266391 | 253.6557923 | 337.7261805 | 50.02706294 | 0.338492361 | 0.325888139 | 0.57306454 | 0.579416766 | 2.32 | 0.007 | 85.93265 | 79.29 | 92.22476
62.28328052 | 105.5072131 | 18.60669597 | 6.250130896 | 8.32798e-17 | 804.2036278 | 4.33080922 | 3.649493347 | 20.66387334 | 2899.888959 | 0.575722847 | 0.225652711 | 0.901888305 | 135.5475507 | 741.4140213 | 746.4276231 | 764.2479188 | 714.4728346 | 776.8840969 | 777.577607 | 719.2776455 | 762.3177444 | 773.4191984 | 714.8360703 | 779.3608175 | 787.050687 | 729.5806174 | 759.5530212 | 784.4665855 | 0 | 3.591304392 | 4.861959516 | 150.5708083 | 374.2047131 | 273.4915236 | 390.2543631 | 49.92374938 | 0.326790042 | 0.316442822 | 0.677440517 | 0.684752012 | 2.32 | 0.007 | 85.93265 | 79.29 | 92.22476
111.1217968 | 116.7036757 | 20.14729385 | 3.096523037 | 0.151506598 | 839.9091467 | 3.253732873 | 14.04807077 | 30.86364265 | 3030.605969 | 0.776591886 | 0.256676825 | 1.12584111 | 255.7301341 | 720.0145371 | 701.9370827 | 712.3088128 | 766.5539435 | 781.6451306 | 795.3383314 | 764.8834848 | 778.6057658 | 778.4284413 | 767.6208134 | 790.2618146 | 804.7438909 | 768.1319315 | 770.1826767 | 816.5448401 | 0 | 2.405666851 | 1.683259677 | 179.2743412 | 377.3012283 | 281.4913871 | 391.4545841 | 46.8210258 | 0.445262863 | 0.434808274 | 0.800582853 | 0.810144549 | 2.41 | 0.008 | 85.9 | 79.15 | 91.96453
133.6285274 | 133.5760485 | 19.99942225 | 3.145384821 | 0.503549144 | 862.2525664 | 3.188401861 | 17.89995565 | 37.42519509 | 3029.332361 | 0.945945353 | 0.307157615 | 1.305838731 | 388.6132364 | 702.5525717 | 684.0696116 | 690.8219367 | 767.8587382 | 785.5315197 | 822.7870934 | 757.9448396 | 785.1832335 | 801.107656 | 777.7289558 | 792.9978286 | 820.1003146 | 770.094355 | 795.0966174 | 835.8895043 | 0 | 2.587217483 | 1.544532332 | 206.8429746 | 342.105537 | 270.7440393 | 353.9706636 | 45.55070751 | 0.638211262 | 0.627638167 | 0.849913123 | 0.861199817 | 2.41 | 0.008 | 85.9 | 79.15 | 91.96453
42.21210826 | 38.69766734 | 19.06647754 | 3.10956584 | 0.31950759 | 827.6609662 | 1.739988064 | 5.224124173 | 11.71154795 | 978.2251271 | 0.269263152 | 0.084366792 | 0.383641021 | 118.2490669 | 681.7894625 | 677.2980638 | 660.4058465 | 754.9275853 | 784.6387481 | 815.0087574 | 730.2287424 | 788.5255832 | 807.7367516 | 760.8063443 | 794.7091821 | 817.0951604 | 771.0061384 | 796.6213554 | 830.9599356 | 0 | 58.82804629 | 6.467930197 | 60.1097312 | 310.2561754 | 261.8286508 | 324.5779868 | 43.67478368 | 0.185420391 | 0.181356545 | 0.236511484 | 0.241025797 | 2.39 | 0.01 | 85.86 | 78.9 | 92.04492
17.64165021 | 11.37857831 | 14.17765041 | 6.061693487 | 0.140221424 | 749.5780631 | 0.478557766 | 0.012813407 | 1.826280024 | 1648.795667 | 0.033062028 | 0.013631835 | 0.200874966 | -0.925331498 | 684.2669124 | 684.3398097 | 673.3881836 | 739.9846259 | 784.0146112 | 807.6196887 | 715.9460391 | 789.1230453 | 803.5690181 | 741.8025191 | 795.4375031 | 812.5068992 | 765.453926 | 784.7799721 | 810.1264137 | 0 | 64.539832 | 21.29632764 | 15.46564143 | 293.5459996 | 263.5130863 | 309.3069051 | 33.72060494 | 0.066869448 | 0.062214855 | 0.034305386 | 0.03678181 | 2.39 | 0.01 | 85.86 | 78.9 | 92.04492
31.77415383 | 102.0237415 | 11.01142504 | 8.999192737 | 2.02649e-16 | 734.0329421 | 0.143121076 | 0.012763107 | 8.925024322 | 2982.658456 | 0.476125915 | 0.237382243 | 0.805406597 | 55.08435125 | 665.0920857 | 690.0683845 | 697.4738232 | 752.4636012 | 791.2151275 | 766.1799106 | 712.7244554 | 792.1111252 | 799.1886834 | 752.9463256 | 793.9314885 | 765.5831303 | 774.057356 | 779.945684 | 743.7394956 | 0 | 92.21502519 | 100.2368663 | 136.3730735 | 407.9061178 | 281.7137959 | 389.9111534 | 50.18688306 | 0.356147979 | 0.340493001 | 0.595694946 | 0.600760681 | 2.02 | 0.007 | 85.61217 | 79.04067 | 92.15322
36.29160651 | 104.89467 | 16.94158465 | 7.570922098 | 2.02649e-16 | 786.6943327 | 3.838732239 | 1.145374931 | 17.40726599 | 2990.180921 | 0.549219531 | 0.222123364 | 0.883496571 | 178.1769726 | 653.6799466 | 719.5166335 | 705.7386676 | 774.8282306 | 769.192149 | 779.2314792 | 769.7976833 | 787.3758433 | 765.3139488 | 788.26104 | 776.3247579 | 784.7709502 | 767.7540321 | 763.0270313 | 778.6131991 | 0 | 25.38743984 | 9.986334523 | 145.7409949 | 267.2512952 | 233.9577405 | 246.2627096 | 51.94938762 | 0.333535588 | 0.319354733 | 0.64969835 | 0.656315475 | 2.02 | 0.007 | 85.61217 | 79.04067 | 92.15322
62.3168649 | 105.0341231 | 19.58325044 | 5.850790281 | 2.02649e-16 | 814.7715645 | 4.106940725 | 4.950913451 | 21.28343723 | 2916.894324 | 0.576284192 | 0.227190486 | 0.905530523 | 132.7316484 | 711.8010077 | 748.4994213 | 737.6372467 | 763.4459657 | 770.0076974 | 781.4587036 | 760.6751977 | 761.8237028 | 758.0065481 | 778.5530436 | 781.7733342 | 791.5486949 | 760.4055839 | 762.6612748 | 800.7396562 | 0 | 3.906312226 | 3.461506099 | 151.654574 | 257.8026757 | 234.7997954 | 244.1728963 | 47.14630772 | 0.336666685 | 0.323531949 | 0.676309273 | 0.683288223 | 1.98 | 0.008 | 86.11873 | 79.42279 | 91.79278
67.39607808 | 106.5214271 | 18.78019064 | 4.170914222 | 0.017046488 | 817.4974698 | 3.629391514 | 9.876494271 | 27.10204622 | 3012.669437 | 0.628699417 | 0.225452803 | 0.969333661 | 259.1868481 | 725.1716151 | 745.2990157 | 753.9950518 | 765.8527122 | 776.4731164 | 794.134738 | 752.2452987 | 764.9409801 | 768.0110446 | 780.9049951 | 783.396285 | 784.4119754 | 758.416522 | 764.5755479 | 808.2809466 | 0 | 3.456540486 | 2.292052483 | 160.1719577 | 236.5350019 | 227.6639065 | 231.1944325 | 49.80575917 | 0.336762398 | 0.324572868 | 0.717367369 | 0.724400254 | 1.98 | 0.008 | 86.11873 | 79.42279 | 91.79278
108.5028094 | 118.7762725 | 17.01723786 | 2.99562412 | 0.231528552 | 838.826387 | 3.303641407 | 14.66552788 | 34.96636446 | 2992.865395 | 0.765112544 | 0.253835714 | 1.113087766 | 180.4176246 | 737.6736676 | 723.3296818 | 719.1016003 | 770.3036633 | 771.6395302 | 806.5062128 | 747.6673743 | 761.9992862 | 795.2789749 | 778.7091759 | 771.319285 | 803.2281603 | 758.7857515 | 781.2803552 | 818.0305015 | 0 | 2.878644741 | 1.659100599 | 182.8234983 | 272.5269538 | 229.5188313 | 268.0798371 | 53.18644765 | 0.459905872 | 0.44853624 | 0.763861479 | 0.771611165 | 2 | 0.007 | 85.82219 | 78.92597 | 92.17897
134.8711744 | 144.4339293 | 18.83364948 | 2.821182678 | 0.207009956 | 878.5185684 | 2.501456632 | 20.85077606 | 40.58138218 | 3044.309371 | 1.035930012 | 0.335949586 | 1.410658071 | 263.2371438 | 703.3649825 | 694.523605 | 670.451356 | 759.138642 | 783.5457447 | 838.7873055 | 725.3021975 | 780.8672977 | 829.0002802 | 765.1354626 | 785.3532624 | 838.3593983 | 765.169763 | 806.7057682 | 852.8710423 | 0 | 3.154186439 | 1.576669599 | 225.2087181 | 294.2935818 | 226.8592821 | 306.1789463 | 50.30938043 | 0.743582647 | 0.732654925 | 0.878459025 | 0.888492015 | 2 | 0.007 | 85.82219 | 78.92597 | 92.17897
153.2260541 | 148.530199 | 19.5477947 | 2.914310937 | 0.47291163 | 888.1838919 | 2.71361587 | 22.93810278 | 42.58068437 | 3001.113921 | 1.085079509 | 0.352756207 | 1.463071197 | 526.823535 | 633.2279393 | 663.7966959 | 647.1894212 | 772.2782684 | 797.3965658 | 845.1196124 | 719.4303505 | 797.4625147 | 837.5047239 | 773.5481449 | 795.7562944 | 840.4209467 | 781.6068808 | 816.4942504 | 858.1481107 | 0 | 2.409141704 | 1.514076911 | 233.4118601 | 290.2742975 | 229.9973666 | 324.1733959 | 48.70418488 | 0.830259382 | 0.819710041 | 0.872936862 | 0.883588054 | 1.86 | 0.008 | 86.04797 | 79.20279 | 91.89472
155.1685319 | 148.5141759 | 19.10015697 | 2.70638069 | 0.585992692 | 883.558468 | 2.820282087 | 24.11556714 | 42.87454361 | 3007.971107 | 1.055758154 | 0.357372888 | 1.436033905 | 443.5748044 | 568.603029 | 638.8366898 | 650.430366 | 768.8309631 | 806.4271929 | 846.5519058 | 710.3048306 | 795.8585872 | 836.6923049 | 761.6558673 | 795.1363179 | 838.5381038 | 780.3298002 | 817.5366442 | 857.6257114 | 0 | 2.405518216 | 1.449103989 | 234.9284705 | 315.2271187 | 239.9811433 | 355.773997 | 48.9025216 | 0.834127533 | 0.825381782 | 0.845821661 | 0.856269804 | 1.86 | 0.008 | 86.04797 | 79.20279 | 91.89472
155.0673306 | 146.5906613 | 18.6786769 | 2.535785135 | 0.580087968 | 879.321232 | 2.973949121 | 23.53511172 | 42.22132972 | 2993.862527 | 0.994795609 | 0.354816858 | 1.366808034 | 428.5741027 | 563.3133725 | 608.4151035 | 615.3202107 | 755.7867935 | 807.9732134 | 842.4593974 | 709.5294192 | 788.2954332 | 833.2285157 | 751.9857144 | 790.2665451 | 834.6273744 | 774.9880642 | 814.7202206 | 852.090772 | 0 | 2.368245391 | 1.423655414 | 231.8124127 | 325.1016849 | 253.730449 | 357.6247072 | 49.16416839 | 0.820954292 | 0.811927285 | 0.787809555 | 0.797977224 | 1.79 | 0.006 | 86.15 | 79.39 | 92.10629
155.0309214 | 143.9563967 | 19.04551685 | 2.621314008 | 0.494964925 | 878.9672918 | 2.980139408 | 22.14991819 | 41.08176877 | 2989.484679 | 0.950538392 | 0.347242901 | 1.320291762 | 456.0477 | 567.6512594 | 616.575094 | 615.775752 | 737.4910793 | 804.4508409 | 839.8715227 | 701.9176884 | 786.5386737 | 831.1795676 | 738.4954403 | 787.1925165 | 831.9314457 | 768.3242997 | 807.4334867 | 850.1954857 | 0 | 2.304406336 | 1.466526847 | 226.5181512 | 327.3875559 | 253.4065491 | 341.9474804 | 48.95350348 | 0.811245249 | 0.801355378 | 0.743948549 | 0.754663714 | 1.79 | 0.006 | 86.15 | 79.39 | 92.04526
158.2147865 | 143.9482743 | 19.15256913 | 2.781865002 | 0.449493156 | 881.120442 | 2.512021877 | 22.60462777 | 41.38723001 | 3003.504058 | 0.952211628 | 0.350016757 | 1.324907218 | 516.1964206 | 574.6952247 | 636.2183887 | 637.2323674 | 729.2149324 | 803.6501071 | 842.1278323 | 699.404416 | 786.7502497 | 833.0845848 | 735.2685176 | 786.8493109 | 834.6993583 | 764.7933234 | 806.8620211 | 853.9396113 | 0 | 2.268581853 | 1.502077363 | 226.4649099 | 310.1673523 | 246.1801252 | 351.7015166 | 49.71215311 | 0.81124492 | 0.801231532 | 0.749283467 | 0.760121302 | 1.71 | 0.009 | 85.9 | 78.85 | 91.8793
160.5268507 | 144.0080774 | 19.53915576 | 2.78555241 | 0.529686507 | 879.7745229 | 2.774391348 | 23.04450202 | 42.29344467 | 3002.603248 | 0.974325884 | 0.351528584 | 1.348436139 | 447.5830861 | 575.9343762 | 635.12083 | 637.8044472 | 723.5619047 | 799.0634426 | 838.0025094 | 695.963442 | 785.8200639 | 831.7026033 | 733.8145193 | 786.4437942 | 830.422484 | 765.5664819 | 804.1501528 | 852.1438749 | 0 | 2.273629012 | 1.488088275 | 227.4356198 | 311.4672945 | 237.225728 | 362.7102983 | 47.25583571 | 0.817956167 | 0.809390328 | 0.769214135 | 0.77991359 | 1.71 | 0.009 | 85.9 | 78.85 | 91.8793
160.5425053 | 143.9885483 | 19.85105879 | 2.824208284 | 0.473653155 | 879.2092665 | 2.741385059 | 23.00462677 | 42.49212113 | 2999.044656 | 1.019851548 | 0.348055889 | 1.393869379 | 182.122438 | 576.7946545 | 646.2472893 | 658.7691248 | 716.4093226 | 796.0100923 | 837.6857636 | 686.7516658 | 785.823815 | 832.0406112 | 726.9926434 | 786.9175714 | 831.1895943 | 764.5856163 | 800.8035069 | 853.7503127 | 0 | 2.279063567 | 1.506661697 | 227.4786333 | 326.1629407 | 245.1155686 | 354.309085 | 48.69485938 | 0.82625824 | 0.818633589 | 0.801568601 | 0.812463613 | 1.64 | 0.007 | 86.05 | 79.32 | 92.18385
160.7533167 | 144.000737 | 20.13677842 | 2.934376476 | 0.507186281 | 879.5022409 | 2.880335802 | 22.85265962 | 42.88595178 | 2997.973048 | 1.060414495 | 0.344810332 | 1.433981972 | 421.184349 | 581.0230444 | 634.6268804 | 632.1705793 | 705.6104724 | 790.9923743 | 835.3279518 | 679.1851677 | 783.4882439 | 829.6025124 | 726.9042766 | 786.7053338 | 829.1761994 | 764.3359299 | 797.0034588 | 853.7620259 | 0 | 2.287616596 | 1.525815327 | 227.4768344 | 320.9898911 | 254.0594517 | 353.4626428 | 48.55965106 | 0.83389608 | 0.825720182 | 0.830723917 | 0.841421136 | 1.64 | 0.007 | 86.05 | 79.32 | 92.18385
160.3996996 | 143.9884729 | 20.26731069 | 2.922579274 | 0.485517316 | 880.123981 | 2.899607925 | 22.81624462 | 43.03997118 | 3003.110889 | 1.060506453 | 0.346329341 | 1.434747974 | 547.7809802 | 582.7657856 | 664.4590618 | 654.4559733 | 698.2660286 | 788.605295 | 835.731009 | 672.3496341 | 783.5847295 | 830.3672552 | 724.5521521 | 786.8943773 | 831.105446 | 762.4187172 | 796.3951347 | 853.7698559 | 0 | 2.295939792 | 1.527457766 | 227.5264213 | 332.2824446 | 247.1068922 | 353.7890457 | 48.48037837 | 0.83454558 | 0.826088618 | 0.832992083 | 0.843602949 | 1.83 | 0.008 | 85.87 | 78.91 | 92.02797
160.331985 | 143.9929754 | 20.53478013 | 3.038542899 | 0.56320557 | 879.6367638 | 2.992902022 | 22.83397519 | 42.98349237 | 3000.995002 | 1.0592523 | 0.34835774 | 1.433476577 | 387.4572584 | 588.0251948 | 717.3939299 | 683.789538 | 694.3871526 | 784.7899169 | 833.3831715 | 669.776789 | 783.2204791 | 827.0018372 | 728.9108501 | 789.0566344 | 830.4629255 | 762.6788443 | 796.7294466 | 852.0386833 | 0 | 2.292519792 | 1.533503312 | 227.5365253 | 332.1287402 | 246.9930654 | 358.3289558 | 48.57151367 | 0.834697199 | 0.824972246 | 0.833974022 | 0.844949231 | 1.83 | 0.008 | 85.87 | 78.91 | 92.02797
161.7004436 | 145.3464764 | 20.70252356 | 3.116745298 | 0.545203453 | 879.9964235 | 2.95716451 | 22.81670853 | 43.14959816 | 3001.559988 | 1.043711316 | 0.35678385 | 1.419147619 | 293.6103678 | 597.6736676 | 724.8888161 | 697.3807582 | 698.3295608 | 778.0494951 | 834.6262837 | 667.6593364 | 783.0421275 | 826.721781 | 729.5583193 | 785.5680567 | 829.3163781 | 763.6369233 | 800.1479716 | 852.0464285 | 0 | 2.281563581 | 1.553112035 | 229.3201603 | 328.2053109 | 241.3796982 | 369.8100017 | 48.87825747 | 0.83427416 | 0.823907959 | 0.832279264 | 0.842940093 | 2.34 | 0.009 | 86.22646 | 79.42 | 91.86517
168.2658686 | 151.3881163 | 20.77813635 | 3.403838616 | 0.755064112 | 879.1641941 | 2.966775444 | 23.90073226 | 44.23630688 | 3011.767952 | 1.067080855 | 0.381499315 | 1.447237289 | 265.1538199 | 599.0208802 | 676.2252844 | 683.8764419 | 691.0317947 | 778.9072234 | 844.5486433 | 672.3701847 | 782.8567962 | 825.940447 | 725.7872154 | 787.1942962 | 833.1834996 | 759.4171715 | 802.1436551 | 852.4120781 | 0 | 2.249539992 | 1.56590939 | 238.524813 | 329.9128889 | 240.134758 | 373.7960732 | 49.24061006 | 0.866715411 | 0.8570034 | 0.857139935 | 0.868579335 | 1.98 | 0.009 | 85.78389 | 78.96 | 91.86517
169.8916824 | 153.0209205 | 20.64040954 | 3.357975801 | 0.99559188 | 878.2663013 | 3.171065901 | 25.12266829 | 45.29386001 | 3016.740478 | 1.082852265 | 0.388798104 | 1.46567382 | 370.8047083 | 647.3208134 | 675.7585114 | 617.2425558 | 686.6400643 | 778.7884878 | 836.838187 | 673.0894879 | 781.7295962 | 817.4758563 | 726.5314814 | 789.8245611 | 826.149076 | 752.667979 | 801.3252991 | 851.4464696 | 0 | 2.28759775 | 1.503725009 | 242.2644811 | 326.559182 | 231.9133668 | 367.6956756 | 49.09721491 | 0.890205724 | 0.881043339 | 0.860212293 | 0.871196512 | 1.72 | 0.008 | 85.83 | 78.86 | 92.06349
169.9499345 | 153.0123487 | 20.39078516 | 2.938410034 | 0.887947955 | 879.6008837 | 3.017700629 | 25.63166602 | 46.22852162 | 2998.02014 | 1.089162957 | 0.387769185 | 1.470437132 | 276.2489223 | 692.3735819 | 739.8214731 | 652.7337295 | 694.6251775 | 776.9237592 | 840.0691535 | 668.2089128 | 780.4255733 | 814.2493815 | 727.779369 | 788.0691743 | 829.6138407 | 755.2960993 | 804.1191439 | 853.4855858 | 0 | 2.334447445 | 1.44983901 | 242.967009 | 313.304029 | 239.799174 | 351.5930199 | 48.51195598 | 0.889938405 | 0.882024402 | 0.864347482 | 0.875380571 | 1.72 | 0.008 | 85.83 | 78.86 | 92.06349
169.878729 | 152.9995554 | 20.34802284 | 3.011903862 | 0.795684266 | 878.6967185 | 2.935331266 | 24.73167802 | 45.48874547 | 2995.728379 | 1.059978787 | 0.388424799 | 1.440472927 | 459.8442401 | 711.5882126 | 771.0724967 | 684.9721417 | 691.3544482 | 783.0242806 | 845.8402378 | 669.3658512 | 785.9640662 | 817.4439545 | 722.4367554 | 789.4622456 | 831.5869476 | 760.6010268 | 809.5137302 | 853.080589 | 0 | 2.301716433 | 1.485443436 | 241.7332534 | 316.8156646 | 247.1683527 | 329.7854538 | 48.31216776 | 0.884364917 | 0.87752543 | 0.841852628 | 0.852703533 | 2.02 | 0.007 | 85.72 | 79.02 | 92.0513
149.8650874 | 152.159455 | 19.56943545 | 2.917280163 | 0.738080447 | 876.3821135 | 2.911623556 | 23.80559654 | 44.32545678 | 2943.788201 | 1.040529783 | 0.381786826 | 1.41538162 | 498.9414708 | 745.5425792 | 781.5069494 | 748.8325133 | 696.1732607 | 782.6734692 | 839.3878771 | 678.4901879 | 781.5774257 | 818.6193911 | 749.4559098 | 789.0161092 | 827.4300931 | 755.3639821 | 809.6831482 | 854.1379346 | 0 | 125.1259309 | 1.485976663 | 239.3717155 | 291.7157525 | 232.5550849 | 281.6433831 | 47.75181553 | 0.876049699 | 0.869283945 | 0.819278196 | 0.829827215 | 2.02 | 0.007 | 85.72 | 79.02 | 92.0513
139.4411047 | 151.6501124 | 18.72142324 | 2.782150489 | 0.734767382 | 872.4810701 | 2.958822059 | 22.89327148 | 43.1226992 | 2933.006704 | 0.990811356 | 0.378784954 | 1.364695985 | 382.7699434 | 774.7804808 | 790.5605174 | 811.0308865 | 706.6644721 | 780.1794235 | 839.2295189 | 686.5369006 | 778.0089234 | 818.7168923 | 768.4818117 | 784.6487919 | 824.9399725 | 764.9366385 | 808.6236656 | 852.5661692 | 0 | 606.6231404 | 1.473541484 | 237.5036153 | 265.5134114 | 213.8727383 | 262.162725 | 47.12156936 | 0.865692599 | 0.85930374 | 0.776447326 | 0.786184734 | 1.96 | 0.009 | 85.8 | 78.96 | 92.11771
169.8761916 | 153.001232 | 19.17952536 | 3.082496743 | 0.606332075 | 879.1821402 | 2.823380365 | 21.72814067 | 42.58773326 | 2889.773209 | 0.970827718 | 0.385643736 | 1.339601415 | 396.7062445 | 766.8816669 | 803.9891624 | 796.7795959 | 704.4023269 | 779.4927829 | 839.1900388 | 685.2947574 | 781.8220741 | 821.8140923 | 745.8606518 | 784.9318149 | 821.0784417 | 765.0411002 | 807.9582507 | 854.8756143 | 0 | 2.164402649 | 1.567884329 | 237.7398664 | 310.1154219 | 231.8514309 | 304.8119843 | 47.3580426 | 0.861480127 | 0.853453078 | 0.771440282 | 0.781262304 | 1.96 | 0.009 | 85.8 | 78.96 | 92.11771
171.2457369 | 154.0498849 | 19.82721505 | 3.204300794 | 0.622054974 | 880.1340678 | 2.871459551 | 22.45294407 | 43.6886103 | 2912.38097 | 0.990047437 | 0.391691233 | 1.361565563 | 581.3546237 | 765.8252375 | 808.4273243 | 801.1263086 | 692.6742742 | 779.2382193 | 836.0929337 | 677.5902811 | 781.8137436 | 822.5800438 | 723.2891029 | 789.6173565 | 831.8376814 | 761.1013119 | 802.5317136 | 855.3361896 | 0 | 2.209470817 | 1.565937632 | 240.1982471 | 320.2014514 | 244.7166619 | 317.0463589 | 47.14897853 | 0.868925434 | 0.859058956 | 0.791816787 | 0.802434765 | 1.72 | 0.008 | 85.93265 | 78.94217 | 91.80538
172.4158069 | 154.9504778 | 20.29927575 | 3.345269851 | 0.603461569 | 879.5761907 | 2.834605531 | 22.86889385 | 44.1576957 | 2903.742573 | 1.028748756 | 0.394816403 | 1.40050606 | 333.9686193 | 764.1642938 | 793.4004424 | 754.1578887 | 692.9320638 | 782.8375273 | 835.4074123 | 673.0807858 | 780.7402889 | 821.354244 | 719.0136549 | 792.3601474 | 829.9868134 | 754.7109589 | 799.0625507 | 853.6488711 | 0 | 2.215989802 | 1.595867468 | 242.0063753 | 303.178175 | 239.4161723 | 318.954678 | 47.22654275 | 0.876567225 | 0.868025642 | 0.826546197 | 0.837903199 | 1.72 | 0.008 | 85.93265 | 78.94217 | 91.80538
175.0317493 | 156.0020882 | 20.39625838 | 3.284692831 | 0.651597387 | 881.1168583 | 2.913317059 | 24.16764921 | 45.31431834 | 2948.310224 | 1.066230703 | 0.399238378 | 1.444250822 | 183.5297111 | 750.7201105 | 764.4754464 | 721.9005607 | 697.6703136 | 786.4274331 | 838.2475191 | 670.7594587 | 782.3222388 | 821.374999 | 724.8856078 | 793.8988757 | 827.2396896 | 752.2972685 | 797.8853202 | 854.2440948 | 0 | 2.23881669 | 1.558301606 | 245.2472962 | 301.1131873 | 238.957646 | 316.7553136 | 47.04668114 | 0.885914202 | 0.877375925 | 0.861153125 | 0.872094819 | 2 | 0.007 | 86.0654 | 79.23481 | 92.1334
174.9845155 | 157.0747777 | 20.60304062 | 3.109578477 | 0.773887406 | 879.8507528 | 2.839211066 | 25.5823269 | 46.40850053 | 3013.320856 | 1.10788201 | 0.401600954 | 1.493637113 | 142.8378071 | 740.6846145 | 772.1190454 | 717.8273931 | 719.0002183 | 791.7858739 | 850.844966 | 669.2236267 | 787.8190468 | 825.4919855 | 720.0689217 | 792.5714595 | 826.5750286 | 761.9744855 | 796.9074495 | 854.360166 | 0 | 2.290392714 | 1.493705209 | 248.2494371 | 295.3191375 | 245.1754554 | 333.6515059 | 46.99596796 | 0.897179809 | 0.888789238 | 0.896404621 | 0.907444559 | 2 | 0.007 | 86.0654 | 79.23481 | 92.1334
175.1293613 | 157.4798429 | 20.19425107 | 3.137792525 | 0.822441576 | 879.579195 | 2.743602755 | 25.90267231 | 45.55373753 | 3005.731401 | 1.107248606 | 0.404008316 | 1.49209688 | 62.60369437 | 740.5239559 | 786.0629347 | 741.2477426 | 735.6454135 | 791.9096898 | 851.8588642 | 678.5870717 | 791.628582 | 816.4341003 | 712.4230135 | 790.8036034 | 829.6661606 | 766.2222572 | 799.5708235 | 854.371951 | 1069.486923 | 2.274041669 | 1.496325858 | 249.2574268 | 302.6917866 | 249.9502787 | 348.1062452 | 47.94579365 | 0.896126575 | 0.887678886 | 0.898111927 | 0.909150428 | 1.98 | 0.007 | 86.02303 | 79.18532 | 91.88402
175.0139801 | 157.4874056 | 19.215766 | 2.841308346 | 0.658198923 | 878.605628 | 2.761220595 | 25.5073096 | 41.3039363 | 3011.938699 | 1.100482183 | 0.397858836 | 1.487465237 | 275.097908 | 745.1971739 | 803.1684127 | 738.2325991 | 730.348096 | 787.9134827 | 859.2520034 | 680.6344652 | 789.6305372 | 810.5658557 | 701.8732131 | 789.8195702 | 823.8084341 | 768.7876851 | 799.2153312 | 858.6258672 | 10811.05067 | 2.302764008 | 1.490631357 | 254.9570933 | 305.9267883 | 246.0537454 | 368.0895791 | 48.29577091 | 0.894406592 | 0.885686081 | 0.884963925 | 0.895385787 | 1.98 | 0.007 | 86.02303 | 79.18532 | 91.88402
174.8971276 | 157.5316058 | 19.52030936 | 2.963973184 | 0.780315084 | 878.8088282 | 2.773353182 | 25.129728 | 40.96680164 | 2979.712123 | 1.077062125 | 0.400736572 | 1.460345828 | 541.4843471 | 719.1205383 | 821.7118218 | 791.6503281 | 713.9279572 | 786.1910072 | 861.9041314 | 677.1975417 | 788.0953712 | 816.7038949 | 697.4824086 | 786.1793882 | 817.9820733 | 765.4845665 | 807.6323897 | 859.8696654 | 10055.2193 | 2.276195872 | 1.490510248 | 253.7195654 | 309.8271686 | 237.8535804 | 394.1800364 | 47.54308939 | 0.88999598 | 0.882959619 | 0.871092 | 0.881311585 | 2.06 | 0.008 | 86.08384 | 79.29846 | 92.17897
174.9673513 | 157.5097401 | 19.89405946 | 2.988386675 | 0.678011217 | 880.4785679 | 2.66517345 | 24.57062125 | 40.99056088 | 3006.849058 | 1.047023419 | 0.401712381 | 1.432058117 | 524.7143115 | 708.0684989 | 821.6751575 | 779.3439435 | 699.8367732 | 785.2466456 | 856.59788 | 675.8838958 | 789.259491 | 818.247922 | 696.4644645 | 788.0797799 | 818.4783509 | 768.2892963 | 804.0043728 | 860.9028109 | 10335.2638 | 2.290545156 | 1.505132563 | 253.1612218 | 316.4504639 | 229.7813746 | 382.8850864 | 46.68984062 | 0.8868315 | 0.878244098 | 0.847714027 | 0.858844048 | 2.06 | 0.008 | 86.08384 | 79.29846 | 92.17897
175.0080354 | 157.4847806 | 19.67258948 | 2.981950613 | 0.66307861 | 879.3513699 | 2.894030169 | 24.61927575 | 41.07445054 | 3009.592895 | 1.040073701 | 0.40373629 | 1.426391459 | 539.196059 | 717.3551778 | 810.4076396 | 777.4883393 | 689.1589494 | 784.1192959 | 848.1840162 | 674.8554189 | 787.9835347 | 815.7483726 | 696.9271987 | 787.3439158 | 820.3123167 | 766.2129603 | 805.1600349 | 859.8536991 | 10368.33999 | 2.293844993 | 1.508905815 | 253.6862558 | 329.5216389 | 246.2804633 | 356.1466537 | 47.75797251 | 0.884947566 | 0.876508744 | 0.845494746 | 0.856133373 | 1.91 | 0.006 | 85.91 | 78.87 | 92.04526
175.0660178 | 157.4882659 | 19.62810068 | 3.019741642 | 0.617678588 | 880.8408815 | 2.830869054 | 24.51026559 | 40.84910443 | 2999.890959 | 1.095041315 | 0.396868539 | 1.481890714 | 532.6978838 | 729.2747475 | 791.7728765 | 795.9454629 | 688.4567669 | 785.5782139 | 845.3893373 | 667.9197194 | 781.4948459 | 814.100281 | 701.688765 | 785.012344 | 825.0453926 | 762.6994512 | 806.7783313 | 861.3080129 | 10131.82389 | 2.277306254 | 1.524894582 | 253.31971 | 335.109632 | 253.0457952 | 334.3558213 | 48.50661926 | 0.893737603 | 0.886473625 | 0.883713947 | 0.893929837 | 1.91 | 0.006 | 85.91 | 78.87 | 92.03633
170.9124695 | 156.6592098 | 19.73330925 | 3.029232002 | 0.824265798 | 874.5979403 | 2.889263231 | 24.90859966 | 41.06314018 | 3003.348046 | 1.15848287 | 0.387757672 | 1.545471465 | 532.8350431 | 734.9775076 | 777.9529121 | 782.0072252 | 692.8133817 | 784.5738346 | 844.4414355 | 654.7937388 | 780.4546515 | 812.0164526 | 717.6075621 | 788.4251967 | 820.4548733 | 761.4117115 | 809.3281883 | 857.4444516 | 10040.91108 | 3.310538876 | 1.480073444 | 252.3611127 | 326.5238368 | 255.5915686 | 330.714996 | 48.64717702 | 0.904683243 | 0.897793086 | 0.923157981 | 0.933625417 | 2.02 | 0.009 | 86.06 | 79.29 | 92.1539
159.8193609 | 155.219943 | 19.10898571 | 2.735444889 | 0.749495183 | 871.943863 | 2.810223286 | 24.76398236 | 40.49497175 | 2994.980523 | 1.142896119 | 0.380507771 | 1.527717578 | 119.2720498 | 772.5764023 | 762.9598483 | 707.9449718 | 697.3324195 | 779.2850177 | 841.6313306 | 643.6046002 | 777.3991997 | 817.8899674 | 741.9089577 | 789.0447606 | 819.9035883 | 767.1998029 | 810.5807728 | 854.9524062 | 10355.46362 | 15.03507048 | 1.44624805 | 250.4408891 | 308.3663672 | 244.6334456 | 313.2225362 | 48.06487667 | 0.89978292 | 0.892095438 | 0.900911479 | 0.911070959 | 2.02 | 0.009 | 86.06 | 79.29 | 92.1539
130.3735512 | 151.9689329 | 18.92046342 | 3.06512773 | 0.639144219 | 864.1034702 | 2.77115971 | 21.46839123 | 37.42097237 | 2989.061946 | 1.068420325 | 0.368378492 | 1.448302901 | 38.87866931 | 773.9660796 | 800.5307089 | 700.9673637 | 699.1143821 | 777.2511763 | 839.1594901 | 626.814511 | 777.0303482 | 816.0719218 | 730.1892423 | 784.0786925 | 819.0090319 | 768.921952 | 808.7511375 | 849.3609322 | 9558.228459 | 39.81433532 | 1.570635485 | 241.0976446 | 276.3404258 | 227.3824558 | 312.4525252 | 47.18789608 | 0.88098065 | 0.872786897 | 0.827485843 | 0.837515444 | 1.86 | 0.007 | 85.88 | 78.91 | 91.85315
172.7125323 | 157.2612826 | 18.90233786 | 2.927058779 | 0.647637858 | 873.0564016 | 2.592973067 | 23.76248734 | 39.31306496 | 3001.217132 | 1.122844834 | 0.385754269 | 1.508278347 | 17.97450898 | 772.2295569 | 819.590592 | 756.9386954 | 681.3149055 | 777.8306323 | 847.4391503 | 585.032219 | 776.0078628 | 823.4616335 | 722.7763834 | 783.4589813 | 824.4779642 | 765.3024003 | 804.5527851 | 855.8211131 | 10518.31266 | 2.243270533 | 1.520038722 | 251.7550024 | 316.6056338 | 243.055737 | 365.8511159 | 48.30822196 | 0.896168755 | 0.888863199 | 0.890078176 | 0.900535007 | 1.86 | 0.007 | 85.88 | 78.91 | 91.85315
167.0591754 | 156.9399132 | 18.96801121 | 2.972632615 | 0.710180699 | 875.1309617 | 2.657089495 | 23.74125353 | 39.46473046 | 2991.307467 | 1.135817866 | 0.383247009 | 1.520440281 | 8.609409856 | 765.8539212 | 823.6162994 | 785.0075403 | 672.6679908 | 777.5806601 | 849.7667057 | 596.2702492 | 776.8646434 | 822.1303643 | 712.6046468 | 782.0263928 | 823.8006202 | 765.6867107 | 803.5670183 | 857.2435283 | 10507.10344 | 2.417758427 | 1.515954987 | 251.2969657 | 290.8544722 | 237.0833592 | 352.6430339 | 48.05009736 | 0.898416906 | 0.891023787 | 0.898344781 | 0.908770788 | 1.9 | 0.008 | 86.05 | 79.32 | 92.09498
175.0365603 | 156.1997186 | 19.27801175 | 2.893545151 | 0.762612241 | 875.783595 | 2.722221616 | 24.4850898 | 40.27641664 | 3018.517945 | 1.127543081 | 0.384658104 | 1.514506985 | 263.3956251 | 738.7954516 | 822.9510023 | 819.2439471 | 662.9531019 | 777.2955362 | 855.2351891 | 595.9710023 | 776.7408273 | 805.9787289 | 696.382237 | 783.6389713 | 822.2707732 | 766.2596372 | 809.7226022 | 857.5333823 | 10512.82022 | 2.253672735 | 1.479193232 | 251.3199977 | 297.5695437 | 236.3343162 | 380.3257044 | 48.40415798 | 0.898172972 | 0.890681659 | 0.89141844 | 0.901836762 | 1.9 | 0.008 | 86.05 | 79.32 | 92.09498
174.9883735 | 156.9475246 | 19.39785373 | 2.890707504 | 0.675453974 | 874.490551 | 2.678846545 | 24.66822008 | 40.25681713 | 3001.628565 | 1.1030146 | 0.392390816 | 1.489455687 | 160.5495227 | 748.7749351 | 820.8450289 | 824.8841718 | 662.0477664 | 777.3109546 | 858.4424985 | 586.6229921 | 774.8077457 | 808.1804984 | 700.2232431 | 786.5591178 | 818.0683888 | 759.6714229 | 817.0956639 | 857.6055298 | 10755.90132 | 2.254936129 | 1.491334304 | 252.8040067 | 308.3809068 | 233.3464614 | 376.2779986 | 48.50180094 | 0.894747312 | 0.887014865 | 0.881325992 | 0.892056198 | 1.98 | 0.009 | 85.78389 | 78.96 | 91.65407
174.6829886 | 156.9272579 | 19.62580803 | 2.99517515 | 0.766140494 | 875.679483 | 2.752201494 | 24.67442654 | 40.59067029 | 3002.637824 | 1.103932793 | 0.394382303 | 1.490223571 | 129.174387 | 745.0586029 | 808.5692121 | 817.4274111 | 662.7654871 | 775.2344006 | 852.7534853 | 540.9716697 | 775.29624 | 812.1985969 | 698.2871715 | 789.7188351 | 821.8409133 | 757.8068042 | 810.8355797 | 857.5475499 | 10635.48118 | 2.264130541 | 1.498390361 | 252.6534864 | 318.2369479 | 233.8474985 | 381.0266482 | 48.90531847 | 0.89376796 | 0.887078966 | 0.886403582 | 0.897595193 | 1.72 | 0.009 | 85.89 | 79.05 | 91.65407
167.0206789 | 156.9373913 | 19.64440035 | 3.012267339 | 0.657144586 | 876.6206695 | 2.597473277 | 24.76552707 | 41.75401034 | 2983.529665 | 1.097962894 | 0.398035551 | 1.480933687 | 121.4882751 | 734.9226641 | 807.5154724 | 817.9062017 | 659.0955151 | 778.7961968 | 847.3365363 | 629.2468108 | 776.1717895 | 817.1109654 | 704.6247597 | 788.7400981 | 828.6909488 | 754.6570002 | 807.6816576 | 857.7769093 | 8277.846715 | 2.934594635 | 1.518236282 | 250.8733179 | 308.2230959 | 240.7873273 | 358.1143559 | 49.04185794 | 0.892498293 | 0.885470221 | 0.883885534 | 0.894628926 | 1.95 | 0.008 | 86.03 | 79.28 | 91.05198
173.3005578 | 157.0209801 | 20.08381682 | 3.251634314 | 0.752770958 | 874.4531284 | 2.701936594 | 24.87239599 | 45.12155222 | 3003.173317 | 1.076169076 | 0.405595202 | 1.460117084 | 152.2730816 | 743.2177947 | 795.6786109 | 812.2081189 | 659.3061564 | 780.563637 | 837.6847645 | 507.0958484 | 777.9831334 | 815.5348388 | 712.9360143 | 788.3576844 | 823.7617114 | 761.1403028 | 803.3665779 | 851.9892628 | 2474.839412 | 2.462777376 | 1.542563763 | 247.1569195 | 310.0533068 | 245.8544425 | 346.1589391 | 49.10622182 | 0.890099533 | 0.883497726 | 0.874434059 | 0.885194639 | 1.95 | 0.008 | 86.03 | 79.28 | 91.05198
169.7210061 | 157.4646723 | 19.79293968 | 3.143112276 | 0.701381756 | 875.4788649 | 2.734021716 | 24.98542817 | 45.1667031 | 2999.732065 | 1.097881892 | 0.40515856 | 1.48170162 | 156.0458268 | 746.4262555 | 786.0541248 | 800.9881141 | 661.6466561 | 778.995601 | 830.4312791 | 654.5966048 | 776.7113273 | 816.0067574 | 711.509938 | 786.9851596 | 823.7684948 | 763.5668334 | 808.0855962 | 851.7985053 | 0 | 5.144629572 | 1.538169114 | 247.958413 | 281.4922576 | 250.3064767 | 338.0851914 | 49.29411124 | 0.893612448 | 0.887745275 | 0.890179286 | 0.900572768 | 1.97 | 0.007 | 85.8 | 78.81 | 91.42125
175.1522974 | 157.4746844 | 19.9650768 | 3.230416081 | 0.658540312 | 875.3298539 | 2.688660504 | 24.91669883 | 45.09865792 | 3002.832069 | 1.100171203 | 0.407135305 | 1.484603648 | 278.8901928 | 745.1908401 | 778.923195 | 776.8857755 | 666.427863 | 779.432209 | 829.344026 | 672.0447379 | 776.8254097 | 816.0126926 | 701.6318038 | 786.9021817 | 820.91858 | 757.5542558 | 801.1588919 | 851.1929213 | 0 | 2.216296858 | 1.565004191 | 247.8858018 | 280.5395901 | 260.0816009 | 337.6070325 | 49.56279761 | 0.894392601 | 0.887216168 | 0.89334897 | 0.903550413 | 1.97 | 0.007 | 85.8 | 78.81 | 91.42125
174.9681202 | 157.494919 | 19.97175133 | 3.186692138 | 0.661129956 | 874.7319155 | 2.703292059 | 25.14692123 | 45.2887508 | 3009.585188 | 1.118691504 | 0.405355363 | 1.503452338 | 212.2135668 | 727.6153961 | 794.5539071 | 794.8773863 | 669.0875795 | 781.7567021 | 837.0261863 | 671.8170672 | 778.0122048 | 809.0031545 | 698.6482424 | 787.6931472 | 820.0420034 | 751.9424754 | 795.0787146 | 848.9258655 | 0 | 2.230636645 | 1.553447878 | 248.2327173 | 300.8842409 | 252.7212054 | 335.2144033 | 49.70760452 | 0.897620731 | 0.892027034 | 0.90550254 | 0.915808815 | 1.69 | 0.009 | 85.95282 | 79.15823 | 91.58893
175.1212307 | 157.507325 | 19.79601621 | 3.106796795 | 0.645976167 | 875.1135312 | 2.674078634 | 25.3800067 | 45.32617864 | 3000.475773 | 1.125607901 | 0.405172046 | 1.509440976 | 398.3437368 | 722.4917503 | 799.4737343 | 807.6339303 | 675.0309059 | 784.8699755 | 833.2570661 | 672.1033821 | 782.6825761 | 790.8690665 | 694.0182588 | 791.5550979 | 821.0726936 | 748.3607011 | 796.2006462 | 849.7035688 | 0 | 2.241226999 | 1.535751556 | 248.5539508 | 292.5143219 | 246.9503786 | 344.7898624 | 49.79660821 | 0.897380818 | 0.89172446 | 0.911048183 | 0.92143605 | 1.69 | 0.009 | 85.95282 | 79.15823 | 91.58893
175.098755 | 157.5324539 | 19.59938799 | 2.998998854 | 0.731834211 | 874.4181714 | 2.778131083 | 25.43377371 | 45.35767136 | 2986.97774 | 1.102214348 | 0.406187479 | 1.484597651 | 482.0251729 | 727.0416372 | 811.4644447 | 785.710999 | 680.8573138 | 785.7642458 | 841.8529515 | 686.885791 | 786.8735634 | 792.1655144 | 693.7789984 | 796.0229445 | 816.7648064 | 735.1859681 | 787.0223045 | 847.6671714 | 0 | 2.242529372 | 1.496147033 | 248.6751235 | 281.3497167 | 249.0510916 | 360.5064536 | 49.04619426 | 0.8939369 | 0.88784977 | 0.893185466 | 0.903649675 | 1.84 | 0.008 | 85.69622 | 78.54407 | 92.16416
175.1283675 | 157.4955425 | 19.70946711 | 2.996938924 | 0.828193876 | 874.8138979 | 2.913620181 | 24.99573035 | 45.19539549 | 2998.615127 | 1.058958151 | 0.409135824 | 1.442514776 | 371.3918438 | 691.5926367 | 814.8062638 | 820.4710178 | 684.9290186 | 783.9558762 | 840.2714991 | 687.9995152 | 787.427371 | 790.4209799 | 690.5512725 | 794.7387859 | 810.7386842 | 734.279699 | 785.6142803 | 845.7426455 | 0 | 2.235091392 | 1.475526791 | 248.0265775 | 296.1248643 | 245.2102426 | 360.6229096 | 47.74187873 | 0.887484393 | 0.880146054 | 0.861950272 | 0.872727285 | 1.84 | 0.008 | 85.69622 | 78.54407 | 92.16416
175.0416718 | 157.5073566 | 19.777764 | 3.021411983 | 0.76144842 | 875.2174981 | 2.818766484 | 25.3740908 | 45.68685557 | 3008.676673 | 1.086854468 | 0.408363777 | 1.472125564 | 158.7203111 | 693.491938 | 807.5232923 | 818.5103518 | 688.4020878 | 782.0397207 | 840.4224737 | 682.0952931 | 783.6823927 | 793.5491331 | 688.6364765 | 793.7229247 | 810.5706598 | 736.234828 | 784.0945587 | 847.206544 | 0 | 2.259696346 | 1.490895608 | 248.5590745 | 303.1641999 | 239.9058623 | 356.8247583 | 48.47228065 | 0.893848718 | 0.887127805 | 0.882479051 | 0.89278879 | 1.79 | 0.007 | 85.84231 | 78.16112 | 92.11286
175.1926398 | 157.4858529 | 19.77207057 | 2.992902627 | 0.837220275 | 875.392474 | 2.685647226 | 26.0454741 | 45.17547167 | 3004.084151 | 1.141191764 | 0.404741885 | 1.526513615 | 123.7351913 | 706.2578914 | 811.0691495 | 819.28672 | 685.5297914 | 781.9427446 | 837.7008084 | 679.2020432 | 783.9987284 | 789.3984372 | 695.3894748 | 795.8285359 | 810.0507414 | 746.246207 | 783.0404997 | 849.1200287 | 1643.558399 | 2.276863688 | 1.470823221 | 249.5116467 | 288.5880946 | 233.6905859 | 351.838404 | 48.79757034 | 0.901607797 | 0.894645586 | 0.923181784 | 0.933523548 | 1.79 | 0.007 | 85.84231 | 78.16112 | 92.11286
175.0001258 | 157.5132167 | 19.47701226 | 3.006141811 | 0.850517063 | 874.4242801 | 2.60826255 | 26.10694759 | 43.60199691 | 3008.211288 | 1.149191038 | 0.401757782 | 1.534761784 | 260.1924966 | 695.3617554 | 819.3388184 | 821.8821246 | 684.4594896 | 785.9000065 | 845.4613455 | 673.3101303 | 786.3690673 | 787.3185163 | 696.1228896 | 797.2116951 | 818.4285182 | 754.9990622 | 786.6531306 | 850.456901 | 5888.911219 | 2.305276946 | 1.474525062 | 251.4569078 | 324.127678 | 235.766995 | 334.1863294 | 49.07522427 | 0.903925028 | 0.897226886 | 0.924406419 | 0.934792705 | 1.86 | 0.009 | 85.91 | 78.54 | 92.08382
174.7861776 | 157.5028022 | 19.14234157 | 2.893394098 | 0.902326677 | 873.7884386 | 2.678483133 | 25.89094181 | 41.21992234 | 2998.117845 | 1.132016179 | 0.400686959 | 1.517051699 | 525.8387686 | 665.0494352 | 814.0120929 | 820.5586815 | 686.8199527 | 786.1446545 | 854.28447 | 667.0908748 | 786.5077421 | 785.5860889 | 706.4884203 | 793.5223665 | 815.0534804 | 759.1490455 | 792.5393708 | 852.5043938 | 10228.29918 | 2.291114716 | 1.449290302 | 254.3435444 | 353.3659606 | 232.3153891 | 331.8039182 | 48.64201469 | 0.901565598 | 0.89408177 | 0.909472165 | 0.919621793 | 1.86 | 0.009 | 85.91 | 78.54 | 92.08382
174.9047213 | 157.489461 | 19.44518246 | 2.895385132 | 0.878980078 | 875.9881486 | 2.731772395 | 25.94559465 | 41.57119247 | 3005.863 | 1.137783203 | 0.402719317 | 1.52453242 | 526.3616967 | 688.2131633 | 801.7363043 | 804.2501845 | 680.7535759 | 782.4644201 | 857.0746756 | 670.7766927 | 779.9950916 | 788.7232146 | 707.9410254 | 786.6527251 | 808.5249896 | 760.5506664 | 805.6215559 | 858.0521972 | 10595.82808 | 2.315361967 | 1.451234103 | 254.7918173 | 344.4506881 | 222.2955382 | 340.4535448 | 48.20963418 | 0.903727375 | 0.896786993 | 0.916569798 | 0.926581846 | 2.12 | 0.008 | 85.7514 | 78.53879 | 91.82485
174.3071539 | 155.4094155 | 19.76357699 | 2.893408952 | 0.820764758 | 874.2595736 | 2.728185191 | 25.82596633 | 41.51884677 | 2999.343152 | 1.166525671 | 0.391569786 | 1.553032178 | 527.2727418 | 721.0988622 | 819.9529342 | 823.4364028 | 679.5644009 | 778.6199221 | 856.7403226 | 670.4340406 | 781.8635549 | 808.0934026 | 710.0190214 | 788.6339303 | 817.4627292 | 710.9657279 | 803.3414599 | 856.1728997 | 10361.46535 | 2.312879023 | 1.456277062 | 251.715492 | 324.3837226 | 235.3488745 | 360.5937146 | 48.14136543 | 0.908304902 | 0.901243162 | 0.927811172 | 0.937762611 | 2.12 | 0.008 | 85.7514 | 78.53879 | 91.82485
167.9973027 | 147.4174525 | 19.87089165 | 2.627413762 | 0.83205467 | 873.9660833 | 2.890709837 | 25.17661659 | 40.56651455 | 2980.857853 | 1.176598721 | 0.359185949 | 1.55631809 | 227.3514049 | 753.3038712 | 819.3303659 | 820.5529246 | 670.9030399 | 777.7595879 | 854.3686954 | 674.6297353 | 782.0307672 | 812.3585902 | 698.251337 | 785.7583002 | 824.1868476 | 738.7236084 | 798.3576505 | 855.6719518 | 10333.71594 | 2.344549182 | 1.406635887 | 240.3454104 | 311.9261993 | 250.8043005 | 363.3590922 | 47.82269856 | 0.900275502 | 0.893313006 | 0.901867768 | 0.911674362 | 1.8 | 0.009 | 85.77784 | 79.05642 | 92.03633
166.0559064 | 146.259354 | 19.98188023 | 2.702525182 | 0.732736795 | 875.6417919 | 2.810961592 | 23.77523538 | 39.4211598 | 2994.44764 | 1.164981103 | 0.352651457 | 1.543409982 | 175.6494464 | 762.6838734 | 819.2769174 | 820.5017767 | 668.3905386 | 779.6883131 | 849.7983136 | 675.0472372 | 784.2283714 | 808.3935964 | 699.5997437 | 787.7569998 | 815.1120121 | 762.4413179 | 791.273043 | 856.7490422 | 10432.10399 | 2.320564563 | 1.442131941 | 236.969302 | 305.1495017 | 248.6599434 | 372.5506444 | 47.03613454 | 0.896485505 | 0.889377611 | 0.884935122 | 0.895056062 | 1.8 | 0.009 | 85.77784 | 79.05642 | 92.05074
169.0086106 | 151.0254568 | 19.75931863 | 2.831490864 | 0.73668248 | 875.3171052 | 2.687257017 | 24.42908585 | 39.93779558 | 3006.379255 | 1.160846379 | 0.371994448 | 1.542950682 | 140.6616236 | 774.1538679 | 823.6767486 | 824.2627144 | 677.9154728 | 783.1198332 | 848.4076787 | 684.0470445 | 786.1851553 | 801.8445418 | 700.5925996 | 789.6024279 | 815.513742 | 771.3392255 | 789.3046202 | 857.2360903 | 10410.65756 | 2.307031186 | 1.465471746 | 244.0818045 | 319.0120017 | 254.8289071 | 383.118496 | 47.38917241 | 0.900533949 | 0.893750828 | 0.902534696 | 0.912753935 | 1.72 | 0.008 | 85.95976 | 79.18 | 91.80252
173.7946591 | 154.7872075 | 19.35746039 | 2.864240016 | 0.800042846 | 874.7642942 | 2.762070327 | 24.52645705 | 40.34976784 | 2999.615543 | 1.148581193 | 0.385878675 | 1.531112872 | 343.5906956 | 764.4303497 | 825.9331424 | 827.915329 | 688.3697167 | 782.1405955 | 843.4853958 | 688.5480479 | 786.0619188 | 793.5237304 | 702.3410407 | 788.7779906 | 804.3562783 | 773.6105748 | 786.3398919 | 856.3941764 | 10504.13754 | 2.26602761 | 1.463372682 | 249.3531117 | 318.1044703 | 263.4313836 | 394.3474388 | 47.17492463 | 0.902181783 | 0.894703177 | 0.907038388 | 0.917132453 | 1.72 | 0.008 | 85.95976 | 79.18 | 91.80252
175.105951 | 157.2354862 | 19.26041053 | 2.903257689 | 0.813660912 | 874.8309601 | 2.779186011 | 24.53019797 | 40.50326695 | 3001.754091 | 1.123992037 | 0.396966733 | 1.507486017 | 501.3593649 | 749.9761805 | 824.6721004 | 827.3069303 | 692.6620036 | 782.1766522 | 843.3990575 | 686.5703692 | 785.1877316 | 787.2157045 | 706.5388009 | 789.2724859 | 795.9277404 | 772.2302865 | 794.5001311 | 855.9610824 | 10716.85685 | 2.262666612 | 1.472889034 | 252.8831515 | 322.9400231 | 257.9846648 | 381.5739448 | 47.16275549 | 0.900139489 | 0.892465276 | 0.900652496 | 0.910750079 | 1.83 | 0.009 | 85.9 | 79.1 | 92.07367
175.1929469 | 157.4645374 | 19.35115651 | 2.906398164 | 0.804464907 | 875.2284902 | 2.738278534 | 24.7905279 | 40.92527741 | 2990.67287 | 1.122875719 | 0.399090161 | 1.508003241 | 483.531511 | 768.7980893 | 823.0717126 | 825.3592638 | 693.6938151 | 779.4207494 | 843.5876082 | 679.5902883 | 781.8925651 | 791.7095337 | 705.0491629 | 794.9728611 | 807.6587041 | 764.4093289 | 794.2677061 | 856.4984114 | 10705.8678 | 2.280592648 | 1.474740188 | 253.5382866 | 337.3452883 | 243.6108955 | 367.1802383 | 47.19886253 | 0.900350843 | 0.892913186 | 0.90385141 | 0.914066204 | 1.83 | 0.009 | 85.9 | 79.1 | 92.07367
158.3622064 | 157.0731993 | 19.16879334 | 2.871258599 | 0.911238388 | 872.5676307 | 2.885361656 | 24.77756329 | 40.9531084 | 3012.826275 | 1.130756881 | 0.394075022 | 1.516417193 | 235.6585961 | 774.5308846 | 822.805934 | 824.2284785 | 701.5668003 | 778.1318351 | 841.2885437 | 677.4207535 | 780.6649875 | 798.6141924 | 713.8844122 | 789.0191806 | 820.5064974 | 767.6546339 | 793.9078208 | 853.1367118 | 10585.35099 | 23.82963821 | 1.445390945 | 252.9713527 | 336.1036266 | 231.3371851 | 329.1424247 | 47.11791657 | 0.899732149 | 0.89195078 | 0.904641478 | 0.91519043 | 2.22 | 0.007 | 85.87 | 78.85 | 92.14452
146.4064862 | 157.2382054 | 18.32193749 | 2.683563549 | 0.711083293 | 872.0105305 | 2.677454332 | 24.29983302 | 39.67614935 | 2990.208878 | 1.113583354 | 0.391895356 | 1.498126674 | 188.0775835 | 771.2875866 | 824.2371473 | 773.9263432 | 704.4279369 | 780.1774419 | 850.1793274 | 683.273767 | 779.479135 | 808.0725781 | 718.3786783 | 786.5589103 | 824.9467828 | 769.8268328 | 798.7218329 | 854.3268254 | 10726.79049 | 6.255403327 | 1.46069364 | 252.6755612 | 312.3316005 | 217.4531131 | 292.1852771 | 46.8156683 | 0.896263891 | 0.88751483 | 0.886327564 | 0.896300178 | 2.22 | 0.007 | 85.87 | 78.85 | 92.14452
166.040153 | 156.5946539 | 18.64391789 | 2.873491817 | 0.870883184 | 870.1105806 | 2.822639355 | 24.03992492 | 39.85001158 | 3009.46466 | 1.124860795 | 0.387636219 | 1.509096278 | 153.8904907 | 772.5297862 | 824.2679237 | 799.3410798 | 697.8240679 | 779.0481963 | 845.9699077 | 679.429255 | 780.6368404 | 811.224923 | 721.0256905 | 786.1145594 | 818.2578787 | 768.458677 | 799.9478564 | 852.4964708 | 10678.20131 | 3.619826376 | 1.461492857 | 251.3715102 | 325.4627002 | 227.6669922 | 339.6706739 | 46.54003973 | 0.89827048 | 0.89089992 | 0.889139016 | 0.899580001 | 1.72 | 0.009 | 85.89 | 79.05 | 92.19478
174.2634735 | 155.920454 | 18.87544776 | 2.690481476 | 0.658465353 | 875.3435646 | 2.510504241 | 24.60465556 | 40.50068318 | 2993.436607 | 1.14115124 | 0.386635222 | 1.523826333 | 96.7351568 | 773.5771615 | 829.8936878 | 831.0116086 | 690.3003585 | 780.6978073 | 849.1859842 | 675.2780605 | 780.1391881 | 809.2517558 | 706.2359849 | 785.2914815 | 821.3705906 | 768.9944072 | 800.7281772 | 857.3394372 | 10550.0729 | 2.259191396 | 1.464354456 | 251.1169701 | 315.1733801 | 233.8928401 | 374.0754359 | 47.2607757 | 0.899801973 | 0.891594352 | 0.90174659 | 0.912349821 | 2.04 | 0.008 | 85.92 | 79.09 | 92.19478
174.9307849 | 157.0002255 | 19.22614147 | 2.851006981 | 0.616832128 | 876.1050689 | 2.446844378 | 24.57926618 | 40.65913859 | 3006.734022 | 1.140338017 | 0.392761573 | 1.525263185 | 149.3662277 | 774.9750025 | 828.23672 | 829.9296893 | 683.64192 | 783.2309177 | 843.7093473 | 680.5474449 | 786.4014965 | 793.1463557 | 704.152778 | 787.6037943 | 822.0842882 | 766.5443498 | 802.2718122 | 857.9950791 | 10555.79231 | 2.263888642 | 1.505296174 | 252.5198658 | 293.2074422 | 244.6991694 | 394.4333881 | 47.53499675 | 0.901293044 | 0.894887116 | 0.90837962 | 0.919141231 | 1.99 | 0.009 | 85.88 | 78.84 | 91.82317
169.635931 | 157.2225109 | 19.6135257 | 3.001700193 | 0.61012851 | 874.1226762 | 2.550859092 | 24.51713761 | 40.92087073 | 3004.611817 | 1.149464638 | 0.396071685 | 1.535375243 | 18.7742627 | 759.0210455 | 825.7888103 | 828.1938139 | 685.5086125 | 785.2862847 | 845.0959593 | 682.1545174 | 789.073853 | 789.9241412 | 699.6506817 | 787.4097947 | 813.6859342 | 761.7042362 | 798.6803929 | 855.9204473 | 10507.5987 | 2.99081639 | 1.528540752 | 252.8973459 | 266.5542684 | 244.6533096 | 412.5768801 | 47.72725074 | 0.903432567 | 0.895630299 | 0.921254719 | 0.931836849 | 1.99 | 0.009 | 85.88 | 78.84 | 91.82317
174.8711725 | 157.1559013 | 19.33356195 | 2.893358129 | 0.629678503 | 875.2810838 | 2.696451842 | 24.54758743 | 41.03657881 | 3001.147035 | 1.14668289 | 0.395855341 | 1.532321247 | 364.4681267 | 776.3085672 | 823.8725898 | 824.9176477 | 685.3690757 | 786.8442778 | 841.6710942 | 686.3305116 | 787.5912992 | 790.089879 | 696.2964018 | 786.8233587 | 820.4709633 | 759.3687199 | 794.9397452 | 855.8375549 | 10523.32663 | 2.290067643 | 1.507346819 | 253.0383934 | 262.0408075 | 242.7206865 | 416.1105739 | 47.60476909 | 0.903525585 | 0.896290022 | 0.91751663 | 0.92799344 | 1.95 | 0.008 | 85.79 | 78.99 | 92.09822
175.0163896 | 156.9863124 | 19.46653986 | 2.892073871 | 0.615193504 | 874.0544154 | 2.68130726 | 24.52554573 | 41.01913084 | 2996.233679 | 1.14980233 | 0.396333942 | 1.53470649 | 520.7807175 | 763.2713735 | 824.6726372 | 825.7141519 | 693.3692141 | 784.2113085 | 839.427316 | 683.1428567 | 784.7865038 | 799.7661042 | 691.6857141 | 786.3353674 | 821.4862196 | 756.1686962 | 790.8387056 | 853.9634532 | 10518.2511 | 2.295252682 | 1.50652883 | 252.8799215 | 275.8499327 | 247.8296578 | 405.2314018 | 47.75408482 | 0.902822263 | 0.89527893 | 0.920492607 | 0.931166917 | 1.95 | 0.008 | 85.79 | 78.99 | 92.09822
175.0039265 | 154.553279 | 19.53683743 | 2.826483036 | 0.626224027 | 875.0960628 | 2.790610412 | 24.51089237 | 41.14335761 | 2992.885123 | 1.15791273 | 0.386864834 | 1.541806681 | 523.6119993 | 744.8967466 | 824.1897869 | 825.2611719 | 694.4651053 | 785.1321107 | 837.7930984 | 682.1210835 | 782.6599767 | 814.2791765 | 689.7739667 | 786.2837395 | 820.3322713 | 751.8997413 | 788.2240781 | 853.3069394 | 10437.06302 | 2.302777341 | 1.483850036 | 249.6899824 | 277.3473888 | 247.277675 | 406.9320476 | 47.87314163 | 0.900446401 | 0.894664911 | 0.917601427 | 0.928454651 | 1.91 | 0.007 | 85.8 | 79.06 | 91.87049
174.9675452 | 154.6578317 | 19.73505416 | 2.72670961 | 0.675710494 | 873.7026403 | 2.863666026 | 24.57324923 | 41.5027003 | 2998.518077 | 1.141426984 | 0.386199795 | 1.524640044 | 504.9994288 | 737.6677451 | 822.6572224 | 825.5408488 | 694.5583713 | 783.4014854 | 836.676847 | 680.5501948 | 784.0244558 | 816.1223413 | 691.6941839 | 787.3488177 | 819.0192455 | 751.814187 | 786.4069558 | 852.995769 | 10565.94625 | 2.311595238 | 1.453644382 | 250.0801975 | 281.2159399 | 251.2937219 | 393.6292201 | 47.38267499 | 0.89680939 | 0.888677294 | 0.906134116 | 0.917793827 | 1.91 | 0.007 | 85.8 | 79.06 | 91.87049
175.136698 | 155.9357517 | 19.84242152 | 2.817331017 | 0.634130229 | 875.089979 | 2.78826255 | 24.58508531 | 41.53028692 | 3001.543974 | 1.146505905 | 0.391640203 | 1.531941336 | 561.3022953 | 712.8491879 | 822.0703078 | 808.5142685 | 696.4142752 | 783.2951215 | 836.2482102 | 679.3879865 | 784.6840865 | 803.6137751 | 690.3970517 | 788.3891896 | 817.4196601 | 753.8399822 | 785.6992132 | 853.3873534 | 10497.57028 | 2.309440316 | 1.479059841 | 251.7387522 | 299.7198436 | 248.944084 | 383.8912198 | 47.06184504 | 0.900240418 | 0.890621516 | 0.916071819 | 0.928438726 | 1.87 | 0.006 | 85.84 | 79.14 | 92.09638
170.1274954 | 152.2305591 | 19.80450085 | 2.732414107 | 0.613233502 | 875.1054517 | 2.791880223 | 24.34054974 | 41.40007986 | 2999.058664 | 1.161393945 | 0.376441751 | 1.543783436 | 386.9160261 | 717.4728745 | 824.8867482 | 804.7280729 | 695.4906391 | 784.3468479 | 837.6001253 | 678.8818109 | 788.7932175 | 788.973992 | 684.6920986 | 791.724262 | 813.1325472 | 755.3158827 | 785.4008279 | 854.3214721 | 10379.00725 | 2.851103764 | 1.464789368 | 246.3620968 | 296.0284178 | 239.0838086 | 378.2893955 | 47.02699795 | 0.899004817 | 0.889701032 | 0.908683931 | 0.921049869 | 1.87 | 0.006 | 85.84 | 79.14 | 92.09638
135.669558 | 146.1782128 | 19.4859145 | 2.73570132 | 0.44893909 | 871.0625795 | 2.917321833 | 22.08139538 | 38.63526837 | 2962.696003 | 1.110736275 | 0.354864305 | 1.488033334 | 8.547747804 | 723.7106969 | 825.0567075 | 801.4067913 | 700.8580949 | 786.8048406 | 838.6846845 | 688.7641288 | 790.832031 | 789.4945709 | 700.3440096 | 793.1352978 | 815.8476907 | 765.4231926 | 796.1633645 | 853.7888306 | 10766.12797 | 15.18040122 | 1.525616148 | 235.8699746 | 264.7042731 | 224.7258259 | 346.7880192 | 46.53135024 | 0.882633468 | 0.874148232 | 0.845591574 | 0.856971542 | 1.96 | 0.008 | 85.73 | 78.72 | 92.25754
149.9513886 | 136.1162307 | 19.50257871 | 2.853331255 | 0.225305585 | 875.9663771 | 3.031976355 | 18.57466486 | 36.83015234 | 2976.895577 | 0.934580958 | 0.329453846 | 1.301088143 | 48.23998533 | 761.7392818 | 817.5569617 | 787.4857458 | 706.4705859 | 783.5945668 | 838.0319731 | 701.8804359 | 788.9491692 | 787.5064251 | 716.7749292 | 788.1858959 | 818.17217 | 766.5830901 | 797.2324491 | 854.5238014 | 5950.892141 | 2.291613718 | 1.614849878 | 214.3089671 | 290.9722793 | 225.4434856 | 359.3698337 | 46.23093077 | 0.840242221 | 0.832831563 | 0.672783762 | 0.683183229 | 1.96 | 0.008 | 85.73 | 78.72 | 92.25754
153.4787606 | 139.1321981 | 19.77255233 | 2.867155724 | 0.351942069 | 874.7132678 | 3.091788804 | 19.97676774 | 38.53630634 | 3009.503201 | 0.914350207 | 0.347464112 | 1.286226581 | 207.1709199 | 710.7274719 | 816.5685885 | 815.5818119 | 707.6508425 | 785.9012728 | 835.6968599 | 698.5103226 | 789.4379401 | 793.3526945 | 706.9360159 | 792.145191 | 813.9801277 | 765.1457701 | 797.9382101 | 853.1955757 | 5403.982395 | 2.317298966 | 1.559259196 | 219.6950546 | 310.5603368 | 237.71459 | 377.8458497 | 46.29127452 | 0.843077732 | 0.833524368 | 0.674797946 | 0.684687753 | 1.83 | 0.007 | 85.93 | 79.14 | 92.14203
157.0771697 | 141.9866069 | 19.84402198 | 2.884661912 | 0.441010296 | 875.3103469 | 3.111137158 | 21.00512329 | 39.85759359 | 3006.581556 | 0.920027672 | 0.359244339 | 1.293453215 | 451.3694463 | 692.9258591 | 807.7336317 | 811.3736565 | 712.2429414 | 784.8699321 | 833.5454815 | 698.5713637 | 784.408052 | 815.5837749 | 704.8784552 | 790.3458409 | 812.7680847 | 762.5826814 | 797.6587296 | 852.058543 | 5348.319786 | 2.332930119 | 1.537428919 | 224.7853727 | 309.485804 | 245.5998917 | 378.6770743 | 46.3913285 | 0.846965696 | 0.837167665 | 0.694356539 | 0.704645467 | 1.83 | 0.007 | 85.93 | 79.14 | 92.14203
160.0679045 | 143.9953808 | 19.97015997 | 2.95854269 | 0.508788253 | 875.8577647 | 3.088761455 | 21.77352344 | 41.01605522 | 3007.680908 | 0.969720794 | 0.365705539 | 1.345127147 | 480.2311787 | 700.7848639 | 766.2148767 | 730.8230926 | 712.7606451 | 783.2527704 | 833.5809642 | 694.9105687 | 782.2851989 | 824.6163893 | 697.7041945 | 791.4571842 | 817.837195 | 762.2025317 | 790.4955912 | 851.9531068 | 5245.806191 | 2.351717018 | 1.534434129 | 228.33189 | 308.8196093 | 241.6058715 | 370.2132005 | 46.87756365 | 0.857606881 | 0.849332582 | 0.740324724 | 0.750608949 | 1.98 | 0.009 | 85.86 | 78.88 | 92.07274
160.1129467 | 143.9924872 | 20.24983688 | 3.050161556 | 0.509537388 | 875.9925465 | 3.053316959 | 21.98562796 | 41.17655529 | 3007.20883 | 1.014521784 | 0.363970832 | 1.391025146 | 335.9145141 | 725.1758293 | 738.0045914 | 721.1204432 | 717.0846726 | 783.8731872 | 834.6335338 | 688.672566 | 782.4543538 | 824.3667365 | 694.6107427 | 792.8283829 | 815.5949165 | 761.832192 | 790.1794133 | 854.6289832 | 5173.422798 | 2.359966989 | 1.550019913 | 228.5072426 | 312.9376101 | 228.1631102 | 358.6140753 | 47.37083971 | 0.866996413 | 0.857572531 | 0.774409714 | 0.784705668 | 1.98 | 0.009 | 85.86 | 78.88 | 92.07274
160.0686398 | 144.0047701 | 20.23216751 | 2.994753687 | 0.496397133 | 875.6086593 | 2.986900093 | 22.25714219 | 41.24476552 | 3001.158656 | 1.050885402 | 0.361851506 | 1.427209901 | 117.5169542 | 765.3810648 | 729.6899507 | 703.2757104 | 717.3341888 | 787.1501172 | 838.1935744 | 685.7240777 | 785.7364718 | 822.5184273 | 693.1582661 | 793.5021068 | 809.7781836 | 765.0721191 | 789.0174631 | 855.9113175 | 5120.230913 | 2.364788728 | 1.546802641 | 228.778569 | 323.0548721 | 237.9916776 | 335.5943893 | 47.42639971 | 0.872070058 | 0.864842426 | 0.802010374 | 0.812212774 | 1.82 | 0.008 | 85.91 | 79.12 | 92.05074
159.9029864 | 144.0143473 | 19.90123136 | 2.776641379 | 0.513004179 | 876.0573484 | 3.076276971 | 22.42632718 | 41.18568836 | 2999.674206 | 1.02795007 | 0.36256109 | 1.403968414 | 130.4651141 | 775.7984057 | 747.6376339 | 677.7771871 | 716.577952 | 787.1889174 | 839.2007786 | 678.4943404 | 791.2257697 | 806.8749041 | 696.3750702 | 794.8190016 | 803.0774065 | 768.7966749 | 788.942249 | 855.5035171 | 5162.212988 | 2.37652404 | 1.487964592 | 229.0645197 | 329.6046463 | 229.0085677 | 337.0269998 | 46.86400012 | 0.869464644 | 0.861263831 | 0.783818099 | 0.792923171 | 1.82 | 0.008 | 85.91 | 79.12 | 92.08047
159.8798511 | 143.9978698 | 19.79075097 | 2.700630257 | 0.527004477 | 874.746733 | 3.125698556 | 22.44983749 | 40.95014372 | 3003.005315 | 0.995297225 | 0.364761384 | 1.371613409 | 95.07588218 | 745.0367246 | 808.1230094 | 751.0013211 | 715.1508099 | 789.0864095 | 837.8110233 | 673.8665692 | 791.6010877 | 794.0100389 | 700.3731486 | 794.288797 | 799.1509626 | 771.4986972 | 796.5579467 | 853.8110329 | 5231.050849 | 2.365623668 | 1.471904924 | 229.1561483 | 337.8097996 | 227.8236838 | 347.5889854 | 46.78657894 | 0.863447046 | 0.85523957 | 0.760353199 | 0.769884884 | 2.28 | 0.009 | 85.89 | 79.24 | 92.21822
159.9835778 | 143.9968979 | 19.44449565 | 2.602437829 | 0.518470213 | 876.1591201 | 3.081489284 | 22.4388724 | 40.77910178 | 2993.953647 | 0.947559945 | 0.368248698 | 1.32257596 | 384.5193816 | 721.4365619 | 798.6020941 | 750.2870444 | 711.1791357 | 789.0752274 | 836.4018792 | 679.0685244 | 779.7224112 | 799.8620688 | 707.97148 | 794.8328831 | 803.1247547 | 768.7523051 | 799.354433 | 855.0144858 | 5307.771756 | 2.355637093 | 1.456980661 | 229.1546785 | 329.0820942 | 226.2159026 | 376.4129006 | 47.18989401 | 0.853239771 | 0.84622058 | 0.727911458 | 0.736949475 | 2.28 | 0.009 | 85.89 | 79.24 | 92.21822
160.001298 | 143.9981827 | 19.56131859 | 2.828946347 | 0.640345558 | 873.4575546 | 3.010649137 | 22.04970632 | 39.96253031 | 2993.419365 | 0.915801068 | 0.370938125 | 1.290033823 | 271.2896557 | 710.7020557 | 782.9950484 | 740.9792901 | 706.3375015 | 787.2718594 | 834.0363402 | 682.7697757 | 778.0111355 | 822.3873422 | 706.8054751 | 793.3651487 | 811.2158343 | 765.0888521 | 800.4937638 | 852.9979058 | 5340.627988 | 2.311503737 | 1.475277864 | 228.3116857 | 314.2318607 | 217.1708462 | 391.8650016 | 47.12743778 | 0.847539536 | 0.839020191 | 0.705722483 | 0.715087398 | 1.68 | 0.008 | 85.9 | 79.15 | 92.0354
160.0596853 | 143.9912022 | 19.65194741 | 2.874108448 | 0.713626906 | 875.8193573 | 3.088652929 | 22.04021402 | 40.17450952 | 3000.16036 | 0.910256206 | 0.371390403 | 1.285403279 | 479.2456229 | 718.5254347 | 764.3206742 | 738.4246269 | 704.4395587 | 784.765861 | 831.0594212 | 682.6296378 | 778.9142429 | 824.1007488 | 706.3207237 | 791.0883856 | 817.920624 | 764.1319737 | 798.5009202 | 854.7976678 | 5341.378275 | 2.317744683 | 1.471853199 | 228.3125197 | 303.4093415 | 228.3455704 | 397.0833752 | 46.77667379 | 0.847346123 | 0.836319423 | 0.702295992 | 0.711668731 | 1.68 | 0.008 | 85.9 | 79.15 | 92.0354
160.0652526 | 144.0016033 | 19.64089454 | 2.830323935 | 0.605464286 | 876.0827029 | 2.99188994 | 22.04186263 | 40.22808913 | 3002.897759 | 0.908501932 | 0.372751398 | 1.284174175 | 474.5737789 | 723.6287701 | 746.4184155 | 706.7981333 | 702.3950532 | 783.1764465 | 829.1256339 | 684.3429818 | 777.7076448 | 825.5811741 | 703.0130494 | 789.4629951 | 819.9605537 | 763.496552 | 800.1482735 | 855.7703257 | 5339.566119 | 2.329021123 | 1.485291264 | 228.3216233 | 301.0360327 | 235.1687518 | 384.7450323 | 47.16863119 | 0.846949193 | 0.836852856 | 0.702971272 | 0.712309826 | 2.2 | 0.007 | 85.78 | 78.98 | 92.12947
160.030277 | 143.993394 | 19.87660515 | 2.92807824 | 0.57580673 | 874.6711479 | 2.927412204 | 22.0114877 | 39.95866305 | 2999.069892 | 0.96410971 | 0.367369133 | 1.339869639 | 459.9053094 | 724.5650199 | 747.2502558 | 707.4440064 | 705.887127 | 782.9549134 | 827.162682 | 680.9385423 | 778.3369827 | 824.6214596 | 703.8954829 | 787.2276301 | 821.03978 | 761.6406062 | 803.2874769 | 854.8190278 | 5249.921824 | 2.319672622 | 1.508361822 | 228.1641183 | 301.7450074 | 239.391688 | 360.8194713 | 46.97456312 | 0.857538395 | 0.846977368 | 0.740126533 | 0.750037347 | 2.2 | 0.007 | 85.78 | 78.98 | 92.12947
160.088327 | 144.0028191 | 19.91414122 | 3.058060049 | 0.667471134 | 876.188902 | 3.026555988 | 21.96629159 | 40.22330264 | 3000.859362 | 0.992969177 | 0.365285309 | 1.368046273 | 477.3962794 | 725.3724844 | 739.7687657 | 704.6946751 | 707.5817099 | 782.0779893 | 827.7040737 | 678.2941802 | 776.7199065 | 821.281065 | 706.1895153 | 786.5427446 | 816.7791785 | 768.5234288 | 803.2499687 | 856.3838959 | 5206.345808 | 2.333600192 | 1.514661985 | 228.0389828 | 304.0473071 | 239.2890314 | 349.4052104 | 47.02130915 | 0.862669599 | 0.852516681 | 0.759504468 | 0.769512954 | 2.04 | 0.008 | 85.92 | 79.09 | 92.27633
159.9065954 | 144.0085628 | 19.98438517 | 3.047711608 | 0.637155245 | 875.491797 | 2.98656254 | 21.97140375 | 40.44394644 | 3002.897055 | 0.983004863 | 0.368457854 | 1.358651577 | 495.2172444 | 674.5046337 | 758.6686682 | 718.2972579 | 696.5216882 | 783.0249843 | 833.3158444 | 676.9309202 | 779.1769306 | 820.19126 | 704.3522463 | 788.7863303 | 815.0599617 | 771.7845456 | 807.1657592 | 856.5816891 | 5221.672454 | 2.334310818 | 1.523159717 | 228.0997749 | 310.836028 | 242.6928909 | 339.047929 | 47.12601011 | 0.860997197 | 0.851674758 | 0.754583442 | 0.764177297 | 1.83 | 0.009 | 85.99 | 79.18 | 92.27633
159.8891508 | 144.0052418 | 19.98805016 | 2.941165727 | 0.58270757 | 875.3789455 | 2.935615667 | 21.98427688 | 40.40569675 | 2996.336401 | 0.958200555 | 0.37110802 | 1.333503197 | 486.9518167 | 686.9464308 | 752.9688979 | 688.3344376 | 690.4338251 | 782.5734207 | 833.8712173 | 676.3960134 | 778.2961837 | 820.4267141 | 702.9729444 | 788.0317135 | 817.6173196 | 770.7433219 | 808.4652053 | 855.7340621 | 5266.978027 | 2.335715992 | 1.512622473 | 228.1658198 | 329.081034 | 236.9396735 | 338.8532951 | 46.82019285 | 0.856459025 | 0.847750162 | 0.73784251 | 0.747381248 | 1.93 | 0.008 | 85.97 | 79.28 | 92.06331
160.1313826 | 144.0018923 | 20.14393931 | 2.96550208 | 0.616952374 | 875.7665487 | 2.903408835 | 22.12024553 | 40.44026925 | 3003.52089 | 0.960739782 | 0.372831367 | 1.336658751 | 149.7961439 | 661.9016872 | 788.9853103 | 771.4477515 | 687.1437093 | 782.4618246 | 834.468652 | 675.7649337 | 777.2729414 | 819.4881402 | 702.4723897 | 783.2123496 | 820.1316112 | 769.540712 | 808.4718157 | 855.0121494 | 5266.002879 | 2.334088905 | 1.50649834 | 228.2015534 | 323.9792784 | 220.8867937 | 377.3911154 | 46.58579725 | 0.859425595 | 0.85102467 | 0.738585786 | 0.748885698 | 1.93 | 0.008 | 85.97 | 79.28 | 92.06331
160.2319471 | 143.9968132 | 20.21999112 | 2.931789495 | 0.659097189 | 875.9369684 | 2.795410425 | 22.48232235 | 40.53470167 | 2998.727408 | 0.969803064 | 0.372923243 | 1.345546709 | 38.27642243 | 672.9554713 | 765.8082744 | 708.9165263 | 688.8765349 | 783.1275568 | 838.7811346 | 680.1279369 | 778.3929232 | 819.7699751 | 702.3287739 | 783.2149841 | 821.134834 | 768.0699805 | 810.3912895 | 856.7223009 | 5255.247513 | 2.340014879 | 1.489125114 | 228.4192333 | 294.0161778 | 227.5938129 | 394.7499673 | 46.34781814 | 0.859674789 | 0.850906074 | 0.747513987 | 0.757928722 | 1.74 | 0.006 | 85.88 | 79.04 | 91.88024
160.3332527 | 144.0000324 | 20.13504224 | 2.889069028 | 0.608490727 | 875.8528042 | 2.726650131 | 22.4771271 | 40.55960086 | 3001.236441 | 0.978880121 | 0.371092974 | 1.355050872 | 233.592112 | 683.901001 | 779.5840995 | 744.5206519 | 688.3563269 | 785.4783597 | 841.0356999 | 682.5000415 | 781.2793708 | 821.8797096 | 702.1122019 | 785.9778142 | 820.5643925 | 768.5231355 | 808.742616 | 856.6018543 | 5242.315357 | 2.339281611 | 1.493614278 | 228.3777394 | 290.9526933 | 233.5770114 | 387.6294636 | 46.29693712 | 0.861694789 | 0.853395585 | 0.752794667 | 0.762779719 | 1.74 | 0.006 | 85.88 | 79.04 | 91.88024
160.2843007 | 143.9875143 | 19.8986693 | 2.890566925 | 0.508383377 | 875.2675469 | 2.698013389 | 21.82583429 | 40.0009558 | 2994.402089 | 0.979779108 | 0.367804869 | 1.354763363 | 503.675088 | 700.2088173 | 797.1944817 | 773.2991413 | 689.7458059 | 785.9756343 | 836.8442912 | 678.943337 | 782.1179686 | 822.3090945 | 699.2077239 | 787.3014229 | 817.3388511 | 767.3090529 | 804.1528356 | 855.8605801 | 5248.890606 | 2.31072327 | 1.521094279 | 227.6014347 | 291.9573696 | 237.6358 | 387.2255566 | 46.25875471 | 0.857614617 | 0.850488513 | 0.752405566 | 0.762107661 | 1.9 | 0.009 | 85.89 | 79.13 | 92.01769
160.3976373 | 144.0131355 | 19.9304253 | 2.932947608 | 0.532836023 | 875.030577 | 2.673188289 | 21.98802204 | 40.02000118 | 3001.672163 | 0.986218921 | 0.368426753 | 1.361791167 | 497.720453 | 699.0300561 | 802.050155 | 804.277892 | 693.277834 | 785.0517338 | 832.216216 | 673.4658123 | 781.7110588 | 820.101477 | 698.5584081 | 789.4467988 | 806.7302386 | 763.2600115 | 803.0618335 | 855.6502143 | 5244.931087 | 2.310328589 | 1.521161 | 227.7822324 | 305.6999314 | 240.3627259 | 370.3334438 | 46.33445831 | 0.861621091 | 0.853739106 | 0.754199032 | 0.764492787 | 1.9 | 0.009 | 85.89 | 79.13 | 92.01769
160.5614638 | 144.0106978 | 19.85741976 | 2.909396152 | 0.510150506 | 875.5705722 | 2.706689434 | 21.88712682 | 40.09834636 | 2998.068981 | 0.958695777 | 0.370922965 | 1.333889742 | 508.9908745 | 701.2140719 | 800.2940623 | 795.8286572 | 696.2557223 | 784.8397341 | 837.0660224 | 670.8713837 | 780.8043839 | 817.4289355 | 703.7746793 | 789.5809148 | 810.0154914 | 764.9604587 | 799.1310845 | 856.1889741 | 5294.024678 | 2.311400273 | 1.522032279 | 227.7986692 | 321.5310701 | 250.8635107 | 355.7377198 | 46.27557743 | 0.85643164 | 0.848200332 | 0.736427823 | 0.745907829 | 2.04 | 0.007 | 85.84 | 79.21 | 92.11966
160.5361139 | 143.9836717 | 19.70566016 | 2.873158095 | 0.427908025 | 875.947011 | 2.697399597 | 21.56426956 | 39.98624884 | 3000.295148 | 0.964209156 | 0.368287405 | 1.340115678 | 493.6546259 | 707.8043665 | 814.2584592 | 808.6917846 | 700.9983585 | 783.0592817 | 833.5122529 | 644.2386721 | 780.2166858 | 818.9400091 | 704.2105955 | 787.8788949 | 813.1763092 | 755.9524332 | 791.5557825 | 856.110912 | 5289.924009 | 2.303301112 | 1.542703573 | 227.5018617 | 336.8050156 | 250.9156987 | 328.7427813 | 46.21749349 | 0.855364731 | 0.846358983 | 0.739351328 | 0.749392603 | 2.04 | 0.007 | 85.84 | 79.21 | 92.11966
151.258286 | 136.739282 | 19.83414778 | 2.740275678 | 0.33103144 | 875.3950823 | 2.87175797 | 20.46889665 | 38.12837512 | 2985.651634 | 0.945635856 | 0.341283693 | 1.315589205 | 419.5944843 | 710.4779049 | 808.972201 | 818.2493245 | 701.0363922 | 785.1153935 | 833.1476052 | 634.2590807 | 779.6359646 | 811.9065514 | 709.8719656 | 789.5811906 | 807.8428924 | 759.8777604 | 790.1870059 | 854.2064094 | 5335.442338 | 2.344300436 | 1.542802805 | 216.6751783 | 332.8207379 | 244.8366917 | 322.8823072 | 46.02744141 | 0.812037836 | 0.803668875 | 0.725667966 | 0.735014857 | 2.15 | 0.006 | 85.93 | 79.11 | 92.06652
149.944739 | 134.9953768 | 19.5725587 | 2.856570941 | 0.360002923 | 873.4121768 | 2.973180199 | 19.52827116 | 36.35992545 | 3005.742579 | 0.96501423 | 0.327551525 | 1.334670282 | 38.96793606 | 740.8673582 | 792.6401409 | 810.9647165 | 702.278041 | 780.980772 | 831.9407126 | 638.6410156 | 775.5360348 | 806.9150569 | 711.3709594 | 786.6087128 | 798.3572005 | 755.0836644 | 788.3958429 | 853.3021949 | 6619.738493 | 2.295396196 | 1.565448848 | 214.0440155 | 315.4672491 | 259.8670818 | 329.2583958 | 45.97846861 | 0.770568566 | 0.762837245 | 0.765547877 | 0.775359697 | 2.15 | 0.006 | 85.93 | 79.11 | 92.06652
150.0848475 | 135.0154418 | 19.28436056 | 2.808954065 | 0.29940621 | 873.2029666 | 2.851999087 | 18.8088431 | 33.50843254 | 2992.522379 | 0.977797153 | 0.320627659 | 1.346584239 | 29.06687812 | 754.6909253 | 805.8794045 | 811.3996752 | 701.9196593 | 775.7018377 | 836.8680864 | 661.1863917 | 772.6918684 | 804.335512 | 710.4666744 | 784.4465084 | 795.613425 | 760.6348722 | 795.9432443 | 856.6463055 | 10487.72755 | 2.239008521 | 1.582663172 | 215.8549571 | 321.7747689 | 263.3376281 | 323.2052149 | 45.71341369 | 0.772248176 | 0.763123834 | 0.770317362 | 0.779582012 | 1.93 | 0.008 | 85.84 | 78.87 | 91.83418
149.927232 | 135.0015537 | 19.3128951 | 2.786094672 | 0.311399389 | 875.4669424 | 2.785993328 | 18.84393325 | 33.57773691 | 3000.72477 | 0.958111302 | 0.322887678 | 1.327787705 | 143.2415039 | 759.6692989 | 806.9440396 | 815.7910375 | 690.7766058 | 777.048325 | 837.0016693 | 645.9457927 | 771.7337225 | 802.7401477 | 706.9658982 | 784.9130101 | 797.736734 | 764.2347579 | 803.1418033 | 858.3329413 | 10565.03905 | 2.244961311 | 1.573126638 | 215.8266364 | 352.5466434 | 255.2991799 | 340.9311433 | 45.69941885 | 0.769664814 | 0.759329313 | 0.756893919 | 0.766102552 | 1.93 | 0.008 | 85.84 | 78.87 | 91.83418
149.942523 | 134.9938517 | 19.43632777 | 2.81304254 | 0.273173731 | 874.311446 | 2.782456893 | 18.6663934 | 33.38917641 | 3001.164587 | 0.940274439 | 0.325723523 | 1.310077744 | 463.3045543 | 756.3302522 | 811.7075134 | 817.5244137 | 686.0747886 | 777.0614261 | 833.3747481 | 662.4529513 | 772.0440495 | 813.4270664 | 709.5220873 | 781.4590585 | 801.6969852 | 765.2457921 | 805.5104287 | 856.6698273 | 10697.49362 | 2.239893743 | 1.589170379 | 215.709038 | 377.4957895 | 246.6526467 | 350.1350889 | 45.89297833 | 0.766981043 | 0.75787537 | 0.74553157 | 0.755044441 | 1.97 | 0.007 | 85.94 | 79.08 | 92.19932
149.9541553 | 134.9978383 | 19.49424692 | 2.927623667 | 0.352426739 | 873.8517361 | 2.820366626 | 18.93650861 | 33.87524855 | 3003.286801 | 0.938715736 | 0.328387058 | 1.308409875 | 361.6410311 | 749.3959277 | 807.4913546 | 815.4253384 | 680.6258003 | 774.1259801 | 832.036192 | 653.2123347 | 771.3847017 | 815.5818366 | 709.2994577 | 778.4414228 | 804.3056222 | 765.1210267 | 802.7017486 | 856.67313 | 10716.25451 | 2.251589438 | 1.591421166 | 216.0267366 | 365.4167833 | 254.4264793 | 363.0894091 | 45.92411355 | 0.765752214 | 0.756955176 | 0.746777291 | 0.756225941 | 1.97 | 0.007 | 85.94 | 79.08 | 92.19932
149.963645 | 135.0052177 | 19.58022424 | 2.939728601 | 0.396408894 | 874.9285059 | 2.754677839 | 19.34952397 | 34.21722185 | 2999.511353 | 0.9541947 | 0.328957385 | 1.323944294 | 121.950058 | 754.6509708 | 789.072876 | 809.0520427 | 676.5327296 | 774.723587 | 833.0774454 | 624.1059692 | 770.1085496 | 817.6274827 | 713.3626435 | 777.1763989 | 808.6262027 | 764.0017224 | 802.6246905 | 857.8783128 | 10600.33864 | 2.256759504 | 1.585495534 | 216.3218387 | 351.7970061 | 264.2236968 | 372.1894449 | 45.93386816 | 0.769959435 | 0.760133123 | 0.759205269 | 0.76817137 | 2.21 | 0.009 | 85.91 | 79.14 | 92.08047
150.0280485 | 135.0116734 | 19.66907298 | 2.908112627 | 0.451101106 | 871.5409171 | 2.862577466 | 19.4974696 | 34.44058862 | 2999.432017 | 0.963283437 | 0.32646701 | 1.333118009 | 200.4183665 | 760.5556567 | 782.2670021 | 804.7204552 | 675.9231846 | 776.2934814 | 827.4847592 | 359.5280473 | 769.5928539 | 817.9495693 | 713.0209361 | 776.5958982 | 810.9933249 | 764.1417567 | 803.8208717 | 855.4136783 | 10536.36586 | 2.261962217 | 1.56537878 | 216.5234376 | 330.442721 | 282.5300413 | 375.9751872 | 45.79467484 | 0.772207638 | 0.76254478 | 0.765849675 | 0.775134127 | 2.21 | 0.009 | 85.91 | 79.14 | 91.9145
149.9803744 | 135.2656091 | 20.07391939 | 3.008943104 | 0.50265553 | 873.6513594 | 2.573013287 | 20.36269189 | 36.2776695 | 3003.468206 | 0.981719711 | 0.330468698 | 1.351014768 | 185.4625016 | 761.8591882 | 776.722213 | 794.744304 | 678.9891378 | 776.9353231 | 828.0235861 | 499.8988621 | 770.3516797 | 819.8171533 | 708.8560542 | 774.532444 | 814.4232932 | 760.9552751 | 805.4901402 | 856.6765439 | 2619.38359 | 2.311878055 | 1.553915178 | 216.5362806 | 318.9388885 | 288.7216956 | 375.1814383 | 45.69739346 | 0.777360012 | 0.76836307 | 0.78253588 | 0.792111294 | 2.3 | 0.008 | 86.05734 | 79.23 | 92.08901
127.680321 | 130.204252 | 19.78967042 | 2.710842199 | 0.310272953 | 867.1776147 | 2.679363788 | 19.71162414 | 35.4745287 | 2992.773632 | 0.927400256 | 0.316816895 | 1.293504773 | 275.8825549 | 764.7133652 | 775.244362 | 790.3343021 | 681.3159142 | 778.7418053 | 824.5368688 | 431.8795689 | 772.850686 | 819.865253 | 710.1670104 | 774.7543088 | 815.151402 | 765.7324459 | 807.0376632 | 853.2072958 | 0 | 29.59892913 | 1.554983207 | 209.6954217 | 306.5916031 | 275.1489626 | 344.6350987 | 45.73032183 | 0.761790581 | 0.75256453 | 0.723797458 | 0.732758682 | 2.3 | 0.008 | 86.05734 | 79.23 | 92.08901
143.299356 | 132.2922503 | 19.00163656 | 2.803913008 | 0.299468096 | 865.5063921 | 2.736413608 | 18.53341836 | 34.02987681 | 2994.948072 | 0.899546284 | 0.32053787 | 1.265635357 | 502.4469401 | 768.1012361 | 784.9487036 | 796.9409253 | 697.0953102 | 774.0060162 | 823.7107692 | 592.5055688 | 769.752751 | 817.2898075 | 727.5775197 | 769.4690364 | 815.5026305 | 764.3253517 | 806.8493734 | 850.4217565 | 0 | 2.236358387 | 1.603449041 | 211.0343903 | 298.7819545 | 273.0441401 | 336.4138684 | 45.68667518 | 0.756376134 | 0.746719092 | 0.704934079 | 0.714133374 | 2.16 | 0.009 | 85.91573 | 78.9 | 92.24951
153.8003617 | 138.6548973 | 19.21967078 | 2.992338905 | 0.485194948 | 868.7697551 | 2.725663688 | 20.1651064 | 36.29995243 | 3020.663835 | 0.941528248 | 0.344129298 | 1.313587387 | 464.9053565 | 731.9180399 | 790.3711137 | 804.2157368 | 699.1563539 | 772.4018847 | 818.8499866 | 650.2275387 | 768.3662807 | 815.7218108 | 717.2915634 | 767.5223124 | 814.0150284 | 759.5869711 | 799.8429513 | 852.3031604 | 0 | 2.208347073 | 1.575791232 | 221.5063618 | 319.090758 | 295.4003113 | 358.1554824 | 46.25833067 | 0.771122797 | 0.761011492 | 0.764469814 | 0.773769221 | 2.16 | 0.009 | 85.91573 | 78.9 | 92.24951
160.4670642 | 144.4856564 | 19.62714372 | 2.9372244 | 0.429568655 | 880.0391753 | 2.263488592 | 22.19457357 | 38.89905041 | 3008.262025 | 0.997681462 | 0.368614473 | 1.37197532 | 492.3357019 | 716.7801089 | 771.6179059 | 780.5672344 | 691.5979213 | 777.0669363 | 831.6082436 | 646.9707831 | 774.2009126 | 825.1975566 | 706.6415599 | 771.5153296 | 825.8869956 | 757.0360558 | 799.7950786 | 862.9950194 | 0 | 2.253963795 | 1.573133084 | 231.5866383 | 328.7542516 | 291.169943 | 365.0469615 | 46.69011702 | 0.786511964 | 0.778451522 | 0.837879939 | 0.847768341 | 2.17 | 0.006 | 85.89 | 79.19 | 92.03951
160.5110474 | 144.4811871 | 20.03132181 | 3.0419968 | 0.555740359 | 876.9952639 | 2.464569877 | 22.99614919 | 39.53295159 | 3007.23143 | 1.046441442 | 0.367374676 | 1.421643439 | 499.2654733 | 749.9766942 | 781.644885 | 797.4047224 | 687.5898519 | 782.6523214 | 828.1151919 | 652.4964446 | 778.6712266 | 825.4671613 | 705.5928532 | 776.8336166 | 823.3787661 | 751.7889705 | 802.4888823 | 859.6904267 | 169.3280994 | 2.291207842 | 1.553741481 | 232.8000265 | 322.5910181 | 289.3507769 | 352.5892932 | 47.0017966 | 0.794743915 | 0.786203301 | 0.877567267 | 0.887774812 | 2.17 | 0.006 | 85.89 | 79.19 | 92.03951
160.4831032 | 144.5063062 | 19.89859316 | 2.891962367 | 0.461108743 | 879.5418246 | 2.19195544 | 23.18198643 | 38.52618979 | 3003.823479 | 1.073116162 | 0.364307008 | 1.448184118 | 511.560095 | 764.5997374 | 775.3433747 | 785.879085 | 689.5097971 | 780.9827081 | 836.0165539 | 663.7513495 | 780.2105402 | 827.8392976 | 703.3148678 | 776.8257422 | 829.0090063 | 756.9760244 | 810.9305359 | 862.1709434 | 10035.76353 | 2.329244708 | 1.547689881 | 233.0007718 | 319.4504714 | 292.2639196 | 363.4301758 | 47.51907442 | 0.799509018 | 0.790283875 | 0.895110572 | 0.905695204 | 1.83 | 0.009 | 85.99 | 79.18 | 92.17513
160.8209596 | 145.0801897 | 19.97901456 | 2.946937917 | 0.535974382 | 875.7350958 | 2.296959953 | 23.19233529 | 38.38491933 | 3000.86868 | 1.065613744 | 0.367273854 | 1.441174786 | 134.1427529 | 770.3004143 | 783.6560075 | 788.5242284 | 697.7628282 | 790.0912887 | 837.2778865 | 671.6481527 | 785.5464999 | 834.2773697 | 701.8380475 | 782.5586298 | 831.3340321 | 757.3867204 | 820.6482678 | 861.1372955 | 10628.13459 | 2.320849677 | 1.535783347 | 233.9166688 | 296.5702154 | 312.0335493 | 380.5665036 | 47.16494914 | 0.799131079 | 0.790647127 | 0.892796573 | 0.903314233 | 1.93 | 0.007 | 86.08 | 79.12 | 92.17513
159.9860289 | 145.0260512 | 19.99707711 | 2.844388085 | 0.506960595 | 877.0008001 | 2.34174197 | 23.30572773 | 38.74573394 | 3000.67109 | 1.071228633 | 0.366491868 | 1.447575216 | 48.94411155 | 771.8641265 | 789.9609055 | 805.9774009 | 713.2744658 | 791.3403073 | 837.1948704 | 667.8700753 | 786.1501577 | 834.4382646 | 702.8915479 | 783.7864004 | 832.4768931 | 753.466234 | 819.9698083 | 861.231856 | 10560.53849 | 2.351782023 | 1.518192261 | 234.1233168 | 305.6773062 | 304.840277 | 385.9131368 | 47.02446586 | 0.811682308 | 0.802698845 | 0.886217787 | 0.896615628 | 1.86 | 0.009 | 85.83 | 79.04 | 91.81797
160.2320102 | 145.0038558 | 19.99179621 | 2.808649682 | 0.408086096 | 880.6969166 | 2.438287021 | 23.08017761 | 38.94713848 | 3002.711777 | 1.102039995 | 0.362196008 | 1.479199683 | 188.0503954 | 764.8207019 | 799.5172168 | 813.0209954 | 720.3488207 | 790.5105063 | 839.5802804 | 667.1916168 | 787.7960227 | 834.5908888 | 707.0444913 | 786.4417573 | 835.7021493 | 750.4734296 | 820.4188225 | 864.1780691 | 10321.58418 | 2.358222479 | 1.535292193 | 234.1358304 | 313.4830801 | 302.2254594 | 368.4991183 | 47.2127517 | 0.843384023 | 0.835042296 | 0.880018099 | 0.890602376 | 1.86 | 0.009 | 85.83 | 79.04 | 91.81797
141.4855861 | 144.6350026 | 19.40132214 | 2.724868484 | 0.39262354 | 878.5778207 | 2.575573971 | 22.49092544 | 38.34890523 | 2997.385112 | 1.100117087 | 0.357395944 | 1.476967742 | 133.3689667 | 770.3225448 | 822.5556429 | 768.2931815 | 729.1265142 | 791.4693605 | 844.487934 | 679.3180017 | 786.7321808 | 834.7685648 | 712.9968682 | 788.4957957 | 835.3188129 | 754.9466075 | 812.7030463 | 862.2531792 | 10305.93013 | 5.94391828 | 1.527916547 | 233.1093519 | 278.8215332 | 282.7621574 | 332.4513952 | 46.83029693 | 0.840680472 | 0.833392925 | 0.872630462 | 0.883159381 | 1.91 | 0.008 | 85.93 | 79.27 | 92.14361
117.130032 | 141.6224104 | 18.42921812 | 2.825634492 | 0.153641578 | 873.6610883 | 2.612102521 | 18.57321814 | 34.29862594 | 2941.288344 | 1.043490044 | 0.339430136 | 1.411940806 | 145.7260498 | 777.1008874 | 829.3387735 | 824.3341718 | 759.7194843 | 791.4643949 | 848.7455099 | 704.014096 | 788.6321449 | 832.5708303 | 740.420235 | 787.4468068 | 836.9858506 | 765.2438838 | 820.6813325 | 860.3038658 | 10652.81958 | 47.30891661 | 1.721364061 | 224.5103083 | 247.8190087 | 245.6996214 | 285.5132553 | 46.20982437 | 0.821558717 | 0.814549581 | 0.809750061 | 0.820054557 | 1.91 | 0.008 | 85.93 | 79.27 | 92.14361
159.3659829 | 142.0918666 | 18.64990129 | 3.039837841 | 0.096290987 | 866.0323192 | 2.49458433 | 17.74841035 | 34.22609573 | 3035.718559 | 0.99759532 | 0.343135272 | 1.370668796 | 333.7994264 | 776.1080518 | 816.5330817 | 819.6268084 | 762.2893517 | 786.2228951 | 840.5258577 | 707.3576951 | 784.3124332 | 822.5434845 | 747.2365884 | 783.459827 | 828.4937743 | 769.285396 | 816.5841862 | 852.8352713 | 10429.78238 | 2.128400218 | 1.758953853 | 223.6342943 | 320.8853113 | 255.8655373 | 338.1170332 | 46.70144482 | 0.799317735 | 0.790963523 | 0.788674497 | 0.79921036 | 1.98 | 0.009 | 86.05 | 79.2 | 91.87143
151.1084204 | 143.9246997 | 18.93104541 | 2.631557911 | 0.18455779 | 875.4885889 | 2.493925986 | 20.87180566 | 37.17739697 | 3018.47018 | 1.031098578 | 0.355342495 | 1.406311206 | 457.0477419 | 777.9972178 | 825.4644159 | 826.6163248 | 737.0731092 | 787.9905393 | 846.2265247 | 687.8545116 | 785.3882134 | 829.4202012 | 717.1831404 | 786.9363268 | 831.5433199 | 763.3425946 | 810.8235556 | 858.876001 | 10364.42667 | 3.868807575 | 1.58126978 | 230.2310215 | 342.6141687 | 260.940324 | 348.8523422 | 47.02857993 | 0.810746074 | 0.801490516 | 0.828495092 | 0.838956048 | 1.98 | 0.009 | 86.05 | 79.2 | 91.87143
142.9248393 | 143.9520928 | 18.25134588 | 2.656063545 | 0.127395505 | 874.3611653 | 2.541114833 | 19.46301962 | 35.31352488 | 2971.593902 | 1.007350143 | 0.351886269 | 1.377160301 | 399.8478059 | 780.376767 | 826.5603417 | 828.3759071 | 753.6180039 | 790.091595 | 847.5503716 | 705.0046377 | 787.1787904 | 830.0731709 | 728.7803599 | 790.5810311 | 832.4019394 | 767.7213327 | 813.4847473 | 858.9903836 | 10542.22226 | 3.864380383 | 1.639529959 | 228.6592766 | 311.271718 | 239.0480953 | 307.9072897 | 46.35124214 | 0.80310337 | 0.794654167 | 0.807205564 | 0.817245552 | 2.04 | 0.006 | 85.88 | 79.16 | 92.01911
146.3040517 | 140.8299068 | 18.8025016 | 2.830186555 | 0.119424866 | 877.1524575 | 2.72976047 | 18.65112249 | 34.92783336 | 2992.998441 | 0.987888873 | 0.342185775 | 1.358077805 | 450.5951752 | 778.3631789 | 821.5958357 | 818.9730619 | 752.1996101 | 786.5290311 | 843.6199307 | 693.8775759 | 788.298109 | 825.6812962 | 719.9876796 | 790.431422 | 822.8989272 | 763.5552157 | 804.9238616 | 859.2973498 | 10653.74395 | 3.168359413 | 1.678270803 | 223.715301 | 338.5467838 | 247.177895 | 339.3053234 | 46.56062543 | 0.797704589 | 0.789494984 | 0.780788186 | 0.790798021 | 2.04 | 0.006 | 85.88 | 79.16 | 92.01911
149.9451405 | 134.9960396 | 18.88120175 | 2.639886128 | 0.099003025 | 874.9707172 | 2.661661458 | 18.31314985 | 33.80398982 | 3001.416377 | 0.920988833 | 0.327228699 | 1.288466258 | 427.6093198 | 778.9609723 | 822.2745372 | 798.0858033 | 739.9800522 | 786.6418608 | 845.8276387 | 691.8080116 | 785.8073264 | 827.4243482 | 715.2320247 | 795.9358769 | 811.2585458 | 762.9726645 | 797.1556507 | 858.8295937 | 10886.68385 | 2.244739272 | 1.632710351 | 215.3903541 | 347.871035 | 250.8181653 | 354.4687087 | 46.41055091 | 0.781108487 | 0.772269672 | 0.710244305 | 0.719959705 | 1.78 | 0.008 | 85.92 | 78.89 | 92.17858
150.0488143 | 135.002736 | 19.15943865 | 2.634095536 | 0.204935505 | 873.9999851 | 2.548926124 | 19.71680719 | 34.76829193 | 3007.610403 | 0.926990043 | 0.331503821 | 1.29616786 | 284.9390596 | 767.2010679 | 821.661204 | 824.0233173 | 736.9281873 | 786.9703608 | 845.6382465 | 691.8399717 | 785.4042267 | 826.8065928 | 718.8664456 | 795.7742513 | 810.0569443 | 758.8105297 | 805.1149376 | 857.9622733 | 10382.56654 | 2.284155175 | 1.567410331 | 216.559296 | 353.1564509 | 262.495091 | 368.0050189 | 47.30378015 | 0.783537792 | 0.773228218 | 0.72035457 | 0.730601159 | 1.78 | 0.008 | 85.92 | 78.89 | 92.17858
150.4257161 | 134.9928518 | 19.008734 | 2.62966684 | 0.291696759 | 872.8447589 | 2.622903375 | 19.98056063 | 34.46853549 | 3003.188979 | 0.92186849 | 0.331183664 | 1.290533124 | 29.62911293 | 753.3471798 | 812.8832131 | 823.102893 | 739.0607333 | 786.3413746 | 842.2535817 | 693.3102686 | 788.4172099 | 826.7298444 | 721.4657011 | 793.8116027 | 812.8969213 | 764.9467183 | 801.1707826 | 856.5757331 | 10375.59437 | 2.262883731 | 1.541971683 | 216.8888281 | 373.9337318 | 257.2119332 | 365.9863426 | 47.46133735 | 0.782065511 | 0.772268594 | 0.715907361 | 0.726125859 | 1.74 | 0.007 | 85.79 | 79.05 | 91.82009
152.4512104 | 134.9974666 | 19.12463459 | 2.698321875 | 0.362677837 | 874.8446268 | 2.609302621 | 20.11823181 | 34.48508013 | 2999.526959 | 0.915250179 | 0.33263066 | 1.283154984 | 25.36682724 | 729.6903036 | 804.0859658 | 812.9915096 | 728.7290095 | 783.530396 | 841.0427835 | 688.9912536 | 800.4736357 | 825.158484 | 717.590396 | 789.15504 | 817.694481 | 766.1776239 | 803.6466325 | 857.3781625 | 10408.44122 | 2.267468378 | 1.537741869 | 216.9905443 | 386.473109 | 249.598714 | 372.1087888 | 47.51273214 | 0.78191451 | 0.772886646 | 0.712315704 | 0.7217979 | 1.74 | 0.007 | 85.79 | 79.05 | 91.82009
149.9996146 | 134.9991053 | 19.17156424 | 2.657790914 | 0.436401168 | 872.5710779 | 2.572871809 | 20.78331969 | 35.03897733 | 3004.478646 | 0.907028669 | 0.335864311 | 1.275700986 | 262.1996592 | 682.1914149 | 778.0751589 | 787.5230537 | 718.0932825 | 782.7737151 | 841.0572077 | 686.4339926 | 809.7603909 | 826.1949008 | 711.5631003 | 784.816138 | 823.7195489 | 761.5531846 | 808.1358421 | 856.2101822 | 10445.53403 | 2.30244596 | 1.500258448 | 217.7072092 | 382.6085577 | 255.6141457 | 357.9062502 | 47.47407726 | 0.782293942 | 0.772420479 | 0.708404361 | 0.717353843 | 1.82 | 0.006 | 85.87 | 78.89 | 92.0709
149.9607049 | 134.9977319 | 19.29906444 | 2.603794758 | 0.393991082 | 874.8136895 | 2.513977891 | 20.81709629 | 34.96525482 | 2994.016393 | 0.91005813 | 0.335436042 | 1.278280203 | 366.2570544 | 676.4473642 | 757.7041651 | 774.4185487 | 712.3511288 | 782.5086167 | 839.9502145 | 684.930812 | 807.1166491 | 831.1596708 | 706.8715937 | 785.1340381 | 825.1434989 | 763.1642003 | 808.4683567 | 858.8011995 | 10446.34304 | 2.295320623 | 1.505301194 | 217.7197084 | 370.5201796 | 259.4377243 | 355.2556437 | 47.11335875 | 0.782994413 | 0.773978062 | 0.7107881 | 0.720531713 | 1.82 | 0.006 | 85.87 | 78.89 | 92.0709
149.883513 | 134.9850227 | 19.56713088 | 2.642265319 | 0.397112614 | 873.1732769 | 2.532948725 | 21.02246272 | 35.33778746 | 3008.84305 | 0.933883173 | 0.333454506 | 1.303314896 | 394.3046766 | 686.9815785 | 783.4442205 | 784.4779678 | 710.3914178 | 780.794507 | 837.3809727 | 681.8066304 | 801.7495466 | 828.0214235 | 706.4647625 | 785.165979 | 820.2093406 | 762.3450094 | 806.9339182 | 857.2634668 | 10314.19087 | 2.312711996 | 1.505958235 | 217.8443347 | 368.2504185 | 258.3989532 | 355.5180487 | 47.2659224 | 0.789505257 | 0.779815825 | 0.725910422 | 0.735647496 | 1.94 | 0.008 | 85.83 | 78.98 | 91.9145
150.8874213 | 135.8337581 | 19.5400894 | 2.671598088 | 0.378302511 | 875.4438182 | 2.503031375 | 21.2825151 | 35.52648933 | 3001.112821 | 0.955791351 | 0.336278385 | 1.32458835 | 486.19313 | 703.9027732 | 789.4742702 | 804.6314666 | 701.8806618 | 782.6644825 | 841.8068424 | 682.6633732 | 798.1685809 | 829.556109 | 705.7427985 | 788.8437269 | 822.7791624 | 755.1816216 | 812.6562463 | 860.3342134 | 10225.1828 | 2.308879846 | 1.515740693 | 219.2903234 | 370.1710979 | 280.5898885 | 365.0440461 | 47.72326511 | 0.791544449 | 0.784391846 | 0.748504622 | 0.757977883 | 1.94 | 0.008 | 85.83 | 78.98 | 92.19242
159.6661042 | 143.7343419 | 19.3418534 | 2.752860965 | 0.536168942 | 875.8988474 | 2.584988944 | 22.74242229 | 38.25494886 | 3017.790348 | 1.020351934 | 0.362875589 | 1.396946845 | 513.7913517 | 718.8977477 | 790.7448366 | 807.8602073 | 703.5351079 | 784.1781516 | 841.1361671 | 686.1438057 | 789.417429 | 828.4451867 | 704.5572994 | 791.1443052 | 818.9041169 | 756.4720352 | 812.7845742 | 859.9763737 | 10016.84858 | 2.321267437 | 1.491737488 | 231.6636299 | 369.2157236 | 284.767179 | 355.9046648 | 47.6537047 | 0.827977435 | 0.818948712 | 0.81370852 | 0.82339438 | 1.86 | 0.007 | 85.79 | 79.08 | 91.89472
154.3368487 | 143.9425894 | 19.65459797 | 2.781803987 | 0.626246643 | 877.1291866 | 2.828077788 | 23.02042895 | 39.00280558 | 2991.424164 | 1.008094027 | 0.369395708 | 1.381376048 | 353.2476978 | 703.0636904 | 791.1956552 | 812.6738175 | 707.2678908 | 786.3761632 | 838.7276716 | 683.9429979 | 788.0018644 | 829.9979855 | 701.4838067 | 794.5882734 | 816.2821231 | 766.08013 | 815.905091 | 858.9054899 | 6320.305418 | 7.797318605 | 1.475009536 | 229.7469629 | 383.6086237 | 281.5225854 | 351.7509784 | 47.05934982 | 0.828644476 | 0.820370316 | 0.809628129 | 0.819205303 | 1.86 | 0.007 | 85.79 | 79.08 | 91.89472
155.4537737 | 145.9400942 | 19.4631155 | 2.696176079 | 0.383257507 | 879.8467605 | 2.563975158 | 22.66502708 | 40.31192566 | 2998.188753 | 1.017456307 | 0.372772432 | 1.392065525 | 6.829061066 | 713.5597491 | 812.3458953 | 811.8078893 | 715.0628317 | 784.0803367 | 842.2696986 | 683.6394921 | 784.6094512 | 828.782912 | 706.193719 | 795.5143331 | 817.8136936 | 764.2421282 | 812.6301822 | 859.7780537 | 5104.441117 | 2.876273608 | 1.517454587 | 230.9935814 | 355.0919623 | 272.8876079 | 336.1090011 | 46.79799505 | 0.831218598 | 0.823383097 | 0.820734254 | 0.830582272 | 1.92 | 0.008 | 85.82 | 78.8 | 92.1071
168.6779754 | 152.1202458 | 19.79936986 | 3.184668385 | 0.5510108 | 878.5182086 | 2.57608024 | 23.03800702 | 41.61294079 | 2992.524172 | 1.058359098 | 0.3945758 | 1.435293812 | 220.4590319 | 739.6209409 | 809.1070332 | 800.8471836 | 713.7363462 | 790.3023008 | 844.0470679 | 685.5195842 | 785.1804166 | 826.4842868 | 706.0150038 | 800.7381177 | 808.4917396 | 764.6241611 | 796.3318464 | 858.0638888 | 5022.263854 | 2.247367537 | 1.582229788 | 239.3785785 | 358.297975 | 268.280032 | 344.2947302 | 46.947698 | 0.844263268 | 0.837163783 | 0.878134723 | 0.888983786 | 1.92 | 0.008 | 85.82 | 78.8 | 92.1071
171.4817698 | 154.3633902 | 20.05456684 | 3.277916353 | 0.615369973 | 881.0612736 | 2.589440208 | 23.32999366 | 42.55557523 | 3018.508405 | 1.072695956 | 0.400010907 | 1.453473306 | 520.2205529 | 747.7548688 | 816.7551891 | 818.8530337 | 712.963121 | 793.3995582 | 846.9630717 | 683.6174507 | 789.927426 | 822.1901161 | 710.9990798 | 804.75898 | 806.0209653 | 759.713393 | 795.7700294 | 858.3560094 | 4950.597873 | 2.259237928 | 1.582332299 | 242.6929615 | 348.3188746 | 264.9377352 | 338.271731 | 47.45381568 | 0.845858968 | 0.834524663 | 0.902735503 | 0.91405596 | 2.02 | 0.006 | 85.76 | 78.96 | 92.2217
162.3939602 | 155.3723253 | 19.95940736 | 3.487258927 | 0.756491933 | 877.9912913 | 2.690764525 | 24.20810486 | 42.84657703 | 3033.946262 | 1.091080974 | 0.408373978 | 1.474832588 | 380.2147684 | 753.7883138 | 816.5700213 | 823.9619056 | 723.4033665 | 796.9717812 | 845.621688 | 680.528167 | 794.9783785 | 809.5472694 | 717.0437886 | 810.3541185 | 809.3637118 | 758.5360005 | 795.6572349 | 856.6642987 | 4941.846728 | 57.38465314 | 1.586703449 | 245.1219989 | 341.7610836 | 257.6734183 | 325.9514479 | 48.55386801 | 0.854490032 | 0.843906093 | 0.920388015 | 0.932107969 | 2.02 | 0.006 | 85.76 | 78.96 | 92.2217
158.6590532 | 148.5751218 | 19.77170854 | 3.33347732 | 0.703149757 | 873.845224 | 2.829536144 | 22.12606195 | 40.80617533 | 2937.500317 | 1.05099602 | 0.381932269 | 1.422229285 | 457.1720563 | 777.559384 | 811.5518383 | 818.9711094 | 753.4985124 | 790.0665937 | 843.6059964 | 684.0212651 | 785.9512313 | 811.4806627 | 740.5790621 | 806.4368802 | 807.7573897 | 760.0743596 | 799.2775494 | 852.3025025 | 4978.489649 | 10.29163962 | 1.593334982 | 233.545611 | 328.6812883 | 237.4428307 | 306.5304292 | 47.0277706 | 0.835373746 | 0.827676076 | 0.863970461 | 0.875329 | 1.93 | 0.007 | 86.08 | 79.12 | 92.09854
144.8274921 | 150.0111725 | 20.1721778 | 3.344171911 | 0.576643956 | 878.1465451 | 2.673768035 | 22.27457691 | 41.48728951 | 3020.948566 | 1.091333755 | 0.38145907 | 1.470837813 | 467.2034275 | 781.1606479 | 809.5501394 | 815.7738556 | 759.5205803 | 794.5086112 | 845.5631213 | 683.4108934 | 787.253458 | 822.6854604 | 738.3667607 | 803.3900593 | 816.6688471 | 768.3517366 | 805.0059194 | 855.4630512 | 4951.371779 | 12.49413992 | 1.602820406 | 235.6230853 | 320.1615442 | 235.2083484 | 310.6978724 | 46.89318589 | 0.847634311 | 0.837089154 | 0.892818144 | 0.904804423 | 2.1 | 0.007 | 85.92595 | 79.21721 | 92.09854
134.6657951 | 144.448983 | 19.13341047 | 2.848107469 | 0.266357646 | 875.3286101 | 2.357255127 | 21.36817462 | 40.02629892 | 2969.564687 | 1.06435788 | 0.358227006 | 1.43572273 | 433.5241111 | 785.6065838 | 825.9183281 | 806.0963343 | 765.5659443 | 809.1661354 | 850.9239673 | 702.607236 | 790.6644362 | 831.8246995 | 743.767109 | 806.5236752 | 824.5786032 | 782.5860965 | 810.7877274 | 857.9042343 | 4976.375397 | 10.17804706 | 1.599838987 | 227.0578991 | 292.0523712 | 211.9806324 | 271.5690567 | 46.18826683 | 0.834566454 | 0.82551341 | 0.842956642 | 0.854359515 | 2.25 | 0.009 | 85.87 | 78.91 | 91.83745
138.1162113 | 135.2776999 | 19.15625057 | 2.89727202 | 0.059817235 | 872.4044076 | 2.357174432 | 17.49627566 | 35.86381596 | 2975.103584 | 0.937422015 | 0.328318965 | 1.300414736 | 142.0846537 | 786.4367052 | 825.8739722 | 799.0995524 | 758.471571 | 811.2324958 | 848.4573343 | 703.4432216 | 793.0137906 | 831.9307646 | 758.3244 | 803.7062455 | 822.2976643 | 787.4779602 | 812.2254954 | 854.7213174 | 5073.255768 | 4.026787799 | 1.734756136 | 209.9471134 | 321.9626245 | 213.172852 | 287.921741 | 45.9719762 | 0.798061006 | 0.78824677 | 0.7116588 | 0.722788823 | 2.25 | 0.009 | 85.87 | 78.91 | 91.83745
129.8516897 | 135.8929851 | 19.1113423 | 2.871489582 | 0.104665302 | 869.3150805 | 2.389875463 | 18.44770238 | 36.69032419 | 3003.959418 | 0.938029383 | 0.332194143 | 1.304653054 | 199.9011325 | 789.0088021 | 821.1002606 | 822.0104612 | 743.7776828 | 802.481834 | 844.9525797 | 703.8221784 | 793.7744314 | 824.8885164 | 766.2535409 | 804.1219526 | 824.3171207 | 787.9389894 | 807.3218152 | 851.8866093 | 5074.472197 | 4.700478606 | 1.680288998 | 212.0483541 | 320.3680164 | 202.9239891 | 295.8012954 | 46.67268164 | 0.785773781 | 0.774939968 | 0.727918716 | 0.738534639 | 2.12 | 0.008 | 85.9 | 79.12 | 92.12241
152.1442759 | 136.373231 | 19.50123171 | 3.055670935 | 0.079634903 | 869.8714154 | 2.408766045 | 17.84682612 | 36.00977078 | 3000.479558 | 0.923197746 | 0.335280221 | 1.288038878 | 385.9810212 | 789.1848195 | 817.5023304 | 815.7238041 | 743.7964718 | 801.4523804 | 844.8274357 | 707.8456037 | 791.4475475 | 821.0384019 | 769.1770394 | 802.1618737 | 813.7107301 | 788.0168981 | 811.2153488 | 851.3630656 | 5093.49804 | 2.182742367 | 1.749534783 | 211.9026974 | 354.0810189 | 212.2148321 | 333.2682188 | 47.54358776 | 0.775154969 | 0.764036938 | 0.728502082 | 0.739224882 | 2.12 | 0.008 | 85.9 | 79.12 | 92.12241
158.8783897 | 141.6501962 | 20.69197846 | 3.32522804 | 0.250731919 | 870.8836008 | 2.495428437 | 19.80357519 | 38.51059814 | 3037.178793 | 0.980286206 | 0.358420587 | 1.352595849 | 485.2951381 | 779.5016021 | 801.6129326 | 785.7391284 | 724.3112603 | 796.1831518 | 840.2569226 | 695.2911203 | 791.8587686 | 815.8512106 | 737.4623932 | 803.5808996 | 804.0531186 | 783.0470606 | 809.5721684 | 850.5572207 | 5038.978552 | 2.227840065 | 1.720147874 | 221.4153003 | 371.1829767 | 230.1722984 | 332.1127524 | 47.91640772 | 0.782325602 | 0.770133249 | 0.811999732 | 0.823136101 | 2.1 | 0.009 | 85.88 | 79.2 | 91.92214
131.0457905 | 140.4500632 | 19.71262951 | 2.570947444 | 0.350953269 | 871.9477594 | 2.511609562 | 22.53755632 | 40.46556298 | 2995.905653 | 1.003813903 | 0.355608773 | 1.37637538 | 417.3163282 | 774.8859327 | 819.8481626 | 818.4726304 | 721.1934295 | 800.8407828 | 843.2445016 | 694.1807048 | 789.1606511 | 825.1788252 | 742.1727704 | 802.3800756 | 814.3728375 | 780.1362812 | 813.9828882 | 852.5573389 | 5018.358094 | 5.358923965 | 1.510282907 | 223.4235091 | 327.2551935 | 206.4824277 | 275.9632075 | 47.39757403 | 0.785055431 | 0.773087557 | 0.827546704 | 0.838297058 | 2.1 | 0.009 | 85.88 | 79.2 | 91.92214
149.9717908 | 135.9635437 | 19.91945735 | 2.659305775 | 0.241808087 | 872.9569783 | 2.515842816 | 20.66433278 | 38.17584787 | 2988.619123 | 0.946657192 | 0.340901123 | 1.312920011 | 422.5942677 | 780.8053478 | 824.8177199 | 823.7435874 | 732.7592339 | 803.729909 | 842.1303558 | 702.1524629 | 787.0627766 | 831.5760032 | 755.679791 | 795.6653358 | 823.8432344 | 781.6567334 | 816.1611554 | 853.948159 | 5071.824989 | 2.34065155 | 1.574207604 | 215.0641736 | 378.2259203 | 222.3452036 | 317.5171786 | 47.14072718 | 0.771488589 | 0.761941101 | 0.762744266 | 0.773293873 | 1.97 | 0.006 | 86.06 | 79.26 | 92.18788
153.8604828 | 138.0954782 | 20.12184759 | 2.86366145 | 0.376594588 | 867.2839599 | 2.689018787 | 20.82275533 | 38.50294998 | 3005.041893 | 0.967735533 | 0.346872983 | 1.336191364 | 439.448796 | 781.6073584 | 801.1929303 | 771.2630193 | 727.944774 | 795.5724595 | 838.1194358 | 694.6182182 | 784.3300302 | 826.4390943 | 741.0217635 | 797.3314629 | 817.6214353 | 779.2380705 | 811.4584057 | 848.8817435 | 5053.9481 | 2.301826572 | 1.579192615 | 218.0563665 | 362.8580731 | 224.6464862 | 338.2751788 | 47.08106475 | 0.777217217 | 0.76693184 | 0.786346272 | 0.796796107 | 1.97 | 0.006 | 86.06 | 79.26 | 92.18788
154.9154068 | 141.6208735 | 20.23204961 | 2.935766383 | 0.515141079 | 867.4943676 | 2.658533171 | 21.91575847 | 39.8284271 | 3016.879163 | 0.984869004 | 0.362550614 | 1.357021915 | 415.3448332 | 777.9358351 | 788.6735715 | 740.4111456 | 717.3992406 | 788.1691496 | 836.0254591 | 686.9596068 | 780.9212735 | 821.0746485 | 727.4448683 | 792.945608 | 809.9956316 | 773.5121246 | 806.5825929 | 848.4891777 | 5038.391271 | 2.905936409 | 1.551501935 | 223.9569625 | 358.5507219 | 222.753959 | 338.4589571 | 47.20909763 | 0.78499347 | 0.775736388 | 0.816716603 | 0.827488509 | 1.81 | 0.008 | 85.88 | 78.87 | 92.10526
153.5575699 | 142.5424579 | 20.12646728 | 2.709733515 | 0.657343995 | 872.2064134 | 2.180983992 | 23.95519963 | 40.51733808 | 3002.040426 | 0.987951948 | 0.372369118 | 1.360729285 | 8.427664838 | 763.8797301 | 794.0445091 | 748.913251 | 711.1006534 | 787.6204902 | 843.5429763 | 688.7728607 | 784.3144615 | 832.0714504 | 732.7530021 | 792.4973366 | 822.8946889 | 771.7855062 | 809.7511117 | 855.3979413 | 6303.022992 | 2.899520611 | 1.475965313 | 227.8992327 | 350.6658225 | 212.7362166 | 331.1230708 | 47.21265366 | 0.786407489 | 0.776389831 | 0.831286809 | 0.841690974 | 1.81 | 0.008 | 85.88 | 78.87 | 92.10526
154.5457556 | 139.9996201 | 20.10493152 | 2.679928289 | 0.448498877 | 863.2296416 | 2.355941255 | 21.84541223 | 37.0590243 | 2993.055919 | 0.954597648 | 0.358585239 | 1.32518768 | 2.10876047 | 760.7640965 | 819.868075 | 800.535812 | 707.7518864 | 781.3932805 | 838.5758822 | 690.1776287 | 783.9890614 | 826.1438909 | 730.4307781 | 790.7647933 | 818.4754284 | 772.1178699 | 808.3468189 | 849.0171603 | 10746.11394 | 2.357308295 | 1.530503398 | 225.6641587 | 371.6523079 | 208.0398028 | 346.2011312 | 46.81226849 | 0.779252111 | 0.769188499 | 0.788541992 | 0.799157228 | 1.76 | 0.007 | 85.94 | 79.17 | 92.01725
154.9429198 | 139.9904926 | 20.25782893 | 2.758360988 | 0.367222808 | 865.3389472 | 2.355661368 | 21.64340071 | 36.87430962 | 3002.921617 | 0.947463228 | 0.359807538 | 1.318653491 | 8.097325862 | 715.9200521 | 815.2663058 | 777.7880835 | 700.8363538 | 779.2885952 | 839.0895751 | 684.2388231 | 780.1578391 | 825.5520922 | 718.192779 | 783.3691783 | 822.1701493 | 766.6208057 | 805.7718621 | 850.9153638 | 10437.09427 | 2.338837903 | 1.566955175 | 225.2820503 | 381.2920666 | 213.9061776 | 356.347437 | 47.24068667 | 0.777272025 | 0.766522903 | 0.784258238 | 0.794325198 | 1.76 | 0.007 | 85.94 | 79.17 | 92.01725
154.9350562 | 140.0076822 | 20.39029301 | 2.784550346 | 0.388519034 | 864.4322029 | 2.397861173 | 21.75506112 | 37.02193716 | 3005.090436 | 0.964905633 | 0.359691066 | 1.337122332 | 205.6225808 | 716.33973 | 813.0538495 | 794.106614 | 694.8645845 | 776.909799 | 836.3813296 | 680.8844893 | 779.5401147 | 826.0424338 | 716.0090751 | 779.2866011 | 823.1873307 | 762.9234403 | 807.871615 | 850.5481979 | 10603.32385 | 2.354012441 | 1.566320071 | 225.6205722 | 357.8998418 | 232.2934699 | 364.8269605 | 47.51661002 | 0.779539778 | 0.767812915 | 0.799371967 | 0.80955185 | 1.91 | 0.006 | 85.79 | 78.86 | 92.21187
154.9889867 | 139.982568 | 20.36445961 | 2.784307432 | 0.380644184 | 866.4323639 | 2.35122377 | 21.80466185 | 36.94498696 | 3001.334731 | 0.983220399 | 0.357959387 | 1.355859622 | 226.8918626 | 698.6457857 | 800.2502818 | 758.4547136 | 692.4524178 | 776.586558 | 838.2821586 | 681.3471527 | 779.3055545 | 827.1193103 | 713.8744877 | 779.0939981 | 825.6168041 | 760.5263506 | 813.1501948 | 852.3812471 | 10664.23697 | 2.354432961 | 1.567476408 | 225.72564 | 327.9757506 | 245.6017425 | 363.2309194 | 47.67300767 | 0.782035208 | 0.770333074 | 0.813085404 | 0.823246281 | 1.91 | 0.006 | 85.79 | 78.86 | 92.21187
154.9392381 | 140.0079022 | 20.38343394 | 2.836914514 | 0.539976473 | 861.0291524 | 2.523914507 | 22.0882943 | 36.4818976 | 3003.152312 | 1.000518612 | 0.356583718 | 1.373659958 | 388.9113722 | 673.5633664 | 785.9876409 | 734.1361481 | 695.4403289 | 777.2683981 | 835.5316841 | 681.1111249 | 781.3199773 | 826.5674588 | 717.644175 | 781.4600141 | 825.74272 | 766.7548162 | 814.3740433 | 849.2383933 | 10568.39493 | 2.327830876 | 1.532471609 | 226.035224 | 325.2984041 | 251.8342713 | 362.9247164 | 47.34302986 | 0.786099641 | 0.777142778 | 0.824959636 | 0.835113568 | 1.68 | 0.008 | 85.92236 | 79.21 | 92.19242
155.0484435 | 140.0001231 | 20.24492398 | 2.705996907 | 0.442454578 | 864.1011109 | 2.384808274 | 22.07467645 | 36.98243697 | 2997.056118 | 0.997846532 | 0.356606607 | 1.370448133 | 172.7447104 | 671.9987084 | 778.3059988 | 726.4975467 | 692.032594 | 775.4169812 | 835.6143473 | 679.6010547 | 778.3240765 | 825.6358239 | 725.7432335 | 777.5339419 | 826.9899058 | 768.624076 | 812.798308 | 850.6642966 | 10560.78158 | 2.355699239 | 1.531800744 | 225.985129 | 332.6676244 | 256.4103149 | 360.5395792 | 47.55962966 | 0.784610188 | 0.776449338 | 0.823472899 | 0.833833034 | 1.68 | 0.008 | 85.92236 | 79.21 | 92.14611
154.9058772 | 140.0034955 | 20.201943 | 2.761357064 | 0.46842963 | 864.6394533 | 2.463075559 | 22.01159904 | 36.7838363 | 2991.934336 | 0.995728752 | 0.357687516 | 1.367853162 | 466.9858756 | 680.5519255 | 726.7088161 | 705.0055109 | 685.2995622 | 777.8752672 | 836.7913837 | 678.9576489 | 779.5445862 | 825.2265525 | 726.6065431 | 779.4322487 | 829.9082291 | 767.4033089 | 812.2572733 | 851.6907865 | 10578.87988 | 2.344617503 | 1.535983621 | 225.9240897 | 344.0371997 | 255.8095949 | 352.1774986 | 47.86758716 | 0.782486918 | 0.775072034 | 0.823829219 | 0.833971856 | 2.02 | 0.009 | 85.88 | 79.1 | 92.00884
154.1900254 | 139.9992913 | 20.42753037 | 2.724809934 | 0.531530943 | 862.2149362 | 2.519064293 | 21.96128911 | 36.74761042 | 3000.280478 | 0.989289976 | 0.356198008 | 1.361650494 | 12.51317626 | 684.9585506 | 790.2563093 | 726.2037714 | 682.5601432 | 778.0771474 | 837.0474524 | 678.8765162 | 778.1724787 | 824.7561647 | 721.3869267 | 779.9941163 | 824.6409713 | 767.3972936 | 811.5859248 | 849.0986117 | 10603.6783 | 2.342047687 | 1.515516324 | 225.9000154 | 346.7334286 | 254.7120966 | 338.1948081 | 47.87587033 | 0.780238916 | 0.768844413 | 0.820780049 | 0.831192312 | 2.02 | 0.009 | 85.88 | 79.1 | 92.00884
154.6076892 | 140.0117423 | 20.44110936 | 2.75346588 | 0.521745482 | 862.1796248 | 2.525720834 | 21.86902517 | 36.74754652 | 3004.915331 | 0.976817839 | 0.35734364 | 1.349605064 | 14.67066213 | 702.1716265 | 770.5483372 | 737.3505901 | 682.5014899 | 778.167079 | 841.7200726 | 680.9447404 | 777.935751 | 824.0030457 | 716.6897392 | 780.6153119 | 821.5747258 | 765.8879751 | 810.908556 | 848.3798855 | 10649.23646 | 2.343744601 | 1.52120534 | 225.830367 | 355.2596437 | 257.232671 | 342.1219976 | 48.17145412 | 0.777521679 | 0.76576353 | 0.812432957 | 0.823547383 | 1.59 | 0.007 | 85.81 | 78.96 | 92.21354
154.9546589 | 139.9842165 | 20.51453308 | 2.825256364 | 0.499105827 | 863.495385 | 2.493914816 | 22.16579743 | 37.16715414 | 3006.882511 | 0.985211416 | 0.358754985 | 1.358186941 | 19.46722458 | 715.0616005 | 787.8310902 | 746.5353861 | 686.071971 | 778.425313 | 838.064197 | 680.399157 | 777.2138985 | 820.430866 | 713.8789499 | 779.6065717 | 819.7508285 | 764.2034263 | 810.932434 | 849.2811919 | 10585.79656 | 2.361994079 | 1.538290562 | 226.1419499 | 357.3889736 | 253.2634025 | 339.4107859 | 48.31027381 | 0.780860283 | 0.769398913 | 0.81745992 | 0.829539886 | 1.59 | 0.007 | 85.81 | 78.96 | 92.21354
148.1528337 | 139.9700689 | 20.26258643 | 2.769467357 | 0.531361744 | 863.9120315 | 2.53304217 | 22.18557184 | 37.14241272 | 2988.062455 | 0.989404361 | 0.358352813 | 1.360642314 | 104.6394201 | 731.3332226 | 772.2808974 | 740.4849886 | 691.6110352 | 776.9038885 | 835.5863655 | 681.3698052 | 776.8187726 | 820.8264035 | 721.8667795 | 778.8394003 | 822.6958573 | 764.8048752 | 812.9783443 | 850.8844593 | 10590.58963 | 6.148249552 | 1.528319747 | 226.1411147 | 335.9257987 | 247.863243 | 326.7252588 | 47.71648409 | 0.782250053 | 0.771428149 | 0.819330868 | 0.83034316 | 1.55 | 0.008 | 85.9 | 79.21 | 92.0284
155.0482445 | 140.0069418 | 20.24788537 | 2.758635077 | 0.676073773 | 856.0072832 | 2.68353525 | 22.34592393 | 37.48909119 | 3008.853501 | 0.987346313 | 0.357500875 | 1.360293646 | 23.68919804 | 755.9986863 | 763.2987713 | 700.1956416 | 694.1761697 | 773.5580983 | 828.3694107 | 682.7302566 | 774.6695648 | 816.9072346 | 720.203646 | 777.2251583 | 818.9204143 | 763.8086906 | 812.8685423 | 843.8354192 | 10580.06059 | 2.372690853 | 1.489064764 | 226.4067315 | 335.6800753 | 258.045976 | 345.0727162 | 47.05644231 | 0.784020322 | 0.773306694 | 0.814147119 | 0.825176035 | 1.55 | 0.008 | 85.9 | 79.21 | 92.0284
155.0119988 | 139.9867656 | 20.40789187 | 2.727685042 | 0.477636234 | 861.8890579 | 2.468213371 | 22.19875504 | 37.40582484 | 3001.451919 | 0.9902654 | 0.359122261 | 1.362489689 | 96.79486401 | 743.6441118 | 774.7858046 | 736.7156354 | 688.5806492 | 774.1410947 | 833.7654417 | 680.9362252 | 774.6583834 | 820.9314395 | 719.6295866 | 778.2756183 | 821.4451873 | 758.9587283 | 809.3289155 | 849.2748645 | 10590.94643 | 2.368090739 | 1.526695172 | 226.1809144 | 343.061493 | 257.8139108 | 349.7548215 | 47.38109064 | 0.784441566 | 0.775759787 | 0.818001839 | 0.829544565 | 2.1 | 0.007 | 85.92595 | 79.21721 | 92.10649
154.9440926 | 140.0233309 | 20.532235 | 2.747895696 | 0.542862879 | 860.8880305 | 2.661986368 | 22.19805699 | 38.35344698 | 2987.879034 | 0.988245378 | 0.360044698 | 1.359363964 | 363.0571436 | 718.9038261 | 795.5071398 | 774.3257753 | 690.3527754 | 777.1265072 | 830.9709886 | 678.9860811 | 777.6891426 | 821.5424856 | 721.8346431 | 781.8781119 | 817.7941679 | 759.0461794 | 806.2740352 | 847.1147232 | 8989.556464 | 2.376410445 | 1.514937146 | 225.2874289 | 351.8640407 | 254.9388003 | 345.9336136 | 47.29672987 | 0.784988009 | 0.775304754 | 0.817723587 | 0.829051171 | 1.77 | 0.009 | 85.69 | 78.96 | 92.10649
154.9892866 | 139.9943921 | 20.60616465 | 2.838207523 | 0.595609665 | 864.6249103 | 2.826816044 | 22.59617778 | 40.44459438 | 3011.601623 | 0.96758072 | 0.365948745 | 1.340221793 | 334.342756 | 701.0926559 | 786.9260205 | 779.6519823 | 692.149264 | 775.543037 | 828.5879655 | 677.1971976 | 776.2355628 | 817.576698 | 722.8638771 | 782.1632574 | 816.6114095 | 763.272268 | 807.4888673 | 847.3938049 | 5358.351863 | 2.389298496 | 1.514084239 | 223.2462631 | 351.6025288 | 258.8479806 | 345.2120958 | 47.88166735 | 0.782583307 | 0.77264716 | 0.805516103 | 0.816466157 | 1.89 | 0.008 | 85.97 | 79.1 | 92.2
154.9944822 | 139.9936707 | 20.48278668 | 2.786289962 | 0.520249084 | 870.1177956 | 2.715675475 | 22.85748939 | 40.66254208 | 2997.288733 | 0.951693183 | 0.369841268 | 1.323242675 | 259.787898 | 681.7534981 | 778.4682473 | 788.6061601 | 693.0619224 | 777.0021549 | 832.4107511 | 678.2935216 | 776.8742671 | 821.6579308 | 717.9497014 | 783.6004714 | 820.0183965 | 761.7488027 | 807.4848092 | 852.5012889 | 5326.1765 | 2.400804102 | 1.526181252 | 223.5345127 | 332.9317285 | 266.4589932 | 328.1052256 | 48.256093 | 0.778464702 | 0.769330111 | 0.798077239 | 0.808447718 | 1.89 | 0.008 | 85.97 | 79.1 | 92.2
155.0822054 | 139.9935537 | 20.65263028 | 2.775604229 | 0.57231757 | 868.898809 | 2.806399236 | 22.91611896 | 40.69055669 | 2997.575137 | 0.936324329 | 0.372837639 | 1.308324832 | 172.3038475 | 684.2480023 | 783.7159331 | 774.0031577 | 691.5589072 | 778.4100281 | 829.9422975 | 679.1877539 | 776.9914401 | 823.2909338 | 713.032744 | 782.627813 | 819.9550032 | 764.1255494 | 809.3279934 | 852.6965945 | 5335.913581 | 2.404273002 | 1.509724785 | 223.6222418 | 339.727394 | 257.8505538 | 336.0141247 | 47.47862691 | 0.776686149 | 0.769230943 | 0.78857203 | 0.798756849 | 1.93 | 0.009 | 85.79 | 79.11 | 92.04506
155.02191 | 139.999243 | 20.6469256 | 2.750039684 | 0.527703549 | 869.2429087 | 2.758678986 | 22.80896956 | 40.48357444 | 2997.954349 | 0.924480702 | 0.374029023 | 1.296844373 | 195.2865241 | 700.5040001 | 769.0560285 | 738.1100985 | 689.7657656 | 776.2305264 | 829.3911142 | 680.9824062 | 774.5903303 | 823.2347045 | 709.9385857 | 777.6790823 | 819.0343615 | 760.4083845 | 813.1911824 | 852.1003577 | 5348.801048 | 2.399356847 | 1.515213062 | 223.4950659 | 315.7599997 | 253.3618921 | 352.3086049 | 47.5332076 | 0.775217995 | 0.766519726 | 0.780423767 | 0.790184755 | 1.93 | 0.009 | 85.79 | 79.11 | 92.04506
155.0283487 | 139.9951045 | 20.83000654 | 2.818731786 | 0.574506516 | 868.3954364 | 2.772445807 | 22.88989739 | 40.44874856 | 3002.232785 | 0.944667316 | 0.372344042 | 1.317433983 | 205.5114406 | 703.2124156 | 756.7789901 | 707.3943897 | 689.3480834 | 777.2854075 | 831.908935 | 679.833393 | 777.1915148 | 822.0708042 | 707.6230599 | 777.7665994 | 821.3387254 | 757.5208452 | 811.0566789 | 852.7559154 | 5324.509114 | 2.400071609 | 1.514892215 | 223.4863251 | 315.5879405 | 251.5386041 | 352.3714476 | 47.44617794 | 0.779793681 | 0.771067595 | 0.794084198 | 0.804130516 | 2.05 | 0.008 | 85.93 | 79.08 | 91.83056
154.9779071 | 140.0079846 | 20.95232844 | 2.864400019 | 0.767375868 | 866.863308 | 2.693354133 | 23.70786578 | 40.70282411 | 2998.158612 | 0.970121682 | 0.372454886 | 1.343244488 | 197.5079606 | 683.5039181 | 751.8089 | 702.7484312 | 692.5171513 | 777.6527887 | 829.0997794 | 678.3940187 | 778.7293649 | 820.0998517 | 711.3885964 | 778.9463776 | 821.2278064 | 760.4121388 | 809.1414789 | 852.0561751 | 5286.501885 | 2.414973375 | 1.479862342 | 224.0335874 | 306.2510549 | 249.8854839 | 358.0251314 | 47.4013205 | 0.784564043 | 0.777677927 | 0.815405708 | 0.825313662 | 2.05 | 0.008 | 85.93 | 79.08 | 91.83056
154.9049835 | 140.0084154 | 21.00254858 | 2.838354614 | 0.988603858 | 864.7873419 | 2.722773789 | 24.25692445 | 40.93653406 | 2999.892723 | 0.972768087 | 0.372903208 | 1.34591919 | 283.2262705 | 670.002861 | 772.1033115 | 748.1868181 | 686.3087529 | 775.5654997 | 833.4335251 | 678.5321131 | 778.74703 | 818.3671919 | 725.6694005 | 777.8078848 | 821.6894092 | 760.0052178 | 800.1580267 | 848.8335754 | 5280.871326 | 2.427856791 | 1.433629654 | 224.3948046 | 319.8501169 | 257.3209838 | 344.9926577 | 47.11305512 | 0.787196045 | 0.77787565 | 0.817230057 | 0.827303233 | 1.94 | 0.007 | 86.02 | 79.23 | 92.21021
154.9911428 | 139.998789 | 20.87446155 | 2.775882847 | 0.858033294 | 868.2107314 | 2.514641146 | 24.31007154 | 41.18245506 | 3006.162157 | 0.955126342 | 0.375607695 | 1.328440229 | 453.3220723 | 684.7828157 | 768.8552267 | 710.9274685 | 682.6351667 | 773.9653865 | 833.202518 | 677.821691 | 777.4531907 | 819.4352133 | 724.1729141 | 779.0783283 | 824.4633632 | 758.6477893 | 796.185592 | 849.8189705 | 5305.729803 | 2.441628474 | 1.446754364 | 224.4197183 | 338.744831 | 248.5296022 | 341.8032577 | 47.35761149 | 0.783987565 | 0.775037343 | 0.804521922 | 0.814780516 | 1.94 | 0.007 | 86.02 | 79.23 | 92.21021
154.9440237 | 139.9971102 | 20.88082006 | 2.788925281 | 0.666817711 | 872.5153694 | 2.462107405 | 23.83991318 | 40.95364805 | 2998.256706 | 0.942270576 | 0.376979439 | 1.314912379 | 469.0649143 | 693.4743229 | 779.2394984 | 762.8286729 | 682.2025374 | 776.2395859 | 835.098939 | 677.1987567 | 779.2035346 | 820.8904893 | 719.9916003 | 781.8132175 | 822.4167324 | 762.2485974 | 798.6782854 | 854.3071874 | 5331.105708 | 2.43030937 | 1.488540553 | 224.1044152 | 342.0782663 | 244.3148597 | 336.2353034 | 47.93294597 | 0.780147002 | 0.77131605 | 0.797500372 | 0.807776125 | 1.81 | 0.007 | 86.2 | 79.47 | 92.11261
154.8580419 | 139.9978032 | 20.70446732 | 2.73813005 | 0.741513635 | 868.044802 | 2.402587541 | 24.33085544 | 40.09791133 | 3017.463775 | 0.966449651 | 0.373938716 | 1.342340656 | 210.1780454 | 692.0455233 | 749.7748413 | 707.7039602 | 684.1452159 | 777.4154761 | 834.060114 | 677.2649625 | 779.3599073 | 819.8024336 | 718.2003098 | 781.9638215 | 819.9959124 | 758.4645248 | 800.0919401 | 852.343449 | 8176.362106 | 2.459123914 | 1.466208707 | 226.6294628 | 330.8286461 | 244.4456855 | 338.7705565 | 48.19548107 | 0.784487547 | 0.776389787 | 0.8136408 | 0.823815201 | 1.81 | 0.007 | 86.2 | 79.47 | 92.11261
154.5659651 | 140.0096554 | 20.39390041 | 2.73576385 | 0.702470727 | 863.0081314 | 2.537816537 | 23.31102912 | 37.79165386 | 2985.891734 | 0.986356634 | 0.367519294 | 1.359426924 | 158.224881 | 652.5695011 | 717.1448505 | 682.5883626 | 685.3720569 | 775.8491907 | 836.3942201 | 677.3143216 | 777.3611444 | 818.2086803 | 717.8158861 | 779.7499191 | 826.2065985 | 760.5628719 | 807.2065151 | 850.3338417 | 10589.41089 | 2.3969318 | 1.482706037 | 227.2810571 | 317.4138582 | 250.6452995 | 338.9206044 | 47.33100088 | 0.786671551 | 0.777009586 | 0.822469114 | 0.832615433 | 1.94 | 0.009 | 86.11 | 79.26 | 92.07644
155.0261527 | 139.9978503 | 20.56375945 | 2.711908395 | 0.613172837 | 862.430693 | 2.453640898 | 22.57596308 | 37.68031606 | 2994.218523 | 1.000319073 | 0.363425889 | 1.373321451 | 359.4755664 | 652.0651953 | 675.7649465 | 643.0051624 | 690.7251326 | 774.7536995 | 835.6337511 | 676.269433 | 775.8985445 | 817.700677 | 716.7847866 | 776.7503252 | 821.8463269 | 762.4764648 | 815.1729856 | 848.8724691 | 10563.72601 | 2.390583341 | 1.497691588 | 226.2457719 | 310.8352132 | 258.4731433 | 352.8098543 | 46.39461153 | 0.789392581 | 0.78135732 | 0.829187012 | 0.838813651 | 1.94 | 0.009 | 86.11 | 79.26 | 92.07644
50.4023234 | 52.94748608 | 25.32776506 | 5.975821708 | 1.012549767 | 814.7462584 | 3.198926863 | 6.901547322 | 13.76170247 | 1450.471167 | 0.351288854 | 0.132236683 | 0.520366455 | 215.5358314 | 648.2766039 | 738.3992203 | 634.1977363 | 684.5434844 | 781.1041632 | 815.3500329 | 676.4062724 | 781.7141654 | 809.7556042 | 714.7926578 | 785.1001586 | 808.7184559 | 762.1894902 | 809.3117075 | 805.7230301 | 1511.872358 | 5.427577369 | 12.34258066 | 81.99001883 | 282.8717165 | 245.0501408 | 305.1641569 | 43.6991194 | 0.29839605 | 0.294708871 | 0.29120774 | 0.296129582 | 1.78 | 0.006 | 85.93 | 78.91 | 92.18332
-0.112034314 | 1.454926703 | 26.39420248 | 7.71013067 | 1.496119678 | 786.1544962 | 4.836073026 | 0.012699835 | 1.281010868 | 14.13534302 | -0.00064091 | -0.004317776 | 0.000978296 | -0.896980751 | 641.0351291 | 762.0404713 | 669.7704161 | 676.5861827 | 779.5671033 | 802.9733151 | 674.5608967 | 784.9670478 | 802.2345434 | 705.4536808 | 787.8135899 | 801.8271538 | 751.9924916 | 802.1249398 | 788.3098417 | 0 | [-11059] No Good Data For Calculation | 20.14674586 | 2.269841581 | 279.9186589 | 247.5922882 | 305.1840208 | 37.79002474 | 0.003800587 | 0.003752208 | 7.74898e-05 | 0.001195705 | 1.78 | 0.006 | 85.93 | 78.91 | 92.18332
-0.117466902 | 3.029379369 | 25.73038617 | 8.582096411 | 0.598969857 | 762.3978213 | 4.808910178 | 0.013106275 | 1.260791441 | 7.522964777 | -0.000166734 | -0.006362355 | -0.000141346 | -0.882610993 | 639.1996334 | 764.741404 | 678.5391198 | 677.2280683 | 776.9716565 | 801.9373912 | 675.1961703 | 786.4645508 | 802.7363298 | 705.1921233 | 788.5268606 | 802.0470852 | 747.3538583 | 798.8205676 | 791.7027454 | 0 | [-11059] No Good Data For Calculation | 24.04497611 | 4.375343601 | 267.4559532 | 246.3417427 | 294.3173276 | 37.25919724 | 0.003028011 | 0.002088397 | 1.12446e-05 | 0.001069865 | 1.93 | 0.009 | 86.01 | 79.31 | 92.14611
-0.116460181 | 2.110550709 | 25.78373198 | 8.750288548 | 0.43600062 | 741.3884637 | 3.919776483 | 0.013325041 | 1.224476411 | 12.17104365 | -0.000171952 | -0.006207987 | 0.000540033 | -0.893285857 | 638.4531631 | 764.6825138 | 682.4680594 | 678.8979511 | 776.1520312 | 801.0944551 | 676.1320909 | 787.315211 | 802.9169492 | 706.3326724 | 788.9877046 | 801.9452805 | 745.3847389 | 796.3290977 | 795.5586104 | 0 | [-11059] No Good Data For Calculation | 18.34977923 | 3.155903132 | 252.3044164 | 241.7730806 | 280.1055877 | 36.11143911 | 0.003229874 | 0.000755355 | 1.04936e-17 | 0.000810668 | 1.93 | 0.009 | 86.01 | 79.31 | 92.20339
-0.114647176 | 1.624806169 | 25.34841818 | 8.562115068 | 0.447133801 | 723.5991575 | 2.901917526 | 0.013208948 | 1.214777443 | 14.99403774 | -0.000809082 | -0.005948876 | 0.000411165 | -0.902287174 | 638.2216548 | 763.6776083 | 685.162902 | 680.6154179 | 776.1856415 | 800.6810453 | 677.0459023 | 787.843667 | 803.2304851 | 707.5558704 | 789.3543587 | 801.6681802 | 744.103939 | 794.1806876 | 798.5240729 | 0 | [-11059] No Good Data For Calculation | 13.7270523 | 2.505120906 | 239.0632261 | 238.3931881 | 265.6627113 | 35.20864403 | 0.002095464 | 0.002064229 | 1.52403e-07 | 0.001133683 | 1.65 | 0.007 | 85.96 | 79.18 | 92.41036
-0.115241958 | 1.946547278 | 24.28347998 | 8.075804543 | 0.47856997 | 707.5686823 | 2.432538881 | 0.013165241 | 1.205073752 | 55.85528786 | -0.000779425 | -0.006286762 | 0.004008604 | -0.884879561 | 638.0250892 | 762.3671154 | 687.2334488 | 682.2167648 | 776.4737607 | 800.4062758 | 677.8781934 | 788.1890047 | 803.2480937 | 708.6334475 | 789.6789997 | 801.2752637 | 743.1634989 | 792.2073725 | 801.047151 | 0 | [-11059] No Good Data For Calculation | 14.14840304 | 2.93605395 | 227.9299696 | 237.0525094 | 253.6579828 | 34.59251195 | 0.001840618 | 0.001106182 | 3.25261e-19 | 0.001025826 | 1.65 | 0.007 | 85.96 | 79.18 | 92.41036
2.656507818 | 1.771284088 | 9.226883218 | 3.463113279 | 0.274463261 | 699.6704868 | 2.235812975 | 0.013357786 | 1.514918458 | 1112.714313 | -0.001469442 | -0.006137731 | 0.108045054 | -0.905290363 | 637.9361085 | 761.0412878 | 689.6226745 | 683.2677946 | 777.1050987 | 800.5389774 | 678.3315742 | 788.3007326 | 803.1735534 | 709.0120515 | 789.8145329 | 800.9091921 | 742.0285982 | 790.180925 | 803.2529934 | 0 | 4.911539981 | 10.75713122 | 2.721172357 | 221.9720668 | 236.8708929 | 246.6079926 | 36.54409196 | 0.002296223 | 0.000902677 | 8.94398e-09 | 0.001466385 | 1.96 | 0.008 | 85.82 | 79.02 | 92.3436
14.98736657 | 59.6360069 | 6.221641235 | 5.161948485 | 0.016444481 | 569.1806895 | 6.52479e-19 | 0.013273371 | 3.916214231 | 2923.473909 | 0.204811324 | 0.119645419 | 0.518887023 | -0.882465701 | 638.8264802 | 762.0686033 | 717.0281767 | 685.3630975 | 781.3745614 | 769.2132026 | 679.1543414 | 789.33755 | 800.0446789 | 707.2910593 | 791.4994472 | 782.6007186 | 749.8090791 | 791.1667094 | 700.2984174 | 0 | 6.026629869 | 68.32699474 | 79.67519647 | 273.9443674 | 250.8044586 | 291.7187555 | 43.41693032 | 0.287726828 | 0.276286291 | 0.242712642 | 0.247177531 | 1.96 | 0.008 | 85.82 | 79.02 | 92.3436
21.4662994 | 104.9901834 | 7.417358973 | 5.763164188 | 6.80143e-19 | 745.3625516 | 6.52479e-19 | 0.013166531 | 8.837913369 | 3004.545033 | 0.414570049 | 0.241608222 | 0.747172239 | -0.923871608 | 646.7422138 | 773.4914712 | 753.7975777 | 700.3976773 | 763.6730631 | 701.4007053 | 701.3477877 | 788.5435254 | 733.5593303 | 736.9497006 | 763.5955382 | 691.600637 | 775.3328367 | 716.9210609 | 709.3744258 | 0 | 5.68565455 | 103.3745753 | 140.0952398 | 366.9883547 | 272.8388529 | 378.4607627 | 50.94815616 | 0.345441998 | 0.333616802 | 0.542824022 | 0.548788605 | 2.24 | 0.009 | 85.97 | 79.25 | 92.54567
36.5258542 | 104.6887512 | 17.46972407 | 7.332111907 | 6.80143e-19 | 770.0705695 | 2.826329955 | 0.662705752 | 16.26006211 | 2965.733388 | 0.490750021 | 0.23901597 | 0.823796797 | 152.2771854 | 650.6787064 | 782.6393629 | 774.8856919 | 710.1936143 | 741.6780977 | 783.4719802 | 705.1833995 | 711.4685922 | 742.5309511 | 754.0099753 | 725.8375032 | 784.774492 | 727.8082711 | 747.6471072 | 767.9370345 | 0 | 4.28307567 | 24.69478119 | 143.8953117 | 339.6308996 | 273.8006002 | 377.6105438 | 51.92930929 | 0.361535049 | 0.350394435 | 0.58642352 | 0.59358725 | 2.24 | 0.009 | 85.97 | 79.25 | 92.54567
85.62661825 | 106.2819299 | 21.5647553 | 4.173336841 | 0.006108558 | 824.3815805 | 3.579366577 | 10.85564047 | 27.26430256 | 2939.901846 | 0.655426305 | 0.248672624 | 0.993749509 | 173.1349298 | 643.7591353 | 770.5950434 | 761.4892963 | 725.5576251 | 785.2510539 | 785.429305 | 710.1288175 | 768.6381158 | 769.0246988 | 733.7309726 | 786.5593197 | 798.6155905 | 757.6425844 | 772.1794399 | 801.4422091 | 0 | 2.759115957 | 2.481651154 | 161.086744 | 408.157776 | 305.1976688 | 407.2033056 | 47.26424014 | 0.393665051 | 0.383345937 | 0.720481453 | 0.728135751 | 1.77 | 0.009 | 85.69 | 78.96 | 92.15049
115.7856252 | 117.1672654 | 22.43683524 | 3.15123175 | 0.29498431 | 842.820958 | 3.423106683 | 16.91811788 | 34.67867075 | 3044.542282 | 0.832943269 | 0.28261818 | 1.19022559 | 338.8319393 | 650.5256521 | 701.0714778 | 726.5439399 | 751.2368239 | 776.8537756 | 801.8647641 | 739.1622826 | 777.9031052 | 783.8918769 | 772.5744257 | 789.5824557 | 809.4094742 | 771.4760632 | 788.7715293 | 825.7569756 | 0 | 2.594884814 | 1.642583355 | 183.6737872 | 329.9893609 | 292.9752351 | 332.2303366 | 45.43940173 | 0.519434677 | 0.509060335 | 0.818958572 | 0.828771223 | 2.02 | 0.009 | 85.74003 | 79.05521 | 92.15049
129.7713869 | 130.9661603 | 21.53162874 | 2.968967152 | 0.451496625 | 857.7178826 | 3.266656169 | 19.91802902 | 38.90590854 | 3035.626202 | 0.951773045 | 0.32542185 | 1.318918929 | 420.0400042 | 669.2300698 | 695.3432166 | 698.4495164 | 730.8462099 | 775.0881598 | 814.1159633 | 721.8286812 | 777.8213451 | 803.8777905 | 771.783788 | 783.6957956 | 818.8151203 | 766.5706681 | 803.0762557 | 840.8860581 | 30.51517701 | 2.602152984 | 1.549226337 | 206.0575344 | 329.3864142 | 287.338237 | 333.6672816 | 45.08103971 | 0.677742023 | 0.66783565 | 0.841248636 | 0.852657654 | 2.13 | 0.008 | 86.05734 | 79.5259 | 92.28628
140.2955045 | 142.4111519 | 20.17750549 | 2.74966125 | 0.575625532 | 871.4007492 | 2.824380912 | 22.8723886 | 40.27348405 | 3045.796648 | 1.039614703 | 0.360110429 | 1.416638897 | 314.9449897 | 719.5259922 | 698.2185449 | 709.3817677 | 718.6785365 | 780.418799 | 825.0801385 | 711.7309704 | 777.3609398 | 821.0551115 | 766.5959798 | 782.9679199 | 822.755801 | 763.0388809 | 806.476802 | 855.6123982 | 6529.193092 | 2.688437578 | 1.487489526 | 227.499129 | 312.6425205 | 276.509065 | 318.614332 | 45.41617339 | 0.769440984 | 0.760830627 | 0.882395549 | 0.892810329 | 2.13 | 0.008 | 86.05734 | 79.5259 | 92.28628
154.4582598 | 148.539014 | 19.55129581 | 2.653716902 | 0.543347952 | 880.7497565 | 2.827156969 | 23.65662781 | 39.68050358 | 3001.068348 | 1.088118363 | 0.37618163 | 1.468039009 | 76.37291423 | 761.8798455 | 759.1185319 | 736.1045704 | 723.7740942 | 786.363673 | 841.582467 | 700.6509062 | 780.7779947 | 830.2313895 | 748.6864572 | 788.0646321 | 831.2592321 | 755.5231094 | 804.6679219 | 865.7426526 | 10311.20327 | 2.512199825 | 1.49277603 | 240.0735204 | 337.0605223 | 278.8199067 | 330.7687236 | 44.78141712 | 0.878825617 | 0.870579946 | 0.849037404 | 0.859358284 | 2.23 | 0.009 | 86.22346 | 79.62185 | 92.0539
163.2636636 | 152.171423 | 19.97806059 | 2.719673813 | 0.719579138 | 880.7334139 | 2.729495001 | 24.93885209 | 41.0981696 | 3009.428676 | 1.118231109 | 0.391313435 | 1.50041974 | 413.2702189 | 778.8022367 | 808.2013346 | 801.2397228 | 723.4152523 | 788.4074739 | 853.027654 | 683.5120123 | 783.340277 | 831.8786002 | 725.6221437 | 789.1215577 | 835.1130343 | 750.737271 | 811.7153845 | 865.7834381 | 10029.27111 | 2.446732915 | 1.46426666 | 245.898822 | 365.8354371 | 285.3801837 | 342.9735334 | 44.44435815 | 0.891124016 | 0.882819718 | 0.887646778 | 0.898041028 | 2.23 | 0.009 | 86.22346 | 79.62185 | 92.0539
169.9447805 | 152.9989702 | 20.21688317 | 2.66045117 | 0.755353535 | 879.691037 | 2.671904291 | 25.70404948 | 41.70166367 | 2997.037462 | 1.107163737 | 0.400150312 | 1.489229107 | 484.3234361 | 782.808278 | 827.3629275 | 829.6756037 | 719.4794181 | 792.3787131 | 860.2735537 | 676.632172 | 784.2744112 | 829.7873214 | 712.8907853 | 790.6661721 | 833.9431033 | 752.8271587 | 812.3251523 | 864.3327312 | 10331.94187 | 2.395083307 | 1.443855901 | 248.1277398 | 366.3231538 | 280.7549861 | 352.5342019 | 44.18851005 | 0.891267358 | 0.882949492 | 0.888390905 | 0.898953082 | 1.99 | 0.008 | 86.17141 | 79.74792 | 92.21397
170.0543622 | 152.9989257 | 20.89900249 | 2.878919298 | 0.873838811 | 881.0175973 | 2.850841919 | 25.96183105 | 43.775994 | 2987.781503 | 1.081222902 | 0.408439174 | 1.461804061 | 517.4352415 | 775.9625195 | 821.9023144 | 823.1162889 | 700.7636887 | 793.9165604 | 860.067418 | 674.5196469 | 782.5469069 | 821.0521026 | 704.9045356 | 788.9600896 | 829.0954641 | 743.8335767 | 804.0735412 | 861.3546608 | 7035.771284 | 2.415952088 | 1.456438719 | 246.0959722 | 366.5415756 | 281.6245592 | 382.6086373 | 44.2876387 | 0.887299935 | 0.878692274 | 0.8778171 | 0.888716847 | 1.99 | 0.008 | 86.17141 | 79.74792 | 92.21397
170.0048628 | 152.9937445 | 21.4572408 | 3.075591933 | 0.925544643 | 880.5854562 | 2.68687617 | 26.2382472 | 44.84247692 | 2999.671555 | 1.101100155 | 0.410873184 | 1.483084808 | 536.1177893 | 748.5147832 | 821.9629739 | 823.5470207 | 689.9671548 | 793.403128 | 865.8451159 | 669.2189385 | 786.1021104 | 814.1061212 | 703.629706 | 793.2695645 | 811.3813873 | 740.6183112 | 796.4244991 | 861.3599008 | 5379.877193 | 2.420062936 | 1.482154211 | 244.8037241 | 370.440418 | 274.4111641 | 353.1000669 | 44.52713029 | 0.892093135 | 0.883460974 | 0.895828388 | 0.906838245 | 1.93 | 0.006 | 86.12 | 79.36 | 92.14799
170.1709796 | 153.0093452 | 21.66998788 | 3.164999417 | 0.910387612 | 881.0648189 | 2.616940908 | 26.27833909 | 45.07536321 | 3004.499337 | 1.110497236 | 0.412051235 | 1.493500797 | 406.3884947 | 756.3495046 | 814.3712049 | 822.2648821 | 695.3312894 | 793.8594923 | 867.0822933 | 669.2173884 | 789.3016374 | 805.4040844 | 707.5855498 | 799.6379053 | 829.9260612 | 752.0430962 | 796.660168 | 863.0333296 | 5292.282956 | 2.430589339 | 1.504491775 | 244.6736193 | 358.3461669 | 263.4015301 | 335.6874157 | 44.37026612 | 0.894396734 | 0.885489192 | 0.905226642 | 0.916392965 | 1.93 | 0.006 | 86.12 | 79.36 | 92.14799
170.0140832 | 153.0113934 | 21.52160317 | 3.022620278 | 0.887594818 | 880.1450414 | 2.713777843 | 26.21609499 | 45.06694808 | 3000.065701 | 1.097210234 | 0.413399492 | 1.479324569 | 6.336610627 | 747.1956899 | 815.2526121 | 824.0921431 | 684.8585804 | 801.2620989 | 867.3453741 | 666.5372213 | 790.3247185 | 798.5733398 | 699.606019 | 801.8672739 | 825.437577 | 756.3728052 | 806.4595176 | 862.4398974 | 5337.102461 | 2.434279008 | 1.481601877 | 244.8790759 | 367.5788433 | 256.5338528 | 342.5028324 | 44.42852122 | 0.892223251 | 0.883117958 | 0.895547407 | 0.906782377 | 2.07 | 0.008 | 86.21 | 79.56 | 92.00946
89.31658238 | 140.3836051 | 20.02337654 | 3.201069193 | 0.635486639 | 848.8202209 | 2.3013047 | 20.42318639 | 36.28516096 | 2976.876407 | 0.914188522 | 0.364984342 | 1.286071025 | 27.48962889 | 772.8035493 | 806.6082621 | 815.3771641 | 715.267167 | 796.4335188 | 843.4407418 | 685.9261836 | 785.0090827 | 807.8959204 | 749.2620176 | 798.6948504 | 813.9528797 | 772.8719132 | 808.4036334 | 837.6401574 | 5404.016028 | 97.28736294 | 1.645659833 | 219.748701 | 233.4940542 | 192.7830848 | 208.9480056 | 42.92342913 | 0.822993253 | 0.814425494 | 0.71488305 | 0.725166804 | 2.07 | 0.008 | 86.21 | 79.56 | 92.00946
172.7625098 | 155.2522161 | 20.42213313 | 3.400336013 | 1.124057067 | 876.8369121 | 2.376182787 | 25.01128406 | 42.61784811 | 3015.746079 | 1.039912002 | 0.420930253 | 1.423318272 | 164.0238996 | 774.8718049 | 814.7515329 | 808.5546911 | 721.1254342 | 789.7830423 | 862.8898029 | 687.9219731 | 781.7331252 | 823.4740223 | 744.4740169 | 790.0943169 | 827.6723609 | 772.6338486 | 814.3012315 | 859.3876409 | 5257.021228 | 2.272318204 | 1.529118653 | 244.8835792 | 353.1310377 | 232.6082108 | 321.6010723 | 44.97854535 | 0.883700041 | 0.875638598 | 0.856756624 | 0.867500815 | 1.92 | 0.009 | 86.08 | 79.24 | 92.26756
174.1946094 | 157.2653771 | 20.33286885 | 3.107372496 | 0.90429642 | 876.8082531 | 2.155928056 | 26.46494099 | 41.95560505 | 3029.997322 | 1.069225974 | 0.429204114 | 1.458130792 | 432.5563183 | 768.692927 | 808.4593394 | 819.5790097 | 698.3824441 | 784.5407497 | 857.8231087 | 675.3123039 | 785.4647942 | 821.5220521 | 717.3741464 | 793.3798612 | 825.7230168 | 763.9315105 | 811.0128869 | 861.6215828 | 10813.42266 | 2.361331609 | 1.512289679 | 254.2697498 | 336.9170327 | 250.4960322 | 345.0430266 | 45.52368155 | 0.893904053 | 0.886957727 | 0.888258215 | 0.898931103 | 1.92 | 0.009 | 86.08 | 79.24 | 92.26756
159.9700722 | 144.2836793 | 20.73669747 | 3.047494091 | 0.711011279 | 867.4810004 | 2.454301791 | 22.95311674 | 38.44972793 | 2957.974355 | 0.977252325 | 0.382409324 | 1.351769322 | 444.4699925 | 732.478503 | 803.1103619 | 816.4752426 | 698.1075816 | 784.4859875 | 850.6268809 | 676.546888 | 788.0309102 | 811.1063133 | 703.1872141 | 790.0383833 | 814.840462 | 764.0131833 | 806.0145356 | 852.1516421 | 10700.06207 | 2.371867248 | 1.55364957 | 232.6544557 | 331.7868117 | 252.4211342 | 336.8617685 | 45.00871612 | 0.860438719 | 0.853336021 | 0.768007063 | 0.778338459 | 2.13 | 0.007 | 86.18 | 79.47 | 92.12086
160.006487 | 144.1997462 | 20.99418606 | 3.082251222 | 0.730728836 | 868.1348726 | 2.281153635 | 22.8995418 | 38.05252736 | 2995.484907 | 1.002742364 | 0.37875121 | 1.380975456 | 136.9987616 | 723.8499018 | 785.7428346 | 800.4200014 | 705.7928085 | 784.4939833 | 845.6821018 | 678.8081151 | 784.4204573 | 813.3506832 | 703.354311 | 789.0652679 | 806.7189387 | 761.3232634 | 806.3112456 | 854.0832152 | 10812.23398 | 2.354034215 | 1.549602263 | 232.304227 | 349.0876369 | 268.6346674 | 333.0283824 | 44.23031898 | 0.867241309 | 0.860095 | 0.782732795 | 0.793005021 | 2.13 | 0.007 | 86.18 | 79.47 | 92.12086
160.0060083 | 144.2162992 | 21.0074858 | 3.053459677 | 0.749257519 | 867.9719153 | 2.295911484 | 22.8860407 | 38.17055274 | 3001.865276 | 1.02451811 | 0.375483393 | 1.402927784 | 349.0292959 | 757.2600046 | 784.2401164 | 801.1190379 | 709.7341062 | 782.8459215 | 843.758596 | 680.3819706 | 785.6187558 | 809.3165854 | 700.6369472 | 792.6811726 | 812.5047816 | 766.6858929 | 803.9419022 | 853.2024043 | 10736.50705 | 2.361422643 | 1.539249558 | 232.1864936 | 330.2494097 | 268.5632801 | 343.9565681 | 44.16054559 | 0.871450243 | 0.863991588 | 0.796703653 | 0.806918131 | 1.97 | 0.008 | 86.22 | 79.45 | 92.20339
159.9968384 | 144.1928562 | 20.84197578 | 2.95662004 | 0.625552784 | 871.5581646 | 2.137076534 | 22.89487781 | 37.99524662 | 3001.869617 | 1.028104176 | 0.374430751 | 1.406167856 | 229.8838123 | 760.0791645 | 797.0204707 | 809.6450129 | 699.8319676 | 784.8496588 | 848.296112 | 681.1299524 | 788.3234812 | 806.889074 | 702.7124866 | 795.1496944 | 807.1388319 | 773.3081161 | 803.1492071 | 856.6238402 | 10704.3748 | 2.350971885 | 1.552555328 | 232.1287539 | 349.1081392 | 281.9594236 | 337.8684564 | 44.6095673 | 0.872066826 | 0.865342097 | 0.797767735 | 0.80768421 | 1.97 | 0.008 | 86.22 | 79.45 | 92.06425
160.0002955 | 144.2001216 | 20.8400858 | 3.073557232 | 0.730145236 | 869.061517 | 2.246445653 | 22.90511469 | 37.99269984 | 3000.473585 | 1.039820784 | 0.373857044 | 1.418664257 | 5.633930983 | 746.3155543 | 798.0929384 | 815.8313897 | 687.5783286 | 783.8067255 | 847.5321171 | 680.8145707 | 791.1477565 | 795.6971843 | 708.7624152 | 796.9516664 | 799.3369657 | 777.6675731 | 802.7764639 | 853.9912282 | 10619.2923 | 2.349546744 | 1.54992321 | 232.0751529 | 391.4085094 | 272.0828883 | 330.7035904 | 44.92996228 | 0.873888375 | 0.867215021 | 0.807080293 | 0.817336453 | 1.89 | 0.007 | 86.09969 | 79.21986 | 91.84324
160.3280004 | 144.1855121 | 20.80294203 | 2.796635586 | 0.671267814 | 870.9037076 | 2.13130939 | 24.07692403 | 38.96622627 | 3007.773476 | 1.079882786 | 0.37070986 | 1.461500684 | -0.604901977 | 728.6380898 | 799.5445275 | 818.7658121 | 681.6986248 | 784.455016 | 850.4952023 | 678.7369436 | 788.1696364 | 797.2450654 | 713.666502 | 797.1029992 | 802.602363 | 775.7746884 | 808.3982891 | 856.5341551 | 10273.89838 | 2.387898208 | 1.495667715 | 233.2642496 | 383.5721904 | 263.7552328 | 342.159046 | 45.17087981 | 0.881132724 | 0.87439121 | 0.836910731 | 0.847191936 | 1.89 | 0.007 | 86.09969 | 79.21986 | 91.84324
160.4919224 | 144.2200112 | 20.79320656 | 2.703886983 | 0.673887507 | 870.0758523 | 2.220767979 | 24.29110312 | 39.29397935 | 3002.9441 | 1.114012488 | 0.365865665 | 1.493866543 | 33.81193956 | 744.25072 | 800.1180645 | 816.7559782 | 687.4706001 | 782.7630901 | 849.6811313 | 670.7904402 | 786.0725963 | 798.3079438 | 722.9117769 | 796.3389859 | 810.3112344 | 771.1810897 | 815.6282783 | 855.634431 | 9983.608452 | 2.396345609 | 1.478656075 | 233.5707364 | 376.8403122 | 250.2457588 | 368.1226868 | 45.18366529 | 0.884833452 | 0.877697219 | 0.859666246 | 0.870080846 | 1.68 | 0.009 | 86.26 | 79.59 | 92.10492
160.2193686 | 144.2052884 | 20.69523842 | 2.691571977 | 0.629740169 | 870.6492854 | 2.199596296 | 24.36517723 | 39.42716558 | 3003.247013 | 1.140602065 | 0.364016287 | 1.520235187 | 31.12836237 | 755.2556807 | 808.4629239 | 824.5123295 | 684.0142581 | 782.445302 | 849.9940292 | 673.6172627 | 785.6847038 | 800.0415343 | 724.4069782 | 792.3991949 | 820.6494325 | 771.622807 | 817.7887528 | 856.9769174 | 9755.726599 | 2.402301296 | 1.484145292 | 233.4718135 | 342.1213327 | 261.6284996 | 378.0548475 | 45.12154717 | 0.88942027 | 0.883051225 | 0.877025975 | 0.886682703 | 1.68 | 0.009 | 86.26 | 79.59 | 92.10492
160.1937071 | 144.2063498 | 20.70502156 | 2.666754579 | 0.629140855 | 869.8347646 | 2.248649943 | 24.39634318 | 39.49888524 | 2998.836095 | 1.132376207 | 0.366224764 | 1.511713063 | 274.2654066 | 761.4931961 | 816.3432922 | 817.4920523 | 680.9248386 | 782.1548728 | 848.834911 | 674.1378352 | 788.1957412 | 811.801826 | 715.4107588 | 791.466738 | 824.2663858 | 766.8052672 | 801.378919 | 855.7657398 | 9820.888837 | 2.409321829 | 1.477326116 | 233.6265964 | 331.9038446 | 279.1231244 | 388.3579657 | 44.98117498 | 0.889045507 | 0.88252007 | 0.872516763 | 0.88229253 | 1.9 | 0.008 | 86.05 | 79.27 | 92.01909
160.0966517 | 144.1941948 | 20.46440972 | 2.641624987 | 0.605598567 | 870.541939 | 2.310918635 | 24.16983397 | 39.49596908 | 2995.871775 | 1.091259263 | 0.369197151 | 1.46909807 | 459.3492776 | 758.7289255 | 821.8600015 | 820.5076503 | 679.1488959 | 780.2968594 | 847.4655057 | 682.8142724 | 788.9959139 | 813.5399632 | 717.1232253 | 791.3361089 | 824.8645046 | 767.6783312 | 807.1937824 | 855.2647164 | 10188.55635 | 2.412041486 | 1.477970246 | 233.748045 | 324.1968371 | 265.9462331 | 420.529009 | 44.89744012 | 0.880431187 | 0.873154117 | 0.842816395 | 0.852874444 | 1.9 | 0.008 | 86.05 | 79.27 | 92.01909
160.0896838 | 144.2036652 | 20.1811022 | 2.607443219 | 0.560525774 | 870.4296991 | 2.383493292 | 23.72713124 | 39.20354726 | 2998.909332 | 1.034565331 | 0.373852255 | 1.412267718 | 476.1523366 | 744.8784527 | 822.3982461 | 823.8290653 | 684.314196 | 777.8083783 | 847.8866681 | 686.0595102 | 786.2585321 | 816.0639199 | 708.6459075 | 789.3222341 | 821.6563891 | 761.1893397 | 805.2210462 | 854.9055081 | 10644.83911 | 2.400789661 | 1.487918124 | 233.5850983 | 318.2000136 | 254.674043 | 423.9350486 | 44.59693229 | 0.871202637 | 0.863944862 | 0.801311611 | 0.811149093 | 2.02 | 0.009 | 85.74003 | 79.05521 | 92.14438
160.176786 | 144.1939375 | 20.37696527 | 2.61154431 | 0.48399705 | 871.1095979 | 2.255696079 | 23.69437019 | 38.93110425 | 2998.545114 | 1.043099071 | 0.373646418 | 1.421419117 | 485.9480324 | 725.9102361 | 823.4097958 | 826.6109879 | 690.3197335 | 778.8141019 | 846.5058085 | 687.0423881 | 784.5844962 | 822.9739678 | 696.7738047 | 787.0966674 | 820.2704412 | 755.109318 | 804.7443226 | 855.2459375 | 10599.46384 | 2.388364011 | 1.504943692 | 233.3996792 | 310.2815593 | 262.481541 | 409.2805051 | 44.70701759 | 0.872957092 | 0.865913059 | 0.808400471 | 0.818332921 | 2.16 | 0.009 | 86.14396 | 79.30779 | 92.14438
160.219148 | 144.2029455 | 20.55339817 | 2.700955154 | 0.556709396 | 869.1946138 | 2.282296971 | 24.15734011 | 39.37016857 | 3003.88548 | 1.075468969 | 0.37206297 | 1.454550108 | 498.0384386 | 732.7287072 | 819.6250775 | 819.1336005 | 692.2464818 | 779.6653725 | 843.5880942 | 689.4601817 | 785.5472937 | 827.7403118 | 699.2229045 | 786.5715313 | 819.1271125 | 747.0429919 | 805.9997131 | 854.2644648 | 10357.92393 | 2.403041493 | 1.497375555 | 233.7910099 | 319.895103 | 256.7565903 | 379.9647464 | 44.70607778 | 0.879323957 | 0.872263827 | 0.832192294 | 0.842232957 | 2.03 | 0.008 | 86.03228 | 79.01484 | 92.04875
160.5077272 | 144.2014067 | 20.47934029 | 2.666065731 | 0.554369421 | 870.2177991 | 2.256680167 | 24.19934241 | 39.39516724 | 3000.84277 | 1.083770242 | 0.371216881 | 1.461921123 | 197.6888537 | 709.8947708 | 816.5203906 | 822.0666278 | 693.0523973 | 781.8294819 | 844.4314209 | 687.8643152 | 787.4300229 | 828.6620701 | 706.4541278 | 787.0966207 | 818.9175534 | 742.2611098 | 805.8545658 | 855.7706684 | 10285.79616 | 2.399728234 | 1.494935488 | 233.7768924 | 334.1708172 | 255.2018854 | 361.1984944 | 44.69843677 | 0.879954939 | 0.872961482 | 0.83736105 | 0.847538777 | 2.03 | 0.008 | 86.03228 | 79.01484 | 92.04875
160.4682007 | 144.1978552 | 20.35728226 | 2.61821554 | 0.528981555 | 870.6284298 | 2.262222784 | 23.97386526 | 39.20046934 | 2997.670251 | 1.062759895 | 0.373032562 | 1.440344003 | 269.433674 | 655.9070699 | 810.9095547 | 823.7526323 | 698.7561232 | 782.4973223 | 846.253375 | 687.3553292 | 787.0801981 | 823.9080505 | 708.5850443 | 788.3867904 | 821.1751883 | 745.1250173 | 802.1504586 | 856.1089078 | 10448.97421 | 2.392204228 | 1.49396448 | 233.632991 | 349.6747157 | 264.6088911 | 359.9229824 | 44.82950241 | 0.875639195 | 0.868617935 | 0.822400745 | 0.832605848 | 2.05 | 0.008 | 86.14105 | 79.34014 | 92.12388
160.4491273 | 144.1971808 | 20.28532456 | 2.642354993 | 0.511500235 | 870.2525365 | 2.304010574 | 23.71827202 | 38.87851186 | 3000.831301 | 1.041934842 | 0.374720884 | 1.420207921 | 451.8043309 | 703.5232627 | 805.4228451 | 812.6844111 | 704.6041025 | 782.3429743 | 843.614491 | 688.318476 | 785.5415231 | 826.5993333 | 708.8150549 | 788.1463322 | 823.2407752 | 743.2518188 | 802.9221431 | 855.3681169 | 10607.18463 | 2.3845353 | 1.498205873 | 233.4285088 | 350.0227939 | 269.4790701 | 378.6942853 | 45.00328394 | 0.871845046 | 0.864748078 | 0.808789767 | 0.818639376 | 2.05 | 0.008 | 86.14105 | 79.34014 | 92.12388
146.836104 | 143.9982167 | 20.25663843 | 2.62385809 | 0.536003093 | 869.4997056 | 2.321795939 | 23.5787848 | 38.48583855 | 3000.819314 | 1.047935239 | 0.37211088 | 1.425845839 | 484.8918215 | 758.3948972 | 824.4364496 | 817.2894118 | 708.6140272 | 781.3841357 | 844.2731398 | 686.7612041 | 783.6578937 | 828.0541865 | 712.2145156 | 786.4357204 | 823.0487429 | 741.5029245 | 797.7984369 | 854.3477702 | 10579.75869 | 6.72415758 | 1.498583296 | 232.9175966 | 332.2817516 | 258.9544366 | 368.2493228 | 44.95198153 | 0.872571009 | 0.865652851 | 0.811040344 | 0.820622872 | 1.98 | 0.007 | 86.05547 | 79.18746 | 92.06736
149.8502506 | 143.4559335 | 19.86633533 | 2.768372575 | 0.494103214 | 868.3923133 | 2.241885121 | 22.14004828 | 36.79682628 | 2989.746026 | 1.033665035 | 0.364565536 | 1.408892322 | 411.6608896 | 773.2994958 | 824.9626378 | 825.7999688 | 732.2395315 | 786.397543 | 846.7014497 | 700.2515642 | 783.5776107 | 829.3168218 | 732.469667 | 785.7486536 | 827.5183483 | 727.096355 | 797.3978729 | 853.381337 | 10294.96414 | 21.81364709 | 1.549687871 | 229.9593886 | 304.5178689 | 241.1901617 | 309.4520483 | 44.17238269 | 0.866321052 | 0.859122429 | 0.791398284 | 0.801526586 | 1.98 | 0.007 | 86.05547 | 79.18746 | 92.06736
160.5372543 | 144.1856858 | 20.37813241 | 2.627853933 | 0.556625401 | 870.1075391 | 2.306373514 | 23.59770516 | 38.2028725 | 3003.962428 | 1.051906492 | 0.370890984 | 1.428879667 | 467.2376954 | 772.5851896 | 826.3903855 | 827.528434 | 723.2365919 | 787.9043653 | 846.6827094 | 690.0791854 | 783.2894298 | 831.1845748 | 722.8592456 | 784.6092368 | 828.4476148 | 743.7143279 | 788.691351 | 853.8627051 | 10511.55713 | 2.342630185 | 1.505713264 | 233.0023578 | 343.1998547 | 257.6966681 | 354.4976034 | 44.58418866 | 0.872191812 | 0.865216956 | 0.810940994 | 0.820961005 | 1.65 | 0.009 | 86.25594 | 79.48 | 92.04638
160.4080982 | 144.2020666 | 20.50445329 | 2.571124903 | 0.519943568 | 870.5500441 | 2.272181518 | 23.62685986 | 38.18641793 | 3000.712983 | 1.031149459 | 0.374456917 | 1.408070241 | 469.2732122 | 761.1074219 | 826.1107355 | 826.929298 | 717.140141 | 790.0999738 | 847.5171083 | 685.0620257 | 782.0705207 | 830.1250367 | 713.090258 | 786.0770512 | 826.1041952 | 752.5953935 | 782.97141 | 853.6595904 | 10694.94145 | 2.35178371 | 1.504925487 | 233.2046772 | 337.7282683 | 253.5218975 | 371.5222493 | 44.49188657 | 0.869810457 | 0.86319024 | 0.797569438 | 0.80727581 | 1.65 | 0.009 | 86.25594 | 79.48 | 92.04638
160.2335637 | 144.2003127 | 20.75497324 | 2.611681416 | 0.508984372 | 870.8428903 | 2.352455247 | 23.54296931 | 39.0385045 | 2981.834075 | 0.999433662 | 0.37998293 | 1.374212502 | 236.9831202 | 726.3322522 | 825.8003383 | 827.5010719 | 712.5065186 | 786.923828 | 849.0252307 | 687.8290346 | 783.2719107 | 826.5789644 | 713.8487914 | 786.9860073 | 823.4869232 | 757.1390612 | 786.3740468 | 853.731987 | 8413.852567 | 2.340917025 | 1.516998381 | 231.8265549 | 335.5213145 | 250.5041881 | 382.8025653 | 44.48715811 | 0.864003443 | 0.857263834 | 0.779248886 | 0.789116689 | 1.75 | 0.008 | 86.15 | 79.3 | 91.86681
160.3161414 | 144.2083263 | 21.35073399 | 2.702644787 | 0.702311606 | 870.1776218 | 2.727792134 | 24.56253909 | 43.72312316 | 3004.193784 | 0.975982358 | 0.390025071 | 1.351801991 | 18.83301639 | 705.7258738 | 817.7765343 | 821.0352533 | 713.0428119 | 780.9771709 | 839.7273523 | 686.7318933 | 783.2587628 | 817.1480418 | 708.9836808 | 785.6783343 | 816.943167 | 751.3368133 | 784.4718706 | 846.9680026 | 0 | 2.349713181 | 1.479799605 | 228.9945363 | 330.1866099 | 244.3211633 | 388.738702 | 44.45620778 | 0.863833259 | 0.856192901 | 0.768746178 | 0.778781333 | 1.75 | 0.008 | 86.15 | 79.3 | 91.86681
160.3675569 | 144.1890514 | 21.57302238 | 2.677328438 | 0.680629352 | 869.0691583 | 2.691616153 | 24.74412141 | 43.68533092 | 3006.576531 | 0.994590995 | 0.387732069 | 1.371075646 | 30.28371632 | 680.2014605 | 807.196945 | 802.198462 | 709.7115274 | 779.228369 | 838.9272501 | 685.870919 | 783.4876241 | 817.0254726 | 702.5817971 | 785.6091725 | 816.9542382 | 739.9837498 | 783.6017482 | 844.556261 | 0 | 2.340643081 | 1.487391272 | 229.208993 | 319.08804 | 247.1540282 | 381.1186395 | 44.56116173 | 0.866259593 | 0.858363783 | 0.782794022 | 0.79301307 | 2.02 | 0.009 | 86.21 | 79.42 | 92.15663
160.5567827 | 144.2135342 | 21.57458734 | 2.670323305 | 0.568501575 | 870.6403474 | 2.530477979 | 24.68326627 | 43.57875987 | 3004.05122 | 1.014377832 | 0.386038367 | 1.390496622 | 198.5791336 | 694.4367207 | 795.6951687 | 787.5955446 | 706.5818919 | 779.9859868 | 840.8498286 | 684.4426011 | 785.7968179 | 818.7067387 | 702.7298125 | 785.3763908 | 818.3724191 | 731.971299 | 788.3433535 | 847.1465035 | 0 | 2.332023021 | 1.514340215 | 229.1614261 | 326.6582196 | 254.3117327 | 356.0641755 | 45.19244983 | 0.869509818 | 0.862196814 | 0.795782497 | 0.805725059 | 2.02 | 0.009 | 86.21 | 79.42 | 92.15663
160.4892079 | 144.2009618 | 21.38120533 | 2.659704084 | 0.613237507 | 873.1813285 | 2.566419907 | 24.65928141 | 43.50775648 | 2998.195099 | 1.017940925 | 0.385084813 | 1.393344151 | 245.226367 | 723.7662096 | 799.1949212 | 816.4028444 | 708.3711946 | 782.5406764 | 839.8705839 | 685.2418253 | 786.5801233 | 820.5441616 | 703.7085599 | 788.6623299 | 817.8013274 | 729.3843971 | 789.3033654 | 848.6300779 | 0 | 2.330561978 | 1.500438128 | 229.0732207 | 338.5792089 | 250.1927461 | 344.8225162 | 44.36800297 | 0.871464128 | 0.864782956 | 0.796257446 | 0.806126552 | 2.34 | 0.007 | 86.1 | 79.27 | 92.0353
160.5482478 | 144.2026632 | 21.50141929 | 2.670075832 | 0.537911021 | 879.2930655 | 2.421132362 | 24.42324762 | 43.26164762 | 2996.053943 | 1.036808634 | 0.382576793 | 1.411561443 | 242.7408581 | 742.3598715 | 810.2444018 | 821.1652058 | 711.4336467 | 785.9427772 | 844.0360299 | 681.7034506 | 785.6779704 | 825.0972253 | 707.0098555 | 792.4619495 | 821.4885293 | 723.1413662 | 783.1332253 | 852.8951305 | 0 | 2.324398645 | 1.509065395 | 228.5912791 | 343.9400268 | 260.7859765 | 339.6429233 | 43.74948239 | 0.874600032 | 0.867804946 | 0.808857532 | 0.819074336 | 2.34 | 0.007 | 86.1 | 79.27 | 92.0353
160.5599312 | 144.1983204 | 21.45878568 | 2.643733407 | 0.527578479 | 878.4801531 | 2.390775227 | 24.51796967 | 43.50276435 | 3001.568497 | 1.062285166 | 0.378884026 | 1.437470246 | 232.8439143 | 758.5737017 | 823.3128664 | 825.5472518 | 711.2038517 | 784.3939335 | 842.1903319 | 683.8452552 | 786.0982779 | 824.9578482 | 711.0969952 | 797.0516771 | 822.4276556 | 718.0459007 | 780.1091319 | 850.2167991 | 0 | 2.335917253 | 1.505168938 | 228.7290445 | 343.7951899 | 254.1275251 | 346.4252829 | 43.85926985 | 0.878728642 | 0.871581867 | 0.824871311 | 0.834933467 | 1.9 | 0.008 | 86.25 | 79.39 | 92.06425
160.4875498 | 144.1904465 | 21.49291769 | 2.681880561 | 0.508356692 | 880.0924524 | 2.356710966 | 24.5045944 | 43.5402298 | 3002.946374 | 1.061531098 | 0.379795934 | 1.43704367 | 236.5727153 | 756.7479949 | 828.4940526 | 828.7968819 | 709.9772613 | 787.6479646 | 844.6959979 | 687.276134 | 788.4217277 | 815.7800695 | 714.0168525 | 799.465931 | 824.7591232 | 721.8938227 | 781.8795671 | 852.106765 | 0 | 2.333940614 | 1.523865864 | 228.695938 | 348.9472248 | 246.2851514 | 350.384107 | 44.02014559 | 0.878727466 | 0.871797485 | 0.825672023 | 0.835412209 | 1.9 | 0.008 | 86.25 | 79.39 | 92.01153
160.4382325 | 144.2070596 | 21.39930793 | 2.662478349 | 0.508396976 | 879.1474419 | 2.359981365 | 24.45368936 | 43.46175553 | 2997.475187 | 1.03100218 | 0.383753537 | 1.406087167 | 244.2985338 | 732.1067853 | 827.6899009 | 826.3152876 | 709.7236782 | 788.2489743 | 848.3839517 | 692.317872 | 789.2392302 | 816.8436804 | 713.0737964 | 799.7220238 | 823.7743975 | 731.2676637 | 782.1366609 | 850.7199185 | 0 | 2.3300992 | 1.523532144 | 228.652315 | 360.0786778 | 240.299821 | 352.9440577 | 44.23485871 | 0.873641272 | 0.867013199 | 0.805620587 | 0.815236232 | 1.72 | 0.008 | 86.19 | 79.18 | 92.14198
160.515596 | 144.2079127 | 21.47484574 | 2.654795219 | 0.469537754 | 877.690537 | 2.346904891 | 24.33606698 | 43.34771724 | 2997.989672 | 1.013468602 | 0.385908586 | 1.388541199 | 403.5044232 | 738.0859246 | 823.9615594 | 820.3005356 | 706.4398076 | 787.6433063 | 845.6218972 | 687.2539595 | 787.3505128 | 814.4887258 | 707.2123159 | 799.3480365 | 816.3223017 | 732.9422977 | 784.1557902 | 850.6244348 | 0 | 2.326935816 | 1.530302907 | 228.5695519 | 358.2348844 | 244.6135165 | 362.0700892 | 44.40608805 | 0.870575603 | 0.864046312 | 0.795376212 | 0.804684318 | 1.72 | 0.008 | 86.19 | 79.18 | 92.14198
160.4979176 | 144.1949788 | 21.55238121 | 2.642628623 | 0.45413145 | 877.0470227 | 2.355389052 | 24.15460346 | 43.26286342 | 3000.719421 | 1.007165885 | 0.386020012 | 1.382522501 | 292.580499 | 729.4185122 | 818.2509083 | 798.6675873 | 704.5049381 | 787.3767646 | 845.1093797 | 681.433775 | 784.4908983 | 824.2698972 | 704.7842517 | 800.647004 | 808.2805583 | 732.6817036 | 782.8944903 | 850.672983 | 0 | 2.323445553 | 1.534189112 | 228.3699541 | 347.1009598 | 240.9481625 | 364.5095501 | 44.37849725 | 0.870311753 | 0.863455489 | 0.790492869 | 0.799841834 | 1.84 | 0.009 | 86.06 | 79.31 | 91.92636
160.5269264 | 144.1987795 | 21.54084969 | 2.653541873 | 0.393848593 | 878.667712 | 2.302963597 | 23.84261973 | 43.04652666 | 2998.706557 | 1.030692426 | 0.382307117 | 1.406015059 | 315.0191336 | 732.1916075 | 815.1502747 | 811.2821526 | 705.4194013 | 786.581366 | 845.465218 | 679.6476606 | 783.6817468 | 826.4300724 | 703.0944333 | 803.6669079 | 804.4747664 | 733.0312069 | 782.9760694 | 851.7339339 | 0 | 2.314121992 | 1.552104762 | 228.0753043 | 354.3135736 | 234.3497242 | 353.5193004 | 44.38134095 | 0.874020938 | 0.867232931 | 0.803676122 | 0.814216121 | 1.84 | 0.009 | 86.06 | 79.31 | 91.92636
160.5724 | 144.1923743 | 21.49281793 | 2.699774996 | 0.43208164 | 877.7951834 | 2.365522588 | 24.04047379 | 43.40641969 | 3001.152357 | 1.068341294 | 0.378214953 | 1.444363902 | 460.4799883 | 733.2838074 | 801.8789397 | 820.2892512 | 698.8390031 | 785.7821466 | 844.9719928 | 676.6508172 | 784.6916989 | 826.8690964 | 702.8387051 | 806.3066254 | 803.8740693 | 743.0829661 | 788.5012839 | 852.8523626 | 0 | 2.32565359 | 1.542793213 | 228.3222958 | 363.5564919 | 236.922784 | 344.7371477 | 44.32674969 | 0.881461182 | 0.874455716 | 0.828405973 | 0.839361119 | 1.81 | 0.007 | 86.13 | 79.27 | 92.0284
160.539193 | 144.2046935 | 21.45384332 | 2.649334911 | 0.451385642 | 877.6339644 | 2.392447483 | 24.14981871 | 43.62824489 | 2997.859431 | 1.070355562 | 0.378233124 | 1.445403578 | 517.5905626 | 726.6878592 | 804.2597491 | 822.2116169 | 693.3076881 | 785.6360515 | 846.9600809 | 678.5077422 | 787.214763 | 823.1156702 | 706.9726625 | 806.8403997 | 803.905291 | 750.2534835 | 796.5078655 | 853.1214051 | 0 | 2.332347515 | 1.529114532 | 228.4970006 | 362.6117414 | 240.179358 | 351.4195618 | 44.26780537 | 0.882714778 | 0.87515342 | 0.8279478 | 0.838785424 | 1.81 | 0.007 | 86.13 | 79.27 | 92.0284
160.4055615 | 144.196036 | 21.52607163 | 2.661887353 | 0.475255476 | 876.7693992 | 2.451448691 | 24.01830288 | 43.61298973 | 3000.374326 | 1.036179021 | 0.38277541 | 1.411302824 | 467.6423739 | 750.9442911 | 816.8108127 | 824.8779556 | 689.4769373 | 786.1572082 | 845.2806196 | 683.3678952 | 789.8039728 | 820.53897 | 710.7177929 | 808.0735855 | 805.6640236 | 755.9596481 | 802.7178261 | 852.0796899 | 0 | 2.324983109 | 1.531918143 | 228.4043325 | 370.6672868 | 244.9225675 | 367.5405023 | 44.19145352 | 0.877615362 | 0.869596393 | 0.805227332 | 0.816157899 | 2.16 | 0.009 | 86.14396 | 79.30779 | 91.90476
160.2260559 | 144.1967963 | 21.71060804 | 2.691070645 | 0.467831382 | 877.4439627 | 2.410902043 | 24.13481603 | 43.6774937 | 3003.86544 | 1.006508916 | 0.38821047 | 1.382332786 | 485.427039 | 754.9082092 | 811.6835534 | 825.2574218 | 695.0948532 | 786.0400245 | 842.1768148 | 683.3707759 | 787.0487422 | 818.5842353 | 710.7377128 | 805.2413585 | 809.8458813 | 758.6338508 | 804.842377 | 852.6696661 | 0 | 2.332335517 | 1.538524955 | 228.5062014 | 370.2021642 | 242.9034425 | 381.0241788 | 44.54365362 | 0.87372567 | 0.865600972 | 0.787302627 | 0.797879469 | 1.93 | 0.008 | 86.10208 | 79.22384 | 91.90476
160.3010333 | 144.1801503 | 21.71210733 | 2.677401918 | 0.529762277 | 876.6773256 | 2.428872274 | 24.40599897 | 43.72850319 | 2998.110434 | 0.99384938 | 0.39027746 | 1.369606804 | 471.3632525 | 747.0350958 | 806.5626585 | 821.8357501 | 697.8509782 | 786.087718 | 841.1469998 | 683.9446677 | 784.8863105 | 823.8703985 | 709.3021764 | 802.6940095 | 815.7958882 | 760.0847551 | 799.0050991 | 853.0038175 | 0 | 2.331174465 | 1.526376326 | 228.7298766 | 364.4432799 | 241.2216521 | 376.2757196 | 44.43333673 | 0.868719216 | 0.860155421 | 0.784184196 | 0.794101106 | 1.96 | 0.009 | 86.05547 | 79.29321 | 92.21383
160.4471486 | 144.2016955 | 21.73437058 | 2.679093331 | 0.563379439 | 880.4331174 | 2.384039386 | 24.72931152 | 43.94110999 | 3001.370272 | 1.001475627 | 0.390292485 | 1.377222267 | 208.6002712 | 759.2421307 | 800.8690168 | 814.5207828 | 695.3627146 | 784.6813489 | 841.6629617 | 689.1179392 | 786.4680292 | 826.0440946 | 711.298396 | 801.20271 | 818.5750441 | 760.4659142 | 797.9322491 | 855.9587017 | 0 | 2.341379795 | 1.517104138 | 229.052449 | 352.2525873 | 230.0941486 | 363.8666258 | 44.15133744 | 0.832672187 | 0.823965614 | 0.82571057 | 0.836049687 | 1.96 | 0.009 | 86.05547 | 79.29321 | 92.21383
160.5385541 | 144.1915627 | 21.73522781 | 2.6564659 | 0.552508323 | 880.3813591 | 2.369739817 | 24.7035972 | 44.02149172 | 3000.221286 | 1.004566314 | 0.389824888 | 1.38042813 | 275.3160899 | 764.3207945 | 806.6441499 | 821.0665251 | 692.9977655 | 783.4479338 | 840.6213613 | 690.0060134 | 790.6508068 | 821.5582807 | 717.1070283 | 801.6652749 | 816.3749093 | 768.1302358 | 797.4194884 | 856.4712466 | 0 | 2.343757369 | 1.519077195 | 229.0340623 | 352.797339 | 237.5599149 | 357.7023259 | 44.09319918 | 0.832484119 | 0.823774273 | 0.828513863 | 0.838549125 | 1.98 | 0.007 | 86.18651 | 79.22812 | 91.87181
160.5351778 | 144.1953501 | 21.55396913 | 2.632883848 | 0.541412281 | 880.9313405 | 2.384693609 | 24.58948583 | 43.88104567 | 2999.363712 | 1.002376816 | 0.389389827 | 1.377505094 | 413.7326211 | 761.3119733 | 820.9840886 | 816.8613911 | 697.4824615 | 781.9936773 | 840.3767709 | 693.3979934 | 792.0912394 | 817.0711671 | 714.3884866 | 801.686418 | 813.4529353 | 772.4620647 | 801.3320807 | 857.7091629 | 0 | 2.335946642 | 1.521720452 | 228.93157 | 351.8578691 | 238.9374695 | 366.4034546 | 44.24194118 | 0.831015632 | 0.822261158 | 0.825369088 | 0.835840316 | 1.98 | 0.007 | 86.18651 | 79.22812 | 91.87181
160.3751677 | 144.2234827 | 20.97970601 | 2.610191102 | 0.599494699 | 880.2127787 | 2.40951346 | 24.5896825 | 43.76510052 | 2998.733925 | 0.979589758 | 0.39069682 | 1.354316404 | 478.8603106 | 744.3035924 | 826.1552553 | 820.3661777 | 701.6285403 | 782.2067281 | 843.9967177 | 690.2348196 | 791.9942625 | 816.7397879 | 715.485581 | 801.6513749 | 811.8572941 | 776.0338054 | 803.5145575 | 857.1576861 | 0 | 2.335480753 | 1.493711004 | 228.9472362 | 347.1697815 | 235.5897979 | 376.439975 | 44.20272942 | 0.826751099 | 0.818239996 | 0.807857218 | 0.818150738 | 1.75 | 0.008 | 86.12249 | 79.25715 | 92.29341
160.2601944 | 144.207167 | 19.78082588 | 2.542222602 | 0.589619001 | 880.3598278 | 2.407416348 | 24.51666615 | 43.45162121 | 2998.492664 | 0.940827777 | 0.3906736 | 1.314975578 | 502.1521588 | 716.9937747 | 823.2671685 | 818.9844244 | 699.1155185 | 782.6121579 | 842.0272133 | 687.0965643 | 787.6690838 | 823.0947375 | 711.6000525 | 796.5131656 | 818.9194928 | 774.6773759 | 802.6102779 | 857.5687624 | 0 | 2.327965151 | 1.442800323 | 228.7843149 | 351.6850768 | 231.8315965 | 377.5093036 | 44.28563949 | 0.818258066 | 0.809668268 | 0.778246671 | 0.787798077 | 1.75 | 0.008 | 86.12249 | 79.25715 | 92.29341
160.2024918 | 144.2005022 | 19.56411613 | 2.558923224 | 0.624583852 | 879.6273791 | 2.432978342 | 24.3938873 | 43.16745594 | 2998.633558 | 0.915543924 | 0.39204535 | 1.289420041 | 482.3485444 | 735.9341839 | 820.2110689 | 814.0074305 | 696.0488461 | 784.3540772 | 842.4407399 | 687.8393412 | 784.3539964 | 827.2014276 | 708.1148396 | 793.3549432 | 821.5617106 | 770.4295073 | 801.7523807 | 857.2748937 | 0 | 2.320135826 | 1.429444461 | 228.5581729 | 348.5126858 | 230.8586606 | 377.086074 | 44.27262529 | 0.813798073 | 0.805086738 | 0.759583407 | 0.768950771 | 2.1 | 0.009 | 86.1 | 79.13 | 92.12571
160.5033163 | 144.2136495 | 19.57345984 | 2.555953011 | 0.626701992 | 878.4185769 | 2.412212083 | 24.333734 | 43.09336735 | 2999.185897 | 0.900342437 | 0.393642474 | 1.273991821 | 367.0399942 | 741.8529694 | 800.579719 | 817.7901026 | 694.0882789 | 785.3400677 | 841.140961 | 688.6668305 | 791.1417272 | 831.2749169 | 707.4283579 | 787.6792258 | 822.5659162 | 768.6532995 | 805.370548 | 855.7193253 | 0 | 2.317049472 | 1.424825984 | 228.4291238 | 349.1705929 | 224.1729236 | 365.5294237 | 44.0682452 | 0.811453961 | 0.802686927 | 0.748819632 | 0.758184733 | 2.1 | 0.009 | 86.1 | 79.13 | 92.12571
160.5142594 | 144.1911385 | 19.91243666 | 2.691355495 | 0.586196681 | 878.3958113 | 2.316020415 | 24.48156618 | 43.08263301 | 3006.087333 | 0.92807638 | 0.392448455 | 1.303009379 | 27.40262669 | 743.9665825 | 788.2952447 | 796.6959951 | 696.5009382 | 782.4155318 | 836.8698848 | 689.7902719 | 792.5166182 | 832.6725441 | 709.084593 | 787.0706881 | 825.0887709 | 765.5752502 | 802.9124936 | 855.9455224 | 0 | 2.319265916 | 1.452391526 | 228.5146861 | 340.6870726 | 242.1387699 | 356.0969154 | 45.39178394 | 0.815400322 | 0.806642352 | 0.770626789 | 0.780539294 | 2.09 | 0.008 | 86.05 | 79.35 | 92.03807
160.5988074 | 144.1911232 | 20.18911412 | 2.735610161 | 0.761542463 | 871.9227007 | 2.379431792 | 25.28126668 | 43.81480584 | 3003.25103 | 0.984826615 | 0.389245266 | 1.360510044 | 5.687960228 | 752.8437271 | 787.7324396 | 785.4986634 | 700.6203409 | 782.2751459 | 833.2938155 | 694.0198911 | 784.5289516 | 831.0537683 | 715.7954629 | 789.9877195 | 822.8544311 | 765.5328242 | 803.0924265 | 851.9931432 | 0 | 2.358117847 | 1.420023276 | 229.3768149 | 332.6689978 | 258.7682179 | 349.4118035 | 44.93075018 | 0.826671534 | 0.817804528 | 0.813290281 | 0.822975338 | 2.09 | 0.008 | 86.05 | 79.35 | 92.03807
160.5021649 | 144.1969486 | 20.04116686 | 2.666899871 | 0.700241101 | 875.0000352 | 2.266808526 | 25.3889251 | 43.96192806 | 3006.202421 | 1.023034767 | 0.384310267 | 1.399347163 | 43.41409506 | 745.1544241 | 795.3377811 | 799.5358592 | 703.1795977 | 785.1366657 | 838.991442 | 695.8090667 | 785.7164932 | 823.2666279 | 716.2223377 | 791.8147331 | 826.6825235 | 768.0447054 | 803.4519446 | 854.3314927 | 0 | 2.359946368 | 1.422822473 | 229.4948807 | 330.2276896 | 261.1452222 | 353.5356021 | 45.27242862 | 0.832501608 | 0.823986462 | 0.837491868 | 0.847735377 | 1.68 | 0.009 | 86.12 | 79.12 | 92.25148
160.4848157 | 144.2033365 | 19.88143917 | 2.712474996 | 0.726770537 | 875.1120334 | 2.364316654 | 25.28625637 | 43.88819589 | 2993.441939 | 1.027343778 | 0.384044492 | 1.400987618 | 243.3675992 | 717.4091712 | 824.2509097 | 826.9393058 | 708.338296 | 789.3779014 | 843.403318 | 684.9845065 | 790.8850738 | 805.8991218 | 720.6066754 | 796.9110209 | 825.6488079 | 769.9608067 | 799.9826367 | 854.4429186 | 0 | 2.350934252 | 1.423953233 | 229.4850387 | 333.2597975 | 256.3005692 | 362.3683433 | 45.25007312 | 0.832718023 | 0.824328537 | 0.840544835 | 0.850313072 | 1.68 | 0.009 | 86.12 | 79.12 | 92.25148
160.3506582 | 144.2184784 | 20.02531873 | 2.699685483 | 0.817743441 | 873.7762595 | 2.400447782 | 25.62750087 | 44.40426991 | 2998.111325 | 1.021608857 | 0.387372237 | 1.396411486 | 485.4798933 | 704.1791093 | 823.7557047 | 823.6891275 | 706.157258 | 788.7277943 | 843.0960035 | 680.2646937 | 790.6992362 | 800.9176717 | 720.6619648 | 797.1243025 | 824.9533706 | 771.7860903 | 801.7465819 | 852.5882299 | 0 | 2.367179017 | 1.406854807 | 229.8369464 | 333.3679085 | 244.6343227 | 383.0886353 | 44.89214592 | 0.833889557 | 0.825030047 | 0.839201924 | 0.849481573 | 1.98 | 0.007 | 86.16 | 79.52 | 92.08692
160.2534969 | 144.4975365 | 20.12026521 | 2.830929892 | 0.861366284 | 873.9389087 | 2.241083348 | 25.77251826 | 44.24514074 | 3000.678902 | 1.015444804 | 0.391377287 | 1.389996121 | 449.3892887 | 708.7579125 | 821.5774885 | 822.1378582 | 698.9319169 | 790.0074512 | 843.6455735 | 678.0440261 | 787.6265501 | 806.5100674 | 710.1755105 | 798.310708 | 826.2120936 | 768.8580031 | 799.8796613 | 852.9761929 | 0 | 2.362547094 | 1.420943236 | 230.0073905 | 333.4103478 | 232.6357813 | 406.6828956 | 45.3392054 | 0.833838348 | 0.824770384 | 0.836770527 | 0.84712051 | 1.98 | 0.007 | 86.16 | 79.52 | 92.08692
159.9793509 | 144.4978514 | 20.05461724 | 2.802568052 | 0.744623363 | 874.908841 | 2.273855098 | 25.24200073 | 44.53865172 | 2997.825241 | 1.004532101 | 0.39156725 | 1.378848352 | 478.9449071 | 708.8009579 | 820.1610732 | 818.8542005 | 698.266059 | 791.6874935 | 844.5860338 | 678.346682 | 786.8270027 | 817.6643399 | 712.7164348 | 800.5085205 | 821.2155626 | 770.4384186 | 806.6092634 | 852.6823216 | 0 | 2.376926481 | 1.440189743 | 229.610488 | 318.7273379 | 234.6515267 | 409.4080015 | 45.52033945 | 0.833205943 | 0.824812515 | 0.827201648 | 0.836803959 | 1.89 | 0.007 | 86.23 | 79.44 | 92.01153
160.0507558 | 144.5027619 | 19.95316106 | 2.80898446 | 0.716424777 | 875.3661198 | 2.257530146 | 24.75290276 | 44.2812225 | 2997.871649 | 0.973090553 | 0.393589074 | 1.347207021 | 493.0321584 | 704.6330355 | 816.4343755 | 820.1590443 | 698.8561482 | 793.1701278 | 843.5601086 | 681.323563 | 784.6675455 | 817.560604 | 713.9965938 | 799.9351819 | 819.1558333 | 772.6176193 | 806.0576562 | 853.77987 | 0 | 2.358999052 | 1.448260448 | 228.9745606 | 300.8131738 | 238.3011019 | 399.790649 | 45.16069589 | 0.827672092 | 0.819789935 | 0.804204395 | 0.813351931 | 1.89 | 0.007 | 86.23 | 79.44 | 92.13548
160.0281452 | 144.5199375 | 20.12535061 | 2.969358219 | 0.793630139 | 872.8503497 | 2.33683225 | 24.54730739 | 43.36911198 | 2995.786682 | 0.942769408 | 0.398930197 | 1.316140299 | 75.76011197 | 708.4505355 | 809.1742038 | 819.5063106 | 701.7999696 | 791.8778745 | 840.952226 | 683.5076749 | 784.1222007 | 824.8308442 | 713.1963423 | 800.7881632 | 820.769994 | 774.3195407 | 806.1064597 | 851.1042172 | 0 | 2.311375605 | 1.464823672 | 228.7209192 | 293.7381188 | 241.7659816 | 418.9382311 | 45.24573483 | 0.831665096 | 0.823660116 | 0.778084614 | 0.78691836 | 1.69 | 0.008 | 86.16 | 79.3 | 92.07714
154.265137 | 144.4501287 | 19.86626131 | 2.823581455 | 0.660540871 | 869.658977 | 2.337594343 | 24.49652411 | 42.28711694 | 3010.31277 | 0.96537016 | 0.392407555 | 1.342426372 | 3.338884295 | 726.7519704 | 799.5851525 | 807.1594155 | 711.1092375 | 787.0437614 | 838.0334428 | 691.688903 | 782.3789529 | 824.9139958 | 711.2727552 | 798.1366158 | 820.8224839 | 770.5460633 | 799.9503093 | 850.0683963 | 4874.834691 | 12.26551016 | 1.464001504 | 230.2849011 | 279.1918688 | 240.2351654 | 412.8432574 | 45.2103442 | 0.84134545 | 0.833415454 | 0.784933046 | 0.793885387 | 1.69 | 0.008 | 86.16 | 79.3 | 92.07714
154.9926731 | 144.4307936 | 19.70772582 | 2.77174852 | 0.571429265 | 871.5247255 | 2.392237775 | 24.28680061 | 41.76105446 | 2998.639621 | 0.990827398 | 0.38777842 | 1.366721725 | 11.41447127 | 740.8363938 | 808.3459352 | 793.2447893 | 719.6687905 | 787.2071597 | 839.986803 | 699.2919729 | 784.6936158 | 830.5706225 | 713.7603833 | 794.9543838 | 825.7734475 | 768.809035 | 801.0721678 | 852.4433906 | 5039.307087 | 5.999687789 | 1.474910204 | 230.3411367 | 278.7041354 | 239.9735274 | 392.8116579 | 45.12088815 | 0.835054624 | 0.827117082 | 0.808614138 | 0.818277671 | 1.91 | 0.009 | 86.21 | 79.53 | 92.28807
161.0342083 | 145.2638024 | 19.50591275 | 2.891384583 | 0.688781813 | 866.9628016 | 2.444214204 | 24.1901332 | 41.85102304 | 2998.33133 | 0.99442107 | 0.389864111 | 1.369951235 | 152.6394999 | 736.2782862 | 801.6186736 | 752.6125215 | 715.4327341 | 785.2064225 | 837.052252 | 695.5475412 | 782.270479 | 823.9229709 | 719.96666 | 793.459839 | 818.9587185 | 763.5686687 | 803.157195 | 848.0132919 | 4945.500138 | 2.357957382 | 1.474385235 | 231.0762853 | 294.5044301 | 254.2461946 | 389.4287867 | 45.19350378 | 0.830736978 | 0.822444884 | 0.818531472 | 0.827930098 | 1.91 | 0.009 | 86.21 | 79.53 | 92.28807
165.3476276 | 148.7130365 | 19.68272971 | 2.949443371 | 0.752061221 | 868.9774568 | 2.351281391 | 25.16001723 | 43.12194613 | 3009.797372 | 1.051721482 | 0.398769268 | 1.431477048 | 326.3850216 | 709.3329685 | 806.6014644 | 794.1840484 | 704.9512695 | 785.9552677 | 838.4480187 | 685.8614199 | 782.9132681 | 824.413806 | 712.2990485 | 793.2664403 | 821.9443649 | 753.7552612 | 804.3496715 | 850.7689164 | 4877.885572 | 2.363873192 | 1.471923657 | 236.7092697 | 316.4725346 | 261.1441243 | 370.2177445 | 45.1957709 | 0.844804545 | 0.836932183 | 0.875103891 | 0.884523034 | 1.97 | 0.008 | 86.06 | 79.25 | 92.03252
166.9039894 | 150.226601 | 19.83388583 | 2.904882896 | 0.653813733 | 874.4098046 | 2.378138278 | 25.42207321 | 43.81109843 | 3006.833985 | 1.093070057 | 0.401825415 | 1.47352722 | 430.5867278 | 702.0445951 | 816.3370973 | 808.9194352 | 692.9736995 | 786.7894299 | 841.1085177 | 680.1769224 | 787.6082942 | 818.8143486 | 707.7257392 | 795.4566276 | 821.8318314 | 755.936882 | 802.7143512 | 855.2502993 | 4961.895924 | 2.375000266 | 1.484364085 | 239.5219079 | 339.4440761 | 252.438834 | 358.593977 | 45.19102055 | 0.876461887 | 0.868511186 | 0.888866759 | 0.898812301 | 1.97 | 0.008 | 86.06 | 79.25 | 92.03252
168.5645587 | 151.6941985 | 19.72129647 | 2.917673754 | 0.639321747 | 875.4815041 | 2.510807872 | 25.33058051 | 43.8997147 | 2998.709973 | 1.083762189 | 0.408808904 | 1.464189721 | 505.0218495 | 712.1518867 | 820.9590504 | 815.7953677 | 686.9252893 | 788.6460954 | 841.5243384 | 680.582723 | 792.7064799 | 796.4801364 | 711.2384578 | 798.0011436 | 821.5040678 | 758.1767394 | 805.4929737 | 855.1615096 | 5008.581024 | 2.353426765 | 1.491590225 | 241.7216296 | 346.1089622 | 244.9270807 | 362.2318383 | 45.29078311 | 0.892491666 | 0.884315311 | 0.873178667 | 0.883087091 | 1.93 | 0.008 | 86.10208 | 79.22384 | 92.12936
170.2838608 | 152.9855366 | 19.63805283 | 2.931698891 | 0.736519521 | 873.218035 | 2.619028786 | 25.5976381 | 44.37778917 | 3001.922349 | 1.05933673 | 0.416265409 | 1.441025952 | 500.7477444 | 706.2666064 | 810.3760057 | 804.1319672 | 683.4683983 | 785.8054417 | 839.1472203 | 684.5765334 | 791.0344642 | 792.7307338 | 711.106111 | 798.1193647 | 808.5909281 | 754.7432136 | 799.0408502 | 852.9694957 | 5003.662804 | 2.347814048 | 1.475226262 | 243.8679656 | 366.1693277 | 248.5230048 | 374.1064852 | 45.30765756 | 0.889601605 | 0.881173403 | 0.862230546 | 0.872636862 | 2.04 | 0.006 | 86.21 | 79.43 | 92.12936
170.1794769 | 153.0040116 | 19.73539758 | 2.936725911 | 0.683914837 | 877.0674291 | 2.522287721 | 25.78739362 | 44.48015355 | 3007.406553 | 1.079097223 | 0.415277979 | 1.462380073 | 193.6714331 | 687.0675186 | 811.7480732 | 817.1236515 | 686.3586183 | 783.229929 | 838.4542366 | 678.0121527 | 787.0863037 | 793.1262097 | 707.1728893 | 796.3165172 | 807.932886 | 748.4999092 | 800.7277272 | 854.4294038 | 5137.28421 | 2.355392103 | 1.487594615 | 244.1957762 | 347.1445773 | 249.8579526 | 387.9597377 | 45.3953799 | 0.893868867 | 0.885612495 | 0.876503258 | 0.887344596 | 1.96 | 0.008 | 86.08 | 79.26 | 91.86992
169.9796937 | 153.0002397 | 19.87254003 | 3.015401207 | 0.82323533 | 879.3365253 | 2.602082093 | 26.3430551 | 44.68832096 | 3003.427097 | 1.114668959 | 0.4144907 | 1.497365297 | 2.346577815 | 686.2431511 | 798.2796993 | 767.0065228 | 685.8660052 | 783.424294 | 840.2811601 | 673.7685747 | 787.0846645 | 803.3482804 | 708.9272024 | 796.2021946 | 802.4864461 | 745.5531678 | 807.0904425 | 857.7891223 | 5286.407929 | 2.372030628 | 1.474520881 | 244.9260716 | 327.9952601 | 238.9643081 | 377.6359694 | 45.41569563 | 0.900419571 | 0.892238984 | 0.903785444 | 0.914504312 | 1.96 | 0.008 | 86.08 | 79.26 | 91.86992
170.5033474 | 153.0018675 | 19.61391608 | 2.928667229 | 0.821331485 | 879.9181251 | 2.543942354 | 26.49328894 | 44.49768397 | 3002.327185 | 1.088825632 | 0.417670497 | 1.471240913 | 0.902044366 | 761.9856571 | 805.4366223 | 757.2669623 | 682.8724533 | 784.8468407 | 841.4638728 | 677.9614719 | 789.3438444 | 796.682628 | 719.0825409 | 797.1490017 | 804.3864029 | 752.9641928 | 810.2102124 | 860.0274611 | 5375.822523 | 2.361355073 | 1.459788999 | 245.0747333 | 325.0237669 | 245.6712153 | 360.3259163 | 45.40100729 | 0.896028317 | 0.888416699 | 0.885199438 | 0.895381231 | 1.83 | 0.007 | 86.23 | 79.58 | 92.24258
170.3862828 | 152.9902981 | 19.41334687 | 2.889748788 | 0.835552245 | 879.9036594 | 2.474216717 | 26.31312182 | 44.12701555 | 2997.657381 | 1.058998986 | 0.419467136 | 1.441283044 | 61.34721203 | 740.3984707 | 817.7121697 | 818.7356257 | 680.4492236 | 785.1739016 | 840.9753623 | 676.5885045 | 790.4507895 | 797.4566518 | 715.4739253 | 796.290892 | 811.4786377 | 758.0992737 | 812.1125545 | 858.3311573 | 5484.149122 | 2.349216454 | 1.454315323 | 244.8597771 | 343.1625798 | 246.1573145 | 354.6982746 | 45.38646665 | 0.889921069 | 0.882362204 | 0.864837439 | 0.874856749 | 1.83 | 0.007 | 86.23 | 79.58 | 92.24258
170.1584446 | 153.0107851 | 19.30573809 | 2.924414849 | 0.800644475 | 879.0233401 | 2.505544281 | 25.99254658 | 43.82527023 | 2999.505525 | 1.050747571 | 0.418631063 | 1.433084337 | 80.721449 | 731.0331408 | 815.8766795 | 799.3819445 | 680.3435745 | 786.1652745 | 836.5930027 | 676.9121681 | 788.8775974 | 806.6373956 | 711.5777183 | 797.3160772 | 814.3644207 | 763.8185136 | 811.5807124 | 858.9339547 | 5513.746314 | 2.342502353 | 1.461689627 | 244.5312189 | 326.4986747 | 249.3337159 | 376.9318492 | 45.32686188 | 0.887309717 | 0.880102056 | 0.858346119 | 0.868375167 | 1.98 | 0.006 | 86.1 | 79.24 | 92.20508
170.0521156 | 152.9905609 | 19.32762591 | 2.899264614 | 0.808208277 | 878.986723 | 2.562897039 | 25.9791914 | 43.03853098 | 3014.989117 | 1.071236389 | 0.415131041 | 1.455737932 | 78.36488002 | 726.2787519 | 811.947846 | 776.1610951 | 676.830656 | 786.5538782 | 835.7673807 | 678.2180911 | 787.4820679 | 808.7312137 | 711.9474539 | 796.3194088 | 807.80481 | 771.8187215 | 809.9465262 | 859.5393241 | 6588.308937 | 2.343319563 | 1.449648252 | 245.2250642 | 313.1179206 | 241.5796297 | 385.8520201 | 45.28956194 | 0.89109188 | 0.883832834 | 0.870677655 | 0.880673054 | 1.98 | 0.006 | 86.1 | 79.24 | 92.20508
170.0668056 | 152.9836418 | 18.9798857 | 2.736463227 | 0.694292984 | 877.1682271 | 2.695140151 | 25.60369772 | 40.56173104 | 2995.799458 | 1.111293716 | 0.405874479 | 1.495196068 | 75.01044245 | 729.7560009 | 806.5074356 | 813.8210473 | 677.059135 | 784.0782486 | 840.2792325 | 677.5311394 | 785.2326186 | 803.9148345 | 708.9147496 | 791.8240274 | 809.4957714 | 761.7438084 | 806.0625602 | 858.8556988 | 10634.94248 | 2.322334141 | 1.448877923 | 248.0359083 | 305.8217147 | 244.8990794 | 388.5634226 | 45.24628538 | 0.896805175 | 0.889838967 | 0.893306547 | 0.903313102 | 2.2 | 0.009 | 86.27 | 79.48 | 92.00743
170.0119059 | 153.0044186 | 19.14358817 | 2.827132176 | 0.75288101 | 879.1581424 | 2.564690202 | 25.4110636 | 40.00770567 | 3001.811049 | 1.123631632 | 0.404129798 | 1.507276687 | 437.3969575 | 765.9820696 | 811.1083445 | 765.7198143 | 678.980111 | 784.0386425 | 841.7131875 | 673.1171864 | 785.2048981 | 799.0565229 | 707.7871475 | 788.3036503 | 805.368961 | 753.1490226 | 796.7890474 | 860.3139635 | 10685.86251 | 2.297862537 | 1.463136122 | 247.4786318 | 307.8746948 | 249.2620738 | 385.3236533 | 45.17642001 | 0.899182648 | 0.892092891 | 0.900486973 | 0.910638878 | 2.2 | 0.009 | 86.27 | 79.48 | 92.00743
169.9314941 | 152.9880921 | 19.26006008 | 2.864893649 | 0.734904926 | 880.1067887 | 2.425745973 | 25.36549921 | 39.87778611 | 2993.912025 | 1.112586327 | 0.406389653 | 1.494548511 | 491.6487115 | 768.1457532 | 820.3667613 | 757.9744788 | 673.8513622 | 786.1626264 | 844.5060713 | 679.7061669 | 787.2299205 | 790.5268468 | 704.527771 | 790.4808142 | 807.8286026 | 759.4809769 | 800.4965051 | 861.8281309 | 10328.13866 | 2.28262044 | 1.476788672 | 246.9259419 | 320.6394814 | 254.143574 | 380.2229057 | 45.26624059 | 0.89677073 | 0.889853789 | 0.893761244 | 0.903906087 | 1.86 | 0.008 | 86.1 | 79.1 | 92.23177
169.9982054 | 152.9944154 | 19.4949567 | 2.917422538 | 0.812378643 | 878.3613939 | 2.477743547 | 25.620118 | 40.33254739 | 3001.708507 | 1.106579828 | 0.408680835 | 1.489731988 | 318.7387557 | 735.0580804 | 812.5816127 | 820.1002274 | 673.1507945 | 783.2937638 | 842.9196478 | 680.1431678 | 788.0227837 | 786.4627366 | 703.5788124 | 788.9911011 | 810.0171137 | 755.7121659 | 809.3306356 | 858.8847051 | 10255.00688 | 2.299984592 | 1.475236631 | 247.1885558 | 323.6197654 | 257.2693422 | 383.4457507 | 45.39535548 | 0.897538092 | 0.890436961 | 0.890528141 | 0.900649459 | 1.86 | 0.008 | 86.1 | 79.1 | 92.23177
170.1512602 | 153.0080484 | 19.72296236 | 2.920733301 | 0.704702744 | 880.3125876 | 2.36536461 | 25.62873742 | 40.52128869 | 2999.123681 | 1.115706672 | 0.408882675 | 1.498665716 | 92.99993105 | 759.2263454 | 821.4015986 | 825.5197011 | 678.0843141 | 782.8102172 | 842.5992271 | 676.8063734 | 787.5126919 | 794.3176984 | 705.1373261 | 789.6601768 | 804.3375177 | 754.2872271 | 811.3317364 | 862.0225017 | 10166.20909 | 2.299176488 | 1.500745923 | 247.1392272 | 320.1986951 | 255.5354896 | 365.6015142 | 45.45160474 | 0.899626067 | 0.892376306 | 0.898362109 | 0.90836398 | 1.68 | 0.009 | 86.24 | 79.55 | 92.0784
170.4268854 | 153.0026109 | 19.68740053 | 2.838043217 | 0.623758338 | 880.7891236 | 2.372948698 | 25.57303853 | 40.70109736 | 3003.536288 | 1.116580171 | 0.408657698 | 1.499623067 | 327.6018582 | 751.9674681 | 821.47082 | 827.0361036 | 675.8909411 | 784.0807496 | 840.6177887 | 678.4068726 | 787.235111 | 796.7833125 | 708.754883 | 793.0001907 | 800.3140735 | 758.022351 | 809.224176 | 861.6142954 | 10351.4982 | 2.309440727 | 1.503390959 | 247.3808467 | 317.7527898 | 251.570483 | 366.5496065 | 45.49767009 | 0.900077105 | 0.892718765 | 0.898025026 | 0.908114203 | 1.68 | 0.009 | 86.24 | 79.55 | 92.0784
170.5040285 | 152.9894114 | 19.60963523 | 2.770149919 | 0.528052008 | 879.6610575 | 2.384521331 | 25.37042006 | 40.49540375 | 3000.706712 | 1.109764489 | 0.40800641 | 1.492440204 | 477.0579698 | 730.0473898 | 817.451463 | 828.5981385 | 669.9573141 | 784.1172172 | 843.8534015 | 680.8183324 | 787.8715217 | 799.2941711 | 709.6455295 | 793.5686749 | 804.0801436 | 755.0558394 | 815.3174158 | 861.1446893 | 10612.32686 | 2.306334296 | 1.516175607 | 247.5437226 | 335.2411901 | 258.2102811 | 365.5277173 | 45.667699 | 0.898867238 | 0.891862372 | 0.891515947 | 0.901486067 | 1.9 | 0.007 | 86.21 | 79.49 | 92.18369
153.852414 | 151.4298169 | 19.79729302 | 2.881664959 | 0.52870011 | 874.5018102 | 2.43068448 | 24.59121712 | 39.649595 | 2989.415259 | 1.106857962 | 0.40150448 | 1.48851683 | 490.4177409 | 712.0904588 | 808.9067592 | 822.5939949 | 673.2082386 | 784.5688899 | 847.0314666 | 681.6638531 | 786.5430865 | 801.1259769 | 711.0969381 | 793.5590975 | 810.3489883 | 760.021994 | 813.2759014 | 860.7548849 | 10547.06667 | 45.76509834 | 1.544866849 | 244.4748564 | 335.0443869 | 251.7925397 | 333.9801607 | 45.54764591 | 0.89576628 | 0.889356544 | 0.883904821 | 0.893716188 | 1.9 | 0.007 | 86.21 | 79.49 | 92.18369
156.3321599 | 152.1682858 | 19.08754642 | 2.8635177 | 0.474145238 | 873.6453805 | 2.320651085 | 23.32566006 | 38.29882424 | 2994.624301 | 1.094420114 | 0.398185554 | 1.475483054 | 445.3842609 | 744.1023331 | 818.552017 | 824.7319983 | 688.4315846 | 785.6105635 | 851.4410618 | 690.9738016 | 781.3956844 | 813.7818291 | 733.8651957 | 790.1715187 | 816.7689586 | 770.4309905 | 822.5997047 | 858.8961087 | 10145.34745 | 9.323111159 | 1.56230968 | 243.4009389 | 321.5084351 | 231.8193341 | 305.1595034 | 45.11014891 | 0.893135005 | 0.887122441 | 0.868954551 | 0.878574985 | 1.97 | 0.006 | 86.08 | 79.2 | 92.13548
170.0717035 | 153.3542369 | 19.44937621 | 2.87228113 | 0.624072581 | 879.6502391 | 2.434540586 | 24.61380924 | 39.48043097 | 3016.741638 | 1.115712636 | 0.405247391 | 1.500074969 | 485.112034 | 779.9509266 | 823.6621627 | 829.4789541 | 687.7230136 | 784.8063772 | 854.1929681 | 680.1635011 | 783.885352 | 820.7299117 | 724.9513157 | 791.1199926 | 815.6906138 | 770.2090272 | 826.4604775 | 864.5011249 | 10301.91338 | 2.259959995 | 1.516871854 | 246.6838823 | 366.4839692 | 260.1169989 | 340.9638296 | 45.9493626 | 0.899212654 | 0.892775267 | 0.89513183 | 0.90489687 | 1.97 | 0.006 | 86.08 | 79.2 | 92.07381
172.0417794 | 153.4815011 | 19.52680608 | 2.826986511 | 0.578662498 | 879.1293964 | 2.426637002 | 24.7061221 | 39.45360832 | 2997.178624 | 1.106110875 | 0.408540022 | 1.489682825 | 449.4094378 | 781.9221253 | 825.5111131 | 830.7049799 | 683.5685295 | 786.0911926 | 855.1277095 | 681.2669969 | 785.5489591 | 820.7094129 | 722.1788529 | 794.2693588 | 818.7575655 | 778.3812274 | 826.8262113 | 863.9163415 | 10609.45063 | 2.238476713 | 1.522288291 | 247.2879834 | 376.6930456 | 272.8088899 | 338.3428066 | 46.06791069 | 0.897487791 | 0.891305426 | 0.892403822 | 0.902019025 | 1.83 | 0.008 | 86.12 | 79.43 | 92.24618
172.1867848 | 153.5227444 | 19.58237785 | 2.782797077 | 0.593761511 | 880.9765441 | 2.447920791 | 24.6515177 | 39.52201445 | 2999.857276 | 1.09310788 | 0.408761417 | 1.476026742 | 96.83588656 | 781.215212 | 827.3200534 | 830.3914044 | 684.6176469 | 783.8578362 | 855.384096 | 683.2910978 | 784.8426157 | 819.9270332 | 719.3049436 | 794.741801 | 817.6751085 | 777.1948704 | 828.9795685 | 865.5597032 | 10754.15341 | 2.245259055 | 1.512093892 | 247.5795096 | 392.823037 | 267.7449806 | 340.2218258 | 45.84478519 | 0.894206037 | 0.886815047 | 0.883287528 | 0.893147959 | 1.83 | 0.008 | 86.12 | 79.43 | 92.24618
148.197445 | 153.3580516 | 18.96429436 | 2.706539099 | 0.548827387 | 880.5968555 | 2.414570352 | 24.44967529 | 39.30198506 | 3014.0818 | 1.082687299 | 0.407042993 | 1.467869223 | 95.41602406 | 780.2827654 | 829.2658593 | 831.8696173 | 690.3089038 | 784.7333509 | 856.6383329 | 685.9586145 | 784.6125468 | 821.7044726 | 721.3418041 | 796.2385708 | 815.0888532 | 777.3662634 | 831.3085296 | 866.0449151 | 10798.71899 | 182.4249467 | 1.500846528 | 247.2055166 | 335.5204229 | 252.2844857 | 320.7084405 | 45.13556202 | 0.892762114 | 0.885932996 | 0.871248582 | 0.881065951 | 2.01 | 0.009 | 86.22 | 79.39 | 92.1184
172.3913174 | 153.4846134 | 18.48299148 | 2.687169055 | 0.545982999 | 880.0964823 | 2.455846909 | 24.12817803 | 38.91262488 | 2979.232659 | 1.06211703 | 0.407814461 | 1.442305116 | 158.8424418 | 778.0876976 | 830.5946511 | 831.8903453 | 703.5667673 | 783.9821032 | 857.4560011 | 689.3396348 | 781.924778 | 828.0170129 | 737.592991 | 794.7408164 | 813.6813398 | 783.4626419 | 832.4817764 | 865.6672945 | 10590.5173 | 2.202636063 | 1.497649432 | 246.7919101 | 364.1277027 | 256.0672497 | 341.7965267 | 45.58361418 | 0.887021991 | 0.880363298 | 0.85561527 | 0.865514437 | 2.01 | 0.009 | 86.22 | 79.39 | 92.1184
172.4684372 | 153.4970312 | 19.04639815 | 2.862978373 | 0.563872913 | 879.8007235 | 2.436950155 | 23.99758767 | 38.96505588 | 3001.191217 | 1.070028127 | 0.409275936 | 1.452353578 | 451.3627293 | 763.1180898 | 829.6536194 | 830.2274841 | 695.0311065 | 789.7255007 | 858.3785184 | 679.9979412 | 783.9123138 | 824.2870012 | 732.814946 | 794.4053963 | 808.558762 | 780.6629534 | 828.214134 | 865.0231475 | 10222.00182 | 2.196523672 | 1.530634789 | 246.3022555 | 380.6105864 | 270.705097 | 355.2787605 | 46.05688381 | 0.889341837 | 0.881811808 | 0.863705077 | 0.873689682 | 1.89 | 0.007 | 86.23 | 79.49 | 92.01534
172.5637387 | 153.5026855 | 19.22450147 | 2.881782711 | 0.56545995 | 880.7905901 | 2.458733237 | 24.14126766 | 39.20344024 | 3002.246792 | 1.088068648 | 0.408249121 | 1.471539853 | 486.8138748 | 778.448866 | 823.6481744 | 830.2527913 | 686.7649305 | 788.8547715 | 856.5545543 | 679.3734778 | 784.8022563 | 816.1358308 | 725.0577151 | 794.5800751 | 821.6713947 | 773.3129544 | 829.8856975 | 864.5533825 | 10377.61234 | 2.217861023 | 1.532450991 | 246.6467604 | 374.209428 | 268.2710728 | 348.63798 | 46.1156621 | 0.89336883 | 0.886229544 | 0.876559349 | 0.886384261 | 1.89 | 0.007 | 86.23 | 79.49 | 92.01534
172.4176733 | 153.5058692 | 19.55963135 | 2.935469647 | 0.658883802 | 879.6217978 | 2.534650544 | 24.59074528 | 39.68758902 | 3006.209879 | 1.105439972 | 0.409443304 | 1.491012027 | 489.6248387 | 779.9346519 | 817.7637213 | 824.9503067 | 681.0836764 | 786.6948671 | 854.4231269 | 680.783402 | 787.5482445 | 805.1129323 | 725.6422571 | 794.1451088 | 820.5269403 | 775.8485126 | 826.9531896 | 863.9146358 | 10206.09636 | 2.233032274 | 1.522421738 | 247.0738934 | 370.1280162 | 270.051083 | 349.7887433 | 46.07840112 | 0.897296921 | 0.890219699 | 0.892613782 | 0.902946791 | 2.04 | 0.006 | 86.21 | 79.43 | 92.10201
172.5698405 | 153.7702273 | 19.80994241 | 2.950089699 | 0.652132361 | 880.4282377 | 2.515882991 | 24.86247206 | 40.05130176 | 2999.961991 | 1.119783036 | 0.41110186 | 1.505299529 | 496.3789533 | 779.4458041 | 824.8014661 | 829.9851176 | 680.0506245 | 786.1123891 | 852.8202686 | 674.2225689 | 787.7917808 | 805.8878182 | 715.7440285 | 793.3069102 | 817.7798307 | 774.8593141 | 826.1614921 | 864.9351985 | 10080.91952 | 2.24465016 | 1.525787774 | 247.6389784 | 360.5594489 | 265.3356699 | 363.128494 | 46.03013331 | 0.8995572 | 0.892444494 | 0.907751351 | 0.917730736 | 1.97 | 0.008 | 86.17 | 79.34 | 92.10201
172.1841458 | 154.7892651 | 19.84693224 | 2.958544923 | 0.738999514 | 880.6589349 | 2.549345218 | 25.50004239 | 40.87185078 | 3006.883269 | 1.126223726 | 0.416432847 | 1.512238234 | 493.8800082 | 782.2961239 | 822.2540594 | 827.6810134 | 682.0921289 | 788.8511414 | 850.8478565 | 672.8027447 | 786.689983 | 807.3688167 | 715.3715318 | 795.1444513 | 807.7554646 | 775.5715823 | 822.5723595 | 864.7512803 | 9998.759679 | 2.280530732 | 1.511357468 | 249.7498702 | 345.8559567 | 270.9036532 | 378.6319247 | 46.17563685 | 0.903315417 | 0.896097038 | 0.916563568 | 0.92657837 | 2.04 | 0.006 | 86.28 | 79.59 | 91.71412
172.2099954 | 154.8112055 | 19.70306847 | 2.885796668 | 0.777273612 | 879.7954825 | 2.581196757 | 25.61453273 | 40.64699232 | 3000.463909 | 1.101677493 | 0.419228836 | 1.487434617 | 309.6042699 | 780.6464776 | 823.1759427 | 827.6098372 | 684.2710079 | 791.4227676 | 851.431384 | 680.4043079 | 785.4128222 | 805.5316998 | 715.9687843 | 794.2904915 | 801.8370814 | 774.0440068 | 820.8636906 | 863.3482214 | 10246.64792 | 2.276465961 | 1.496391218 | 250.0746514 | 339.1772053 | 272.2696381 | 372.1551543 | 46.1385908 | 0.898784014 | 0.891870501 | 0.900784158 | 0.91074825 | 2.04 | 0.006 | 86.28 | 79.59 | 91.71412
172.4891674 | 154.7963626 | 19.76109762 | 2.843776744 | 0.757238025 | 880.6041872 | 2.494362121 | 25.61648104 | 40.39857915 | 3000.304897 | 1.081375617 | 0.421069181 | 1.466799698 | 342.8043986 | 764.3468713 | 813.2729862 | 823.7191803 | 686.1453616 | 786.085078 | 849.10672 | 676.5789155 | 783.2542525 | 804.3635622 | 709.6552578 | 790.1352151 | 810.490852 | 773.5466506 | 817.1190401 | 864.3645526 | 10480.22083 | 2.27186974 | 1.491976087 | 250.0645059 | 353.3541892 | 264.9973725 | 365.8251773 | 45.91208975 | 0.894874903 | 0.887779885 | 0.886944658 | 0.896957096 | 1.89 | 0.007 | 86.15 | 79.36 | 91.89807
172.4679374 | 154.7958561 | 19.93527499 | 2.903169128 | 0.766664062 | 878.8722599 | 2.4657461 | 25.65985221 | 40.52741914 | 2998.196155 | 1.101769779 | 0.419488904 | 1.487396643 | 492.619305 | 744.0062155 | 809.2445094 | 800.4291217 | 686.3257583 | 784.7950234 | 847.6403793 | 673.5302986 | 783.5929186 | 812.5058203 | 705.8352795 | 785.8971757 | 817.7132076 | 764.3211008 | 821.1726319 | 863.5968609 | 10301.40902 | 2.277927021 | 1.497787995 | 249.9147739 | 356.0572583 | 260.7827615 | 357.8136274 | 45.8175324 | 0.898585209 | 0.891349895 | 0.901611436 | 0.911680248 | 1.89 | 0.007 | 86.15 | 79.36 | 91.89807
172.5852615 | 154.7886661 | 19.96784197 | 2.904808668 | 0.72837355 | 881.0913749 | 2.348715923 | 25.71511066 | 40.64678822 | 3000.250502 | 1.13595967 | 0.415509098 | 1.522750036 | 499.3111179 | 773.0837264 | 812.6148745 | 817.6996874 | 689.6189159 | 786.5668322 | 849.5733872 | 675.4004083 | 783.9106827 | 812.2522033 | 705.3284056 | 789.915716 | 816.3366062 | 767.6691067 | 817.017204 | 865.5494611 | 10049.5039 | 2.279178774 | 1.508426576 | 249.7367594 | 348.7863944 | 259.8240391 | 350.1846452 | 45.75145117 | 0.905294799 | 0.898319992 | 0.924207597 | 0.934130112 | 2.06 | 0.008 | 86.04 | 79.17 | 91.84884
170.9561623 | 153.3905833 | 19.83791993 | 2.835231576 | 0.703119528 | 880.3121531 | 2.386117217 | 25.5581614 | 40.64525268 | 2995.885924 | 1.162024864 | 0.405661584 | 1.547379795 | 493.9324285 | 783.8721738 | 817.0186434 | 828.6809826 | 686.3581987 | 787.161106 | 851.177568 | 677.1556072 | 786.8241335 | 805.852198 | 707.5029991 | 795.1069436 | 810.1030261 | 769.3370716 | 819.4419081 | 865.1268239 | 10052.15137 | 2.303268788 | 1.504060548 | 247.8622159 | 342.965723 | 262.6705435 | 338.7637661 | 45.68910498 | 0.907572695 | 0.900380642 | 0.934013029 | 0.944095016 | 2.06 | 0.008 | 86.04 | 79.17 | 91.84884
168.5509811 | 151.1934084 | 19.38570877 | 2.814089057 | 0.672416735 | 879.9744702 | 2.511201 | 24.72267928 | 39.6221966 | 2995.626759 | 1.15361893 | 0.393956973 | 1.536992934 | 481.625335 | 780.2916939 | 821.6473518 | 828.8155451 | 680.9917946 | 785.0738054 | 853.1481508 | 678.0420996 | 787.3767816 | 797.5621968 | 713.8360861 | 794.115205 | 814.4265112 | 764.5140996 | 814.908488 | 864.3425566 | 10270.63866 | 2.289145779 | 1.499647782 | 244.2012092 | 347.649873 | 267.0622747 | 334.8266644 | 45.63579837 | 0.902046621 | 0.895190634 | 0.914493885 | 0.924697715 | 2.12 | 0.009 | 86.20697 | 79.39835 | 91.80412
168.4694203 | 151.1988474 | 19.33414645 | 2.805559089 | 0.663610138 | 879.2154396 | 2.566889954 | 24.53780209 | 39.3832491 | 2998.758125 | 1.140824525 | 0.394258154 | 1.52372544 | 473.5466113 | 779.3855543 | 824.849976 | 826.8759627 | 679.6428824 | 781.7204943 | 850.8893873 | 679.9189924 | 786.7420917 | 797.1142129 | 716.5252394 | 793.1869849 | 811.8023649 | 760.7786133 | 810.0676505 | 862.2986943 | 10394.90157 | 2.281130068 | 1.493662726 | 244.0801383 | 366.8093532 | 257.4947039 | 335.0341658 | 45.5724983 | 0.899943155 | 0.893244971 | 0.903852105 | 0.913680704 | 2.12 | 0.009 | 86.20697 | 79.39835 | 91.80412
168.4223575 | 151.2060994 | 19.42497076 | 2.803139343 | 0.639636481 | 878.7046341 | 2.517349796 | 24.43159652 | 39.03923067 | 2993.973702 | 1.126455154 | 0.396042506 | 1.508481865 | 105.3683591 | 780.3533163 | 826.1723065 | 827.9021242 | 681.0277227 | 781.3066822 | 848.1136674 | 679.9209041 | 785.0602097 | 808.4977077 | 713.3484229 | 787.9442981 | 822.5149492 | 761.5605865 | 817.4067343 | 862.3042116 | 10570.19004 | 2.267520878 | 1.49823473 | 244.0131474 | 377.6842906 | 251.7977906 | 334.6994836 | 45.62976411 | 0.89690126 | 0.889792421 | 0.894486396 | 0.904349884 | 2.2 | 0.008 | 86.05 | 78.92 | 92.02554
169.536077 | 152.3979195 | 19.59705374 | 2.902277555 | 0.693311125 | 876.9578787 | 2.515556838 | 24.55037224 | 39.14285866 | 3001.70304 | 1.122564269 | 0.401549666 | 1.505329551 | 99.01278624 | 775.6618477 | 825.0189933 | 825.4565318 | 680.2706086 | 779.4794987 | 843.2547506 | 676.2528231 | 783.4524754 | 812.6698435 | 711.2493763 | 786.1819436 | 820.9502971 | 767.2400788 | 817.1149576 | 859.6624472 | 10583.68481 | 2.257318899 | 1.511755675 | 245.6187812 | 387.6854184 | 254.9313427 | 329.8508421 | 45.49500791 | 0.897246786 | 0.889574084 | 0.897234421 | 0.907656499 | 2.2 | 0.008 | 86.05 | 78.92 | 92.02554
170.1988941 | 153.0020931 | 19.56064373 | 2.894923891 | 0.71837741 | 876.7185751 | 2.486933613 | 25.04259488 | 39.61268686 | 3006.876814 | 1.120355439 | 0.406487485 | 1.504440488 | 417.8916877 | 776.0349722 | 820.4739561 | 826.7971612 | 676.847766 | 778.4566928 | 838.8767559 | 677.9501106 | 782.4563408 | 807.8538348 | 707.2887589 | 790.5279478 | 814.1609815 | 769.6436805 | 817.4739145 | 859.2903703 | 10586.01627 | 2.271209027 | 1.506744445 | 246.9231202 | 369.444902 | 251.5701124 | 332.5530096 | 45.57458832 | 0.899333888 | 0.891893314 | 0.899698348 | 0.909703406 | 1.95 | 0.009 | 86.07362 | 79.1 | 92.16847
171.5873868 | 154.2787925 | 19.69877519 | 2.933755302 | 0.691553954 | 878.7415648 | 2.402480291 | 25.317852 | 39.81637273 | 3002.645642 | 1.124215199 | 0.412923014 | 1.509067185 | 493.0379202 | 774.8176725 | 817.255271 | 825.8136252 | 674.5650535 | 779.3148684 | 845.8450124 | 678.58567 | 783.7176517 | 806.7777839 | 706.4871557 | 794.1110805 | 806.5009958 | 770.9117502 | 819.9434602 | 860.9897 | 10559.91954 | 2.258471605 | 1.524635509 | 248.8496766 | 354.116609 | 254.1195983 | 336.042576 | 45.74281259 | 0.901991651 | 0.895066195 | 0.910197761 | 0.920194476 | 1.95 | 0.009 | 86.07362 | 79.1 | 92.16847
171.7321058 | 154.7778739 | 19.89222713 | 2.971559369 | 0.754101993 | 877.5421719 | 2.404171872 | 25.88559676 | 40.48943927 | 3004.363922 | 1.145147895 | 0.415493709 | 1.531263697 | 485.117155 | 747.6627261 | 814.7449781 | 826.6559868 | 675.4305706 | 781.0076366 | 845.2039499 | 678.5227393 | 785.8693977 | 803.896379 | 707.1467997 | 795.1385055 | 801.5220167 | 760.4350851 | 816.6970666 | 859.6512611 | 10346.0449 | 2.286966064 | 1.514630661 | 250.0069496 | 354.3454014 | 249.7260303 | 330.7275427 | 45.97814884 | 0.907307859 | 0.900482051 | 0.929832765 | 0.939642023 | 1.85 | 0.007 | 86 | 78.99 | 92.14775
169.433041 | 152.4778071 | 19.9512286 | 2.872304057 | 0.689424918 | 878.757891 | 2.371702172 | 25.75975172 | 40.38448451 | 2996.746482 | 1.156576962 | 0.405187214 | 1.540334058 | 483.2054724 | 746.1300937 | 817.8596083 | 828.9646677 | 676.9389617 | 781.1049138 | 847.6810277 | 675.5915167 | 787.8820895 | 804.3446218 | 705.3352098 | 795.266162 | 797.4277698 | 761.029349 | 814.464633 | 860.6227982 | 10275.3425 | 2.314946043 | 1.508229591 | 246.8397364 | 365.1220102 | 243.2799227 | 321.0691566 | 45.95411228 | 0.907146385 | 0.900723527 | 0.926943042 | 0.936466552 | 1.85 | 0.007 | 86 | 78.99 | 92.14775
168.0284542 | 151.1833566 | 19.90392759 | 2.786139596 | 0.603081594 | 880.2006389 | 2.382405331 | 25.32038014 | 40.27671896 | 2995.709011 | 1.159769157 | 0.398177653 | 1.541551488 | 493.0077039 | 782.9360366 | 819.9898495 | 828.1232316 | 675.6474702 | 779.7482601 | 843.6093861 | 680.2549583 | 788.6851302 | 804.6799975 | 707.2190627 | 796.2139334 | 795.5775016 | 758.4032067 | 812.1860965 | 860.9124678 | 10256.33748 | 2.327306801 | 1.509542822 | 244.7090326 | 364.2334363 | 247.5756825 | 321.0074738 | 45.84605808 | 0.905438464 | 0.899255776 | 0.921166011 | 0.930755892 | 1.96 | 0.008 | 86.06417 | 79.01045 | 92.07381
169.0645319 | 152.0853426 | 19.92734792 | 2.862428462 | 0.545008647 | 881.076567 | 2.431982659 | 24.68866585 | 39.75309374 | 3001.271887 | 1.145838442 | 0.401619798 | 1.528294745 | 484.9368259 | 785.4768525 | 822.036854 | 829.8220247 | 677.0522227 | 780.775638 | 845.4986128 | 682.6085284 | 788.8216575 | 809.0478785 | 709.003933 | 798.3286078 | 797.953385 | 760.7271808 | 814.5593308 | 862.0791552 | 10396.32861 | 2.28714354 | 1.54859651 | 245.3948315 | 366.1589752 | 255.6134048 | 325.6331608 | 45.72794868 | 0.9026906 | 0.897187065 | 0.914840122 | 0.924359208 | 1.96 | 0.008 | 86.06417 | 79.01045 | 92.02511
171.9827574 | 154.79088 | 19.94341103 | 2.976581538 | 0.648209225 | 879.2951462 | 2.475242956 | 25.38119137 | 40.30806756 | 3005.13016 | 1.152549954 | 0.412920187 | 1.538457665 | 359.2610918 | 766.5201235 | 813.9874117 | 826.9206234 | 681.3741097 | 780.6401551 | 842.7407034 | 680.8969797 | 787.9871735 | 811.8086896 | 711.9156876 | 794.9936982 | 797.8960628 | 761.1109888 | 808.9961371 | 860.2877601 | 10319.08489 | 2.279337002 | 1.54169743 | 249.7615582 | 380.3298982 | 252.9010818 | 328.3388318 | 46.19168702 | 0.909087026 | 0.902999889 | 0.933372288 | 0.943064836 | 1.89 | 0.007 | 86.15 | 79.28 | 91.87616
167.7949926 | 151.1176097 | 19.8662253 | 2.760864831 | 0.524247458 | 881.5417968 | 2.418465555 | 25.08332334 | 40.06510256 | 2991.245963 | 1.143573697 | 0.399279101 | 1.526726667 | 10.03740781 | 765.9010181 | 803.9294524 | 817.7342988 | 682.9690898 | 780.1541694 | 842.4075937 | 679.1453815 | 786.2851963 | 808.9344048 | 708.6677447 | 795.9390423 | 795.728327 | 767.3397804 | 804.0769089 | 862.2251753 | 10404.60737 | 2.324504089 | 1.531934254 | 244.6566539 | 372.8631381 | 244.4789954 | 321.753254 | 46.06210535 | 0.902428928 | 0.896344788 | 0.91141596 | 0.921273895 | 1.89 | 0.007 | 86.15 | 79.28 | 91.87616
165.6705117 | 148.9960311 | 19.53304107 | 2.638732103 | 0.44360513 | 880.0339776 | 2.432103051 | 24.36107723 | 39.03982296 | 2999.355197 | 1.121096257 | 0.38911306 | 1.502046357 | 3.361796234 | 771.4724143 | 807.4049821 | 818.4849499 | 682.0405638 | 781.1212103 | 844.8127594 | 680.2033409 | 786.5613549 | 808.6782997 | 709.77507 | 795.753693 | 800.5086298 | 766.8210429 | 810.0597036 | 860.8905482 | 10658.71245 | 2.31101674 | 1.52761239 | 241.3213028 | 370.2124746 | 247.1066387 | 317.5119555 | 45.96617656 | 0.895488433 | 0.889122487 | 0.880911318 | 0.890496251 | 1.7 | 0.009 | 86.19 | 79.44 | 92.10221
170.8449454 | 153.7717956 | 19.02729753 | 2.831263182 | 0.502348192 | 880.3210685 | 2.480176654 | 24.33227447 | 39.2413808 | 3000.068359 | 1.125896021 | 0.40507142 | 1.508921599 | -0.320704649 | 767.753112 | 817.7441245 | 828.6110059 | 684.022177 | 779.1740717 | 844.7214396 | 682.7504352 | 786.2013425 | 806.4079698 | 707.7050639 | 794.2911814 | 792.417983 | 769.7312601 | 809.0315811 | 860.3628854 | 10592.81384 | 2.249716766 | 1.548584321 | 247.5996249 | 372.1396921 | 243.8190236 | 316.7175304 | 45.98640725 | 0.90073373 | 0.89423098 | 0.902117735 | 0.91180121 | 1.7 | 0.009 | 86.19 | 79.44 | 92.10221
171.9545113 | 154.8107581 | 18.90823075 | 2.893699906 | 0.526041682 | 880.3305091 | 2.514730956 | 24.32206665 | 39.32048127 | 2999.156553 | 1.094086265 | 0.413635969 | 1.477680577 | 7.412917696 | 700.4007684 | 814.7743389 | 826.4786232 | 680.9942917 | 778.0727467 | 844.6991617 | 678.5791766 | 786.0243397 | 802.0886848 | 707.7804422 | 795.585976 | 793.2554826 | 770.9977448 | 808.1796393 | 860.6748722 | 10766.06339 | 2.240423674 | 1.55063043 | 249.104238 | 379.0758202 | 243.8976572 | 320.9501146 | 45.95110112 | 0.89548077 | 0.888963716 | 0.886990359 | 0.896560032 | 2.02 | 0.007 | 86.09 | 79.33 | 92.06368
171.9570422 | 154.7860882 | 19.05005488 | 2.910921854 | 0.567806921 | 879.9436991 | 2.572786404 | 24.41962604 | 39.56722472 | 3003.058343 | 1.066959935 | 0.41794281 | 1.450879508 | 146.3610604 | 701.9048731 | 802.2930565 | 820.7236198 | 676.8178199 | 774.3092736 | 836.2562887 | 677.2884049 | 784.2122793 | 806.5632483 | 713.648213 | 793.3663437 | 797.8163543 | 766.7877736 | 811.2718186 | 859.2135546 | 10652.38908 | 2.253209046 | 1.534544288 | 249.100982 | 381.0615341 | 240.0580075 | 323.1011115 | 45.80961331 | 0.890453331 | 0.884328017 | 0.870555204 | 0.880318922 | 2.02 | 0.007 | 86.09 | 79.33 | 92.06368
172.0552274 | 154.805142 | 19.47119113 | 2.915845179 | 0.537303482 | 879.5525301 | 2.51811223 | 24.72972138 | 39.90624701 | 2999.799871 | 1.099478193 | 0.416053149 | 1.484381332 | 480.5115694 | 747.3523838 | 798.6903234 | 784.4508117 | 679.0001636 | 776.2575131 | 838.2159347 | 677.3097549 | 784.0020725 | 810.1227939 | 712.9761659 | 790.9644122 | 805.5896189 | 762.7845814 | 816.2365738 | 859.3346635 | 10927.53768 | 2.265664957 | 1.546285754 | 249.6344172 | 371.0542225 | 243.8742691 | 327.194257 | 45.62907203 | 0.897466182 | 0.890263608 | 0.894671676 | 0.904832407 | 1.97 | 0.008 | 86.17 | 79.34 | 92.17522
172.0615346 | 154.786287 | 19.69193551 | 2.975799516 | 0.654374428 | 879.0192723 | 2.484624062 | 25.27859968 | 40.25608725 | 3000.630152 | 1.143297988 | 0.413710222 | 1.52830299 | 472.8066184 | 760.331389 | 794.0997014 | 789.1417338 | 682.9392072 | 781.4991591 | 838.6895912 | 676.2340924 | 785.8167263 | 805.7647246 | 714.2490322 | 792.7783733 | 802.4009459 | 764.9683044 | 817.2191475 | 860.1269675 | 10173.28863 | 2.263148405 | 1.536038456 | 249.5335653 | 339.1491175 | 245.5424605 | 333.4552144 | 45.6134366 | 0.906346143 | 0.899220369 | 0.925939239 | 0.935939255 | 1.96 | 0.006 | 86.02 | 79.16 | 92.17522
167.4284799 | 150.6589831 | 19.85751484 | 2.829662966 | 0.691601767 | 877.3117105 | 2.496270317 | 25.39159982 | 40.47052499 | 2993.739827 | 1.155596731 | 0.396974439 | 1.538062363 | 449.976061 | 776.3011394 | 810.6442297 | 819.9283711 | 683.2725143 | 783.6455079 | 843.2335995 | 671.0443573 | 786.9489107 | 792.6353153 | 724.9059299 | 793.3919208 | 801.6040825 | 764.0967107 | 818.8340201 | 858.5864266 | 10168.9902 | 2.332253098 | 1.498311856 | 244.1389554 | 316.1505815 | 253.0449284 | 336.96338 | 45.35342527 | 0.903747013 | 0.896768005 | 0.917622993 | 0.928071126 | 1.87 | 0.008 | 85.92 | 78.94 | 91.90415
164.9466945 | 148.4979519 | 20.16219129 | 2.841719123 | 0.582477443 | 878.3906845 | 2.506597963 | 24.44037143 | 39.33388741 | 2992.428152 | 1.14681345 | 0.388148887 | 1.526993796 | 168.5358288 | 776.3291828 | 820.835921 | 811.7311176 | 684.431083 | 784.5789731 | 846.006752 | 670.8233596 | 789.0460699 | 794.0224135 | 719.3123413 | 792.2840157 | 812.4733912 | 766.5303409 | 817.4049511 | 860.6601017 | 10543.25614 | 2.314675144 | 1.528587543 | 240.4822021 | 318.7370902 | 250.1346137 | 356.3081658 | 44.92584923 | 0.898729529 | 0.891709496 | 0.901247614 | 0.9119469 | 1.87 | 0.008 | 85.92 | 78.94 | 91.90415
164.9143987 | 148.4999401 | 20.2384287 | 2.901188909 | 0.641884664 | 877.1763514 | 2.492659688 | 24.62309496 | 39.93950481 | 2999.165684 | 1.130497367 | 0.392295022 | 1.510871764 | 184.042472 | 779.2061298 | 824.6336726 | 778.1409174 | 691.8486674 | 785.2556993 | 841.9514608 | 677.0069172 | 789.6119707 | 792.549539 | 711.9846355 | 791.2640598 | 811.3156312 | 765.4011726 | 811.4071803 | 858.6294282 | 10661.69281 | 2.335620074 | 1.529699287 | 240.6098413 | 327.8651347 | 242.4067201 | 367.5803316 | 44.8780035 | 0.8966284 | 0.889028044 | 0.891297428 | 0.902049664 | 2.04 | 0.007 | 86.1 | 79.3 | 92.19512
165.010061 | 148.5075263 | 20.40549912 | 2.935883106 | 0.628489422 | 879.9466874 | 2.442292521 | 24.82356134 | 40.22000375 | 3001.326132 | 1.123953688 | 0.395227526 | 1.504753917 | 428.0692604 | 778.176667 | 827.2802631 | 782.4106309 | 693.673733 | 786.7351481 | 844.5600459 | 677.2492846 | 789.5141499 | 799.3413445 | 712.2072898 | 791.4589974 | 810.7831479 | 766.2004554 | 810.54971 | 861.5085227 | 10534.0024 | 2.332440601 | 1.546786971 | 240.7292402 | 345.8860562 | 241.156545 | 366.8361235 | 44.83795217 | 0.895428884 | 0.888329457 | 0.889494462 | 0.900075004 | 2.04 | 0.007 | 86.1 | 79.3 | 92.19512
164.9747234 | 148.4951412 | 20.37883637 | 2.898155891 | 0.625727615 | 879.8086741 | 2.429728263 | 24.81123353 | 40.12824186 | 2995.15332 | 1.132671638 | 0.394142169 | 1.513658186 | 484.2903787 | 763.8219371 | 822.8535734 | 787.0856826 | 692.5925919 | 783.4858536 | 841.9729704 | 676.1694532 | 787.8585837 | 802.3624438 | 711.987323 | 790.5476215 | 811.038775 | 767.8098115 | 808.1125744 | 861.0616704 | 10443.82589 | 2.325510837 | 1.544869002 | 240.6491217 | 335.6803052 | 239.7756119 | 376.7020678 | 44.71553457 | 0.897093719 | 0.890030547 | 0.895711758 | 0.906121111 | 2.08 | 0.006 | 86.06 | 79.23 | 92.13275
165.0296569 | 148.5054404 | 20.25834756 | 2.916107618 | 0.734065384 | 878.2695935 | 2.472281929 | 25.0833686 | 40.28399077 | 3004.72636 | 1.147616564 | 0.391865548 | 1.52936716 | 491.1432717 | 741.746064 | 822.416592 | 755.5423518 | 689.5681146 | 784.0730744 | 845.4908692 | 676.759503 | 788.2374506 | 808.8677111 | 713.0897393 | 789.3539676 | 810.5066024 | 764.0093364 | 811.9933531 | 859.8939523 | 10282.31182 | 2.330092965 | 1.525171939 | 240.785502 | 334.3990659 | 241.3135837 | 376.7052777 | 44.58944678 | 0.898970792 | 0.891694941 | 0.906680996 | 0.917181606 | 2.08 | 0.006 | 86.06 | 79.23 | 92.13275
165.0412749 | 148.5025308 | 19.90989157 | 2.850437906 | 0.644185293 | 881.1011551 | 2.429398879 | 24.50300307 | 39.22900503 | 2995.523756 | 1.141826196 | 0.390135796 | 1.521754816 | 492.7806293 | 755.8179716 | 824.1512873 | 779.2643578 | 690.5231531 | 785.2564672 | 849.058939 | 677.3442411 | 789.4754545 | 812.0770206 | 719.8150032 | 786.7893842 | 819.9122583 | 769.158775 | 818.1603382 | 862.5130743 | 10352.07294 | 2.3190722 | 1.509651353 | 240.1416826 | 342.9278647 | 240.9418298 | 361.853977 | 44.52803411 | 0.896459925 | 0.8892107 | 0.900178245 | 0.910570711 | 2.1 | 0.008 | 86.20697 | 79.46146 | 92.07749
164.9473925 | 148.515011 | 19.72705184 | 2.835378286 | 0.6893863 | 879.0806044 | 2.574520996 | 24.40371663 | 39.28613838 | 3003.437272 | 1.117606527 | 0.390181778 | 1.498183341 | 502.2707436 | 772.5850448 | 818.6053674 | 743.4059668 | 692.5487664 | 783.7818228 | 847.1562715 | 680.7353604 | 789.9941956 | 813.4561616 | 725.8594444 | 782.0102845 | 825.8435762 | 764.1656375 | 818.9819168 | 860.64584 | 10575.42208 | 2.331943636 | 1.485448186 | 240.283034 | 342.7998892 | 243.9542291 | 355.9693285 | 44.45205005 | 0.891991874 | 0.884885877 | 0.881877382 | 0.892259369 | 2.1 | 0.008 | 86.20697 | 79.46146 | 92.07749
167.657192 | 150.863879 | 19.87562208 | 2.910266664 | 0.745446053 | 879.667932 | 2.613343741 | 24.65295416 | 39.61298469 | 3001.298464 | 1.109220558 | 0.401129016 | 1.490647623 | 485.2745987 | 741.8026642 | 801.2484061 | 720.0223512 | 699.6028283 | 781.8370487 | 848.3877169 | 680.4233286 | 787.2767219 | 818.7240813 | 720.1891899 | 781.0563202 | 829.90938 | 762.9758619 | 821.1895134 | 861.4528935 | 10656.82804 | 2.306728933 | 1.492587217 | 243.7810406 | 350.3712382 | 242.4082029 | 357.3878211 | 44.63660813 | 0.893434423 | 0.88489946 | 0.887923015 | 0.898321115 | 1.91 | 0.009 | 85.97 | 79.01 | 92.21036
171.9566144 | 154.9684185 | 19.93031412 | 2.958549067 | 0.912852415 | 877.2532078 | 2.770027299 | 25.69140283 | 41.12284339 | 3006.265561 | 1.133398292 | 0.417018667 | 1.518986487 | 100.3826372 | 749.6467698 | 794.0151816 | 729.0822416 | 702.7807003 | 778.527489 | 846.6787573 | 680.4141598 | 785.1148925 | 810.8549943 | 712.8177594 | 778.3858616 | 827.9021048 | 762.498102 | 819.489256 | 859.6508308 | 10321.94 | 2.316475812 | 1.474063457 | 250.4111038 | 346.1792783 | 239.32295 | 348.556663 | 44.75597831 | 0.903898129 | 0.892230381 | 0.923879366 | 0.934675694 | 1.91 | 0.009 | 85.97 | 79.01 | 92.21036
172.0091353 | 154.988578 | 20.78333843 | 3.293734888 | 1.027520863 | 875.6277637 | 2.962949933 | 25.58883812 | 44.61339063 | 2971.862204 | 1.1194211 | 0.426233782 | 1.498982404 | 244.2320343 | 773.6760675 | 813.0165241 | 799.169038 | 699.8716968 | 778.7839392 | 837.3324209 | 676.8838641 | 785.345712 | 803.9018749 | 713.6179398 | 783.6948026 | 821.5147008 | 756.4296013 | 808.3080697 | 854.9552026 | 1594.577811 | 2.274646822 | 1.510902827 | 245.3255055 | 336.8413544 | 235.3648138 | 350.6873743 | 44.59970295 | 0.901496202 | 0.89140895 | 0.921686802 | 0.932833244 | 1.81 | 0.008 | 86.1 | 79.38 | 91.99722
171.9370115 | 154.881856 | 21.07809856 | 3.376406654 | 0.936940225 | 873.1612506 | 2.750968282 | 25.68773972 | 45.47209217 | 3012.499751 | 1.125723152 | 0.427395931 | 1.509345595 | 425.3779755 | 774.9652627 | 808.0685728 | 808.0935949 | 694.7645465 | 777.3704174 | 835.3542204 | 672.0935664 | 785.1642344 | 792.9715983 | 715.2780753 | 786.2026161 | 818.1458262 | 754.4964333 | 802.4520541 | 849.3178919 | 0 | 2.277187634 | 1.541252769 | 244.5821446 | 331.97475 | 235.3602958 | 343.6941956 | 45.2060026 | 0.90551823 | 0.896261029 | 0.924444646 | 0.935944711 | 1.81 | 0.008 | 86.1 | 79.38 | 91.99722
170.0598988 | 152.9958484 | 21.09317488 | 3.330945951 | 0.848641292 | 874.2863524 | 2.680456332 | 25.6901606 | 45.3195603 | 2998.924409 | 1.128283337 | 0.421215027 | 1.51098532 | 320.9018417 | 777.2484673 | 791.3881079 | 757.24387 | 693.7317001 | 778.0891162 | 838.1089542 | 669.9815994 | 786.0291735 | 793.1057134 | 713.6697855 | 784.3500712 | 818.6986271 | 761.9584268 | 804.2886943 | 850.3609396 | 0 | 2.291815251 | 1.543176672 | 242.086064 | 331.4252835 | 241.6241393 | 349.4825112 | 45.75180155 | 0.903938928 | 0.894584696 | 0.922129526 | 0.933413264 | 2.26 | 0.007 | 86.18 | 79.4 | 92.04229
170.066302 | 151.1101349 | 21.4653486 | 3.4263173 | 0.926944447 | 874.3853148 | 2.753865462 | 25.73858069 | 45.03846046 | 3009.670716 | 1.138660593 | 0.415166388 | 1.521055702 | 352.9568246 | 769.7545759 | 771.0404508 | 701.7453081 | 693.4453262 | 780.6357608 | 837.5501443 | 673.0580346 | 785.8679011 | 795.9306474 | 712.4790122 | 785.1877262 | 820.2333653 | 762.1281887 | 798.3355392 | 848.7129826 | 953.8879613 | 2.30011557 | 1.540813702 | 239.8495774 | 328.63673 | 241.1940633 | 355.8014972 | 45.86754861 | 0.905318191 | 0.897130458 | 0.92332683 | 0.93402063 | 2.26 | 0.007 | 86.18 | 79.4 | 92.04229
165.0517207 | 148.5132297 | 20.77787446 | 3.09236002 | 0.924494774 | 877.3588467 | 2.230510057 | 25.86298657 | 39.84181226 | 2998.977319 | 1.135036958 | 0.402078472 | 1.515678231 | 446.5626279 | 761.779744 | 758.8516565 | 703.0297457 | 694.6954292 | 782.1233168 | 847.079837 | 674.6396352 | 784.9659724 | 805.4712983 | 720.2616879 | 784.4745758 | 828.5205391 | 762.6524608 | 798.4701484 | 858.0214484 | 10532.34405 | 2.344675664 | 1.491996022 | 240.1663271 | 316.6909139 | 234.3985053 | 350.2859212 | 45.85068879 | 0.900318981 | 0.892066577 | 0.906128745 | 0.916309962 | 1.67 | 0.009 | 86.21 | 79.38 | 92.02511
167.9656343 | 151.1668732 | 20.96672498 | 3.310081435 | 0.992828954 | 878.6760312 | 2.158259824 | 25.83663302 | 40.01027113 | 3001.621319 | 1.116443436 | 0.417283317 | 1.49882302 | 529.6775937 | 778.5447683 | 782.0783195 | 701.6249618 | 693.1966263 | 788.728539 | 850.9010443 | 684.1908442 | 792.4557371 | 819.386536 | 734.9995043 | 792.0219925 | 834.4947834 | 763.932036 | 810.3721068 | 861.4090265 | 10464.3519 | 2.311969378 | 1.523674902 | 243.2409027 | 324.0332631 | 238.716585 | 366.403507 | 45.85335745 | 0.90037968 | 0.89175536 | 0.908567951 | 0.919314794 | 1.67 | 0.009 | 86.21 | 79.38 | 92.04929
171.9759669 | 154.8836621 | 20.99063978 | 3.307748827 | 0.899449151 | 880.7205526 | 2.482391144 | 25.83513699 | 40.73816081 | 3005.837723 | 1.106267306 | 0.43210468 | 1.490930886 | 76.66996852 | 783.6941387 | 767.50967 | 710.8811723 | 698.9143101 | 784.4697694 | 846.8847908 | 687.0586896 | 787.8105633 | 819.0066871 | 730.7869665 | 790.1305695 | 832.2961155 | 769.9335345 | 811.9604601 | 862.2743982 | 10410.44199 | 2.294078795 | 1.541003231 | 248.6983052 | 343.9706348 | 233.7906388 | 377.4513253 | 45.86529491 | 0.901654318 | 0.89161231 | 0.918027885 | 0.929378581 | 1.95 | 0.009 | 86.14 | 79.43 | 91.8793
171.9161263 | 155.0074166 | 20.76095999 | 3.089234869 | 0.976653154 | 879.9708616 | 2.539586471 | 27.06332124 | 41.39037978 | 3012.069246 | 1.094001823 | 0.43695974 | 1.479515628 | 61.33550646 | 780.1877359 | 773.1716212 | 711.6930697 | 704.4317513 | 784.7636724 | 845.1139407 | 684.5261437 | 785.6350734 | 821.3281785 | 727.743979 | 790.1446288 | 828.6832531 | 769.9564273 | 812.2227199 | 861.2186105 | 10587.08988 | 2.333639505 | 1.479380667 | 250.5269162 | 341.8867025 | 242.2204214 | 366.2982651 | 46.00149841 | 0.901358748 | 0.892668272 | 0.911380359 | 0.923034452 | 1.95 | 0.009 | 86.14 | 79.43 | 91.8793
172.0669491 | 154.9897591 | 20.5279751 | 3.072042168 | 0.914013294 | 879.4313131 | 2.483280713 | 26.89467673 | 40.94520097 | 2997.392254 | 1.072502176 | 0.438143071 | 1.456779743 | 27.34570227 | 779.6617588 | 810.7867595 | 718.9981077 | 702.0724874 | 783.4394313 | 845.4714049 | 681.0622171 | 784.0466813 | 824.3020245 | 720.8786916 | 786.2440765 | 829.9969683 | 768.9591662 | 809.0825939 | 860.1275993 | 10756.00795 | 2.313743898 | 1.491748472 | 250.399591 | 339.3978212 | 242.8296662 | 371.7343978 | 46.45916118 | 0.896212114 | 0.886943099 | 0.89657475 | 0.907679742 | 1.99 | 0.007 | 86.22 | 79.32 | 92.05738
172.0343487 | 154.9960251 | 20.64266465 | 3.195542437 | 0.90744584 | 879.5361447 | 2.475657003 | 26.59842292 | 40.65678582 | 3004.885464 | 1.084482424 | 0.436255965 | 1.471567806 | 201.591711 | 771.1768598 | 783.6447569 | 716.7222935 | 703.0476756 | 785.1074598 | 843.6730494 | 680.2805347 | 784.0975533 | 820.0869858 | 713.9796704 | 785.5960322 | 829.8427131 | 768.0697732 | 808.2100996 | 859.7388188 | 10629.2132 | 2.29913146 | 1.519861724 | 249.974383 | 339.7393152 | 251.2395741 | 371.4316987 | 46.5781948 | 0.89839746 | 0.889207698 | 0.906221247 | 0.917177186 | 1.99 | 0.007 | 86.22 | 79.32 | 92.05738
172.0409676 | 155.0056114 | 20.66911586 | 3.233888895 | 0.943727806 | 879.3347779 | 2.526071197 | 26.60116582 | 40.72241354 | 3001.943611 | 1.110042437 | 0.434522702 | 1.49677476 | 499.3476409 | 750.3397646 | 782.4725469 | 721.4193634 | 707.7014546 | 786.4773873 | 844.9711082 | 681.5037828 | 785.3486932 | 815.9280808 | 712.0144428 | 786.9126484 | 827.8924805 | 764.5281162 | 807.7835069 | 859.9818775 | 10809.40991 | 2.308107208 | 1.519026974 | 250.1657677 | 324.6933421 | 262.4480243 | 371.7429664 | 46.54123264 | 0.902989334 | 0.895068176 | 0.923376627 | 0.934287989 | 1.92 | 0.006 | 86.08 | 79.23 | 92.01681
171.9642363 | 154.983462 | 20.60877969 | 3.211576366 | 0.955681749 | 879.6934963 | 2.565117918 | 26.64689355 | 40.46071465 | 2996.847462 | 1.129183933 | 0.431525376 | 1.515755376 | 547.3354021 | 765.9835804 | 776.6783007 | 715.8348558 | 713.7407096 | 787.0861815 | 847.0789484 | 684.2849354 | 786.2707023 | 813.8836847 | 715.9609328 | 787.5458224 | 826.9281701 | 767.3052703 | 808.3785101 | 861.2276029 | 11240.40435 | 2.301740378 | 1.515637512 | 250.5688764 | 315.4214023 | 266.3955368 | 378.5450817 | 46.39132347 | 0.90710436 | 0.898702415 | 0.934465043 | 0.945540214 | 1.92 | 0.006 | 86.08 | 79.23 | 92.01681
172.0437259 | 154.366439 | 20.61942079 | 3.246781081 | 1.030035922 | 879.4874066 | 2.640283475 | 26.62483511 | 40.42494271 | 3002.379875 | 1.148861355 | 0.426983354 | 1.535147564 | 496.421342 | 765.8659389 | 756.0600885 | 702.5727424 | 721.8627837 | 785.8570173 | 845.195377 | 677.4506768 | 786.3675592 | 809.8342331 | 714.7979099 | 788.4173122 | 822.6517337 | 762.5803322 | 807.0750232 | 860.3082722 | 11093.32491 | 2.287518261 | 1.514746511 | 249.6083373 | 312.0630158 | 269.5917536 | 385.484593 | 46.63167081 | 0.910059435 | 0.901546287 | 0.944131298 | 0.955232686 | 1.96 | 0.006 | 86.02 | 79.16 | 92.2704
171.9496986 | 154.1265795 | 20.68852178 | 3.207598809 | 1.01431794 | 879.2174643 | 2.652683352 | 26.63626636 | 40.29618005 | 2999.914417 | 1.144141525 | 0.426712935 | 1.529424114 | 518.8718471 | 765.8951611 | 745.6510253 | 696.1824594 | 731.0024377 | 784.4601353 | 846.9211884 | 672.981909 | 786.383194 | 812.4974802 | 718.5302192 | 788.8311337 | 823.508247 | 760.7587867 | 808.6915514 | 861.2892279 | 11121.23398 | 2.292089168 | 1.503950299 | 249.3380219 | 321.7035678 | 264.7696561 | 375.428692 | 46.54927381 | 0.90818285 | 0.90065456 | 0.94046168 | 0.951649675 | 2.07 | 0.008 | 86.03 | 79.19 | 92.2704
172.0625773 | 154.980575 | 20.54082358 | 3.216369568 | 1.021143892 | 880.525089 | 2.666544345 | 26.66709047 | 40.44630105 | 2997.670604 | 1.110551866 | 0.434468758 | 1.496597895 | 510.1428129 | 775.8024438 | 808.8358777 | 755.1922682 | 721.3179814 | 783.417321 | 849.207808 | 673.1523185 | 785.0657198 | 808.936754 | 720.7111714 | 785.7599227 | 824.0183831 | 753.7173804 | 812.6856987 | 861.1845941 | 11381.39323 | 2.3002601 | 1.503836497 | 250.6507809 | 338.4122176 | 259.9938931 | 361.8460976 | 46.4552528 | 0.90338112 | 0.896497856 | 0.922461129 | 0.93363921 | 2.18 | 0.006 | 85.83 | 78.86 | 92.33993
172.4928894 | 155.0075475 | 20.56148696 | 3.187271147 | 0.974834935 | 879.0558686 | 2.564763972 | 26.69487243 | 40.39702059 | 3000.597583 | 1.086776543 | 0.438015046 | 1.472703608 | 380.7581946 | 774.5269785 | 809.2832286 | 744.4024649 | 714.7258165 | 784.1929712 | 848.7980388 | 682.7216354 | 784.7796509 | 817.2697753 | 711.0851594 | 786.0041756 | 827.634343 | 748.8609912 | 816.4012208 | 860.2538419 | 11616.2905 | 2.293479298 | 1.509897271 | 250.7268761 | 343.0642886 | 253.4251372 | 363.3145956 | 46.33642519 | 0.899506491 | 0.891596269 | 0.906165112 | 0.917216361 | 2.18 | 0.006 | 85.83 | 78.86 | 92.33993
172.2533808 | 155.0022616 | 20.47701479 | 3.146530688 | 0.961404436 | 880.0113473 | 2.554409195 | 26.72031262 | 40.47856412 | 3000.277112 | 1.065200292 | 0.440572505 | 1.450888888 | 125.8228036 | 767.5937042 | 813.6572205 | 722.7058602 | 716.6690087 | 782.6654664 | 847.1197542 | 683.560869 | 784.8688183 | 817.2630465 | 705.67916 | 785.7250194 | 826.0178494 | 755.3728545 | 808.7556785 | 862.1558501 | 11646.73002 | 2.299122231 | 1.503761197 | 250.7946486 | 320.4673021 | 250.3799422 | 393.3951428 | 46.36177006 | 0.896083019 | 0.889053016 | 0.890962055 | 0.90190173 | 2.05 | 0.007 | 85.74 | 78.93 | 92.15479
172.1880948 | 155.0019402 | 20.14998529 | 3.082889891 | 1.005250993 | 879.4999333 | 2.572559161 | 26.7407687 | 40.33838755 | 3003.558339 | 1.033016349 | 0.443248745 | 1.418855894 | 447.1197611 | 748.389188 | 818.3848357 | 785.9683395 | 719.5950474 | 780.8464168 | 846.2617811 | 686.5249628 | 783.7497355 | 818.2993293 | 701.6289855 | 784.563425 | 823.3112103 | 755.6218698 | 803.693821 | 861.2871841 | 11783.30077 | 2.294379068 | 1.48842128 | 250.8534664 | 291.7815384 | 254.4692174 | 417.24361 | 46.57755013 | 0.889129622 | 0.882107041 | 0.869577705 | 0.880568379 | 2.05 | 0.007 | 85.74 | 78.93 | 92.15479
172.1437575 | 155.0009678 | 19.78968865 | 3.082569886 | 1.035318488 | 878.5024949 | 2.624701334 | 26.74021375 | 40.06948806 | 3003.902823 | 1.02857773 | 0.441564047 | 1.414545762 | 495.2852999 | 737.1919407 | 807.1787709 | 765.1197655 | 718.5407616 | 781.0995305 | 844.681224 | 687.7509391 | 781.3863278 | 818.7608426 | 703.3352186 | 782.8500119 | 821.7521181 | 758.0515512 | 803.6068821 | 859.9631744 | 11807.74235 | 2.287422714 | 1.474797982 | 250.8811726 | 314.1071995 | 262.6253655 | 384.5500483 | 46.83477364 | 0.88667834 | 0.879799638 | 0.866139691 | 0.877167312 | 2.13 | 0.009 | 85.68 | 78.84 | 92.10526
172.5138248 | 155.0077184 | 19.95557292 | 3.168265858 | 0.925476501 | 879.0946329 | 2.51885766 | 26.38684607 | 39.82250219 | 2998.576052 | 1.075480439 | 0.435187413 | 1.461673038 | 526.7958369 | 758.3539089 | 789.4637334 | 738.0799093 | 716.1662432 | 783.250177 | 843.0259637 | 681.1233736 | 780.9193286 | 816.1724333 | 705.5106921 | 783.8396362 | 825.2026477 | 750.1994231 | 803.5256158 | 860.7839566 | 11598.17343 | 2.268165181 | 1.50470334 | 250.3672857 | 321.2879944 | 269.3390455 | 362.9195319 | 46.84798886 | 0.895476654 | 0.888798057 | 0.896062054 | 0.907197979 | 2.13 | 0.009 | 85.68 | 78.84 | 92.10526
172.538693 | 154.9974827 | 20.02163948 | 3.112949488 | 0.882628551 | 880.6126607 | 2.4759217 | 26.58375054 | 39.89434447 | 3001.661638 | 1.123810955 | 0.429651387 | 1.51125921 | 532.2576371 | 774.911697 | 773.4289725 | 701.9285654 | 708.9721207 | 784.8568404 | 845.3793842 | 677.4694735 | 783.2715387 | 814.6285676 | 710.6981525 | 786.3191832 | 826.902459 | 747.503027 | 806.7373248 | 862.6145875 | 11633.79203 | 2.278984312 | 1.500831835 | 250.7043016 | 321.7811188 | 275.7965455 | 354.2974986 | 46.90665645 | 0.904317102 | 0.897462403 | 0.928841769 | 0.939646121 | 2.18 | 0.008 | 85.88 | 79.24182 | 91.997
171.3958694 | 153.2175386 | 19.94709469 | 3.041197471 | 0.870453382 | 880.1597951 | 2.448307511 | 26.44665438 | 39.68265147 | 2990.229268 | 1.154812022 | 0.418097432 | 1.541933535 | 516.2086892 | 773.1340644 | 801.4941513 | 740.4728222 | 712.3077994 | 786.0817106 | 847.8839544 | 649.3268997 | 787.2971519 | 801.7649657 | 707.915909 | 790.1622111 | 825.1436327 | 748.2557257 | 803.8554362 | 861.8818874 | 11317.57312 | 2.281823282 | 1.492425013 | 247.9604862 | 332.0955054 | 279.8100927 | 352.0633826 | 46.67401641 | 0.908257537 | 0.9008501 | 0.94153102 | 0.951807841 | 2.18 | 0.008 | 85.88 | 79.24182 | 91.997
160.5154547 | 144.013895 | 20.02657686 | 2.772936081 | 0.672027967 | 874.882699 | 2.370665149 | 24.6868751 | 37.57685373 | 2979.358042 | 1.11717311 | 0.38072267 | 1.496164954 | 270.8201239 | 767.6591733 | 821.2695663 | 800.0160048 | 719.0927052 | 786.1136 | 851.9434426 | 627.1843323 | 787.4525208 | 795.6385906 | 714.026727 | 790.4450541 | 826.0745705 | 750.8806615 | 813.6489902 | 859.132612 | 11696.97713 | 2.329429963 | 1.480891836 | 233.6051814 | 324.6055719 | 278.9419316 | 353.5520106 | 46.15764405 | 0.889663829 | 0.882462485 | 0.870059663 | 0.880095567 | 2.27 | 0.009 | 85.9 | 79.32 | 92.17651
158.1530309 | 142.5415625 | 19.85913659 | 2.745558173 | 0.631430746 | 873.1952456 | 2.34524611 | 24.0811019 | 37.0163301 | 2988.845452 | 1.127039151 | 0.37096729 | 1.505657157 | 74.08447838 | 778.2293664 | 810.8798257 | 727.5136764 | 724.3696738 | 788.8239152 | 851.7646868 | 637.409614 | 786.1402752 | 811.0075791 | 721.3648843 | 789.3296963 | 828.7324308 | 758.4094252 | 819.3621181 | 858.4894625 | 11468.57845 | 2.32701121 | 1.490460105 | 230.6943302 | 311.2225632 | 276.5638148 | 361.5980534 | 46.09232722 | 0.88960902 | 0.88237017 | 0.865910477 | 0.876061475 | 2.27 | 0.009 | 85.9 | 79.32 | 92.17651
155.4033464 | 141.0170116 | 19.98769345 | 2.765183204 | 0.72661252 | 869.5020605 | 2.647877534 | 23.65126764 | 38.95381 | 2988.087358 | 1.074347599 | 0.369907865 | 1.448764952 | 2.578917673 | 775.3566614 | 798.3141175 | 709.1074331 | 728.1433066 | 784.1970875 | 842.9733619 | 650.0127519 | 786.1212742 | 810.7677259 | 715.7979923 | 787.7106877 | 822.7428231 | 760.0696491 | 814.0809133 | 853.1314094 | 6347.373427 | 2.331816141 | 1.474591231 | 224.9536063 | 313.5025066 | 268.0309402 | 358.1292008 | 45.97061613 | 0.878321595 | 0.870224594 | 0.820668932 | 0.831062884 | 1.82 | 0.007 | 85.02 | 78.35 | 92.30664
157.5807162 | 141.8957968 | 20.09681669 | 2.741704546 | 0.588735993 | 870.6058549 | 2.484579683 | 23.62522209 | 39.12953548 | 2997.683952 | 1.035633579 | 0.378356844 | 1.410566415 | 108.4274842 | 773.3196702 | 823.3512739 | 804.5086373 | 715.5252802 | 783.5854778 | 842.9477235 | 653.6026165 | 784.8772947 | 794.4872954 | 709.2662359 | 786.4206254 | 823.2390552 | 749.4551496 | 808.7928072 | 852.9120886 | 6172.295598 | 2.305453978 | 1.501373841 | 225.959656 | 328.5212885 | 254.6690756 | 361.6870707 | 46.09423445 | 0.872829875 | 0.865501751 | 0.796876793 | 0.807633936 | 1.82 | 0.007 | 85.02 | 78.35 | 92.30664
163.2520752 | 146.7980795 | 20.05692293 | 3.002728733 | 0.607598418 | 868.9886525 | 2.556813248 | 23.67113259 | 38.38401292 | 3018.564019 | 1.0438891 | 0.39732386 | 1.425271513 | 234.9666122 | 771.9673056 | 819.5417279 | 819.4352714 | 711.0536003 | 781.4438723 | 839.9341182 | 599.2873102 | 778.9066844 | 809.2204551 | 700.9856809 | 784.1887147 | 819.0759744 | 745.9440897 | 792.7543006 | 851.1013269 | 9282.629272 | 2.263453455 | 1.561556402 | 235.2195515 | 329.918015 | 237.848069 | 375.9915226 | 46.39415781 | 0.88109014 | 0.873943072 | 0.82475365 | 0.835120372 | 2.32 | 0.009 | 85.12 | 78.4 | 92.07113
165.0712977 | 148.4921937 | 19.9110425 | 3.05307089 | 0.57706365 | 873.8386023 | 2.582654508 | 23.67322968 | 38.2741497 | 3002.379538 | 1.058022214 | 0.402481958 | 1.439249939 | 544.3601852 | 757.5214343 | 819.259782 | 817.7357825 | 706.6896462 | 779.1726008 | 840.2371674 | 664.5587441 | 776.2716699 | 820.3042062 | 689.2135771 | 782.4363697 | 818.7005141 | 754.2059232 | 787.1054993 | 854.7355496 | 10357.49514 | 2.261082842 | 1.576386459 | 238.4898821 | 310.2145133 | 237.7031551 | 402.1495754 | 46.4574439 | 0.885326327 | 0.87900982 | 0.84325763 | 0.853377674 | 2.32 | 0.009 | 85.12 | 78.4 | 92.07113
161.5606712 | 146.138441 | 19.87067544 | 2.951141085 | 0.578305724 | 874.8214982 | 2.633123092 | 23.74490949 | 38.40881029 | 3002.314963 | 1.074762642 | 0.390510679 | 1.456875753 | 504.2804954 | 745.8103418 | 817.0886804 | 767.724921 | 714.7556719 | 783.5453568 | 841.215643 | 658.5853763 | 777.7406175 | 822.6696673 | 687.4463081 | 785.9692104 | 812.969739 | 761.9755823 | 789.853841 | 856.1308264 | 10326.54843 | 2.312197226 | 1.546919592 | 235.4152949 | 298.7538897 | 238.2970087 | 413.6402453 | 46.45014609 | 0.885970362 | 0.879972657 | 0.845451965 | 0.855556994 | 1.96 | 0.008 | 86.12761 | 79.23481 | 92.04929
160.1797074 | 144.0053563 | 19.98756978 | 2.855673889 | 0.528951276 | 874.9025373 | 2.572171033 | 23.63143265 | 38.25771266 | 2994.392896 | 1.108122731 | 0.378835428 | 1.48724529 | 481.0183547 | 744.2421471 | 817.7565963 | 726.1821433 | 725.9573318 | 784.21744 | 844.3968404 | 649.0615779 | 779.6201558 | 826.5221126 | 697.7296109 | 786.9437137 | 811.5351455 | 763.825274 | 789.0351813 | 855.5934696 | 10252.20814 | 2.323413489 | 1.53857402 | 232.2892804 | 304.3016198 | 248.2635377 | 386.301687 | 46.34690067 | 0.88907688 | 0.8829732 | 0.858963373 | 0.868744124 | 1.96 | 0.008 | 86.12761 | 79.23481 | 91.84605
156.9205969 | 143.9967431 | 19.71443574 | 2.788737969 | 0.557786307 | 874.8275721 | 2.631569011 | 23.63768768 | 38.01898025 | 3000.586096 | 1.11471344 | 0.376720736 | 1.494300725 | 324.7335996 | 759.8029361 | 820.7163828 | 744.486752 | 724.2897906 | 784.1739176 | 849.1544508 | 632.3101817 | 780.1653819 | 818.8799144 | 708.0625561 | 786.431001 | 816.0036685 | 762.1288531 | 794.7557184 | 856.7838548 | 10691.95911 | 2.526960287 | 1.525319311 | 232.4742519 | 325.793995 | 243.206407 | 346.6122619 | 46.11393981 | 0.889476193 | 0.884330328 | 0.862136298 | 0.871513915 | 2.03 | 0.009 | 86.33213 | 79.57794 | 91.66569
159.9687043 | 143.9991722 | 19.82304392 | 2.776953906 | 0.5499746 | 875.1602393 | 2.574602117 | 23.63348821 | 38.06437631 | 3005.680568 | 1.111442589 | 0.377136706 | 1.492088854 | 102.8915048 | 773.0004571 | 819.7434056 | 774.6872071 | 721.0277834 | 782.7505284 | 846.2747562 | 613.5370826 | 776.5334851 | 820.9513574 | 707.6446477 | 784.0997472 | 814.907799 | 752.6877218 | 802.479868 | 856.9437403 | 10703.92098 | 2.311857892 | 1.534777809 | 232.4718118 | 341.7799979 | 244.0171828 | 355.2158064 | 46.09755836 | 0.889625231 | 0.88343894 | 0.859505283 | 0.869170667 | 2.03 | 0.009 | 86.33213 | 79.57794 | 91.66569
160.0198065 | 143.9907176 | 19.93974269 | 2.87748548 | 0.596192596 | 874.0994717 | 2.632619161 | 23.65869221 | 38.05229744 | 2995.952471 | 1.140460304 | 0.37475716 | 1.521612422 | 293.3094544 | 775.1506791 | 819.5684618 | 715.2209203 | 718.157329 | 783.0238629 | 845.9304007 | 675.5135362 | 780.492691 | 827.2175557 | 702.1523401 | 786.6651715 | 814.5644395 | 753.579813 | 799.9604552 | 856.6322488 | 10498.21536 | 2.308453204 | 1.542144029 | 232.4175319 | 344.9842065 | 235.7500532 | 362.7199042 | 46.09157364 | 0.895001084 | 0.889411254 | 0.881279091 | 0.891087683 | 2.1 | 0.008 | 86.42835 | 79.77911 | 91.78738
153.5876919 | 140.7647124 | 19.7195933 | 2.820236353 | 0.672892194 | 873.4728231 | 2.67848986 | 23.45463594 | 36.99861358 | 2984.871522 | 1.145790224 | 0.361026682 | 1.522412044 | 477.1251178 | 773.7820193 | 812.8572688 | 714.7300866 | 706.7158351 | 780.9421629 | 845.6319508 | 641.7659871 | 777.834781 | 825.9246622 | 702.539261 | 785.952315 | 815.0373578 | 760.5902088 | 795.8012738 | 854.6172486 | 10378.75007 | 2.348789358 | 1.512195111 | 227.3324628 | 327.976627 | 231.2741353 | 371.320846 | 45.92422143 | 0.891225967 | 0.884689989 | 0.869782258 | 0.878984318 | 2.1 | 0.008 | 86.42835 | 79.77911 | 91.78738
150.015331 | 138.0029412 | 20.3141535 | 2.909288106 | 0.856864096 | 869.6048877 | 2.558983598 | 23.80478364 | 37.11842367 | 3002.852332 | 1.109784183 | 0.357916179 | 1.484450457 | 448.7352166 | 773.1936423 | 819.6374995 | 716.4677724 | 697.2778354 | 779.5280111 | 844.60138 | 661.636504 | 779.0241848 | 822.9618865 | 694.9450135 | 787.0642666 | 811.218654 | 767.2103002 | 802.2136221 | 852.058514 | 9276.710824 | 2.384019881 | 1.48324986 | 222.726752 | 334.3881703 | 237.2814633 | 388.6562731 | 45.77026553 | 0.882245529 | 0.876196592 | 0.836181235 | 0.845973944 | 1.96 | 0.007 | 86.20697 | 79.37173 | 91.85721
149.9875222 | 138.0069335 | 20.39802399 | 2.766370037 | 0.655786628 | 869.7464207 | 2.452876971 | 23.62252328 | 37.30519233 | 2994.94746 | 1.086549829 | 0.360134639 | 1.460653712 | 332.5731732 | 775.4130768 | 801.4630823 | 705.3821333 | 700.521035 | 781.2139597 | 847.4545769 | 673.1747897 | 781.1386413 | 826.0969334 | 694.5499163 | 787.3191011 | 820.1892061 | 763.8974798 | 808.8343737 | 854.0384789 | 9386.720344 | 2.395778658 | 1.498784641 | 222.8067245 | 332.2045328 | 233.746451 | 412.6523988 | 45.60853502 | 0.878544781 | 0.8725426 | 0.81946632 | 0.829353081 | 1.96 | 0.007 | 86.20697 | 79.37173 | 91.85721
145.44158 | 136.3193024 | 20.24851369 | 2.763366329 | 0.619873793 | 869.16056 | 2.579423597 | 23.01922612 | 36.48445293 | 2995.537244 | 1.061461503 | 0.353625603 | 1.434547478 | 153.2607072 | 775.2769927 | 821.1433247 | 749.1047138 | 702.9988281 | 777.8207443 | 839.8087477 | 659.8231457 | 781.683566 | 824.006589 | 704.3387908 | 785.7122503 | 817.5231405 | 768.9611487 | 803.2532704 | 851.9074881 | 10112.394 | 2.438891526 | 1.51194541 | 220.2494997 | 347.6869075 | 231.1211304 | 394.4328623 | 45.5066616 | 0.871531779 | 0.865052552 | 0.792266337 | 0.802209315 | 2.07 | 0.008 | 86.03 | 79.19 | 0
138.4429309 | 130.6788825 | 20.27609178 | 2.706247005 | 0.49180447 | 864.8659062 | 2.517926954 | 22.01979138 | 34.78806653 | 2981.559342 | 1.012812711 | 0.33563542 | 1.379663843 | 42.11210755 | 773.7748772 | 822.1292728 | 781.1313543 | 702.8845817 | 777.0423828 | 838.4588245 | 661.8870127 | 780.6746783 | 823.361836 | 706.173494 | 784.6671495 | 816.8201389 | 772.8922068 | 807.581303 | 850.5172967 | 10089.44989 | 2.446582538 | 1.524012419 | 211.2573542 | 351.6185479 | 221.1596733 | 377.3772961 | 45.32050874 | 0.835800821 | 0.827508189 | 0.752849327 | 0.762689581 | 1.84 | 0.005 | 85.48 | 78.51 | 0
134.885011 | 127.4982877 | 19.95218277 | 2.715323415 | 0.455003448 | 853.801905 | 2.594509052 | 20.70408494 | 33.51566957 | 2991.583381 | 0.954404982 | 0.323994271 | 1.31864868 | 23.69527334 | 769.6639511 | 808.1105113 | 731.798785 | 704.042407 | 773.353485 | 830.6458866 | 659.1147489 | 776.6932067 | 816.9549171 | 705.2103065 | 783.1686793 | 808.6814964 | 772.3121765 | 807.2823074 | 840.615641 | 9993.007162 | 2.416900683 | 1.546444181 | 205.391825 | 342.5075293 | 229.7065584 | 375.4310637 | 45.25241929 | 0.787758521 | 0.779838651 | 0.724038973 | 0.733442477 | 2.07 | 0.007 | 85.55 | 78.42 | 0
141.031701 | 128.6454339 | 20.08946241 | 2.816784269 | 0.340261904 | 858.8913435 | 2.512268054 | 19.51640097 | 32.54736343 | 3000.812134 | 0.913280417 | 0.329870963 | 1.278247783 | 32.84855426 | 763.5769864 | 755.7282506 | 699.2431379 | 703.5740753 | 773.382475 | 830.7463714 | 660.6184128 | 773.6681769 | 816.4183286 | 701.5934632 | 780.2447672 | 801.6088836 | 770.4977934 | 804.7614261 | 843.6802103 | 10358.75087 | 2.278060222 | 1.614778601 | 205.6290367 | 323.8628631 | 247.0140046 | 385.9297856 | 45.20139669 | 0.781450871 | 0.773662709 | 0.69777113 | 0.707152923 | 2.07 | 0.007 | 85.55 | 78.42 | 0
154.2921943 | 139.1000806 | 20.25786505 | 3.082826789 | 0.71405509 | 863.8584181 | 2.625475656 | 21.93003656 | 35.83161518 | 3026.477659 | 0.973717315 | 0.370681016 | 1.347322454 | 151.6090051 | 751.7000528 | 770.0672325 | 691.2986046 | 694.5806613 | 774.7870714 | 829.675842 | 664.6160487 | 773.3697334 | 816.7772554 | 702.678905 | 783.5419703 | 803.257366 | 768.6000948 | 799.8454968 | 846.6853571 | 10190.37726 | 2.266550919 | 1.554788728 | 222.4330147 | 321.9904447 | 243.7894652 | 394.2724123 | 45.27676582 | 0.804561896 | 0.795853902 | 0.79058191 | 0.800664116 | 2.13 | 0.006 | 85.6 | 78.57 | 0
160.0520132 | 144.2003416 | 20.53459155 | 3.070466025 | 0.745547444 | 864.5493165 | 2.363411042 | 23.63310243 | 37.71634832 | 3016.227285 | 1.023157497 | 0.392938625 | 1.400138196 | 300.3643064 | 736.9279566 | 807.348101 | 721.9488577 | 690.0166968 | 778.3363848 | 831.1032595 | 670.7981373 | 775.4388003 | 817.2067614 | 699.5417819 | 784.6760446 | 809.2234932 | 766.480572 | 794.8195804 | 848.1852392 | 10379.7812 | 2.292229836 | 1.544116939 | 231.3362554 | 306.7231611 | 239.554623 | 407.6221126 | 45.2424609 | 0.819212969 | 0.81036397 | 0.855688872 | 0.866959812 | 2.13 | 0.006 | 85.6 | 78.57 | 0
160.2475526 | 144.3877358 | 20.19217159 | 3.042710676 | 0.651758133 | 864.7668217 | 2.262080659 | 23.8626849 | 37.5739775 | 2999.54717 | 1.054920822 | 0.390023438 | 1.43238912 | 201.3462246 | 718.7491174 | 803.8372628 | 750.0816804 | 689.6621973 | 782.2507576 | 831.3781033 | 674.9537895 | 778.4878282 | 816.58975 | 696.6238068 | 786.0148652 | 811.5861633 | 761.8129932 | 800.0091566 | 848.768378 | 10789.16283 | 2.291030054 | 1.552544856 | 232.2887124 | 311.8604193 | 253.7435317 | 400.6572044 | 46.46365962 | 0.822945269 | 0.814243569 | 0.880969779 | 0.891924886 | 2.02 | 0.008 | 85.72 | 78.74 | 0
165.1572764 | 148.6629963 | 19.85084372 | 3.246225791 | 0.98210542 | 874.4778289 | 2.404056686 | 25.71315149 | 38.9951762 | 3017.643398 | 1.141507185 | 0.401345435 | 1.523046545 | 440.4519804 | 722.0127117 | 733.072333 | 707.3920252 | 692.2311271 | 782.9985855 | 836.1693856 | 658.6096196 | 780.857048 | 813.635626 | 693.3738472 | 787.0793199 | 814.8981169 | 757.991947 | 800.3931038 | 855.0316119 | 9860.863373 | 2.279953118 | 1.509487313 | 239.4684956 | 328.270209 | 262.3740462 | 382.8163405 | 47.50318392 | 0.844508327 | 0.836141378 | 0.961318642 | 0.971887091 | 2.02 | 0.008 | 85.72 | 78.74 | 0
164.922125 | 147.1667156 | 19.98286022 | 3.0106272 | 1.135415635 | 874.7004549 | 2.558141559 | 26.33951774 | 39.58888173 | 2999.062801 | 1.155130705 | 0.393659238 | 1.534279649 | 451.4611495 | 751.6324977 | 745.7345032 | 703.2315695 | 693.6850198 | 784.0375869 | 841.2735203 | 672.0479721 | 786.0836729 | 816.4490512 | 711.3277581 | 791.2974235 | 820.6864093 | 764.9299957 | 795.518024 | 856.1201529 | 9953.853968 | 2.322268202 | 1.423660702 | 238.3217923 | 326.7408215 | 269.9743057 | 384.4160452 | 46.28094283 | 0.846299098 | 0.837107504 | 0.965046225 | 0.975973392 | 0 | 0 | 0 | 0 | 0
165.022787 | 148.3012964 | 19.7905704 | 2.900133964 | 0.907234221 | 874.4248005 | 2.385155486 | 26.33648491 | 39.43443382 | 3006.552502 | 1.129393942 | 0.401724453 | 1.508797948 | 513.4717499 | 773.5873345 | 784.2766638 | 713.4332363 | 697.4365414 | 783.9627132 | 844.7147967 | 678.9376568 | 787.0127115 | 817.5126914 | 712.4444375 | 791.0582974 | 825.4382227 | 767.6892463 | 802.2611214 | 857.1813681 | 10588.31396 | 2.333631226 | 1.438045037 | 240.2878399 | 327.5001445 | 279.3080725 | 373.3049375 | 46.22139559 | 0.843892387 | 0.834789376 | 0.949552862 | 0.960851964 | 0 | 0 | 0 | 0 | 0
165.4138077 | 148.7194221 | 19.71267939 | 2.91039916 | 1.050325463 | 867.4955145 | 2.32595482 | 25.99471782 | 38.89106881 | 2996.862663 | 1.08321731 | 0.40722138 | 1.462248432 | 523.5497274 | 777.0424445 | 801.3987157 | 712.0351819 | 700.5181731 | 783.6536337 | 840.7906105 | 680.7348768 | 785.412016 | 816.1338555 | 710.1437032 | 789.8842348 | 820.4196526 | 764.8018262 | 808.68106 | 851.910135 | 11489.40475 | 2.320116736 | 1.429787643 | 240.7445791 | 343.8039445 | 267.0681326 | 371.8042139 | 45.78386794 | 0.845016801 | 0.836075642 | 0.911442237 | 0.922447839 | 0 | 0 | 0 | 0 | 0
165.3917037 | 148.6832997 | 19.81443643 | 2.943815676 | 0.799549811 | 871.1708408 | 2.406426338 | 25.17119642 | 38.6511912 | 2993.236038 | 1.081649672 | 0.405990793 | 1.460961072 | 501.1419938 | 774.1749702 | 818.0547738 | 730.7336853 | 701.8069901 | 782.0707608 | 839.9236577 | 677.7080242 | 782.1804171 | 817.0545979 | 700.1428271 | 787.2727797 | 816.1715804 | 761.0088184 | 805.7728016 | 853.1488249 | 11196.51371 | 2.301280079 | 1.487590181 | 240.1163229 | 335.0709174 | 249.7115909 | 372.9652311 | 46.08481254 | 0.852462263 | 0.843662237 | 0.901237855 | 0.912235216 | 0 | 0 | 0 | 0 | 0
165.1540431 | 148.6977988 | 20.12359657 | 3.096966389 | 0.81735257 | 876.094242 | 2.294962856 | 25.25623287 | 39.10545617 | 2999.822701 | 1.087209905 | 0.408761825 | 1.466652243 | 122.1400266 | 771.4885269 | 800.9142219 | 717.0828819 | 705.00717 | 783.9131211 | 843.0598651 | 676.6011444 | 783.0568391 | 821.234093 | 699.8962506 | 787.9551932 | 816.5962619 | 762.1213991 | 807.3397398 | 856.9360214 | 10198.53276 | 2.30489269 | 1.516375851 | 239.3748709 | 314.2478165 | 242.2035437 | 395.1811401 | 46.44570884 | 0.852914943 | 0.84448203 | 0.909383974 | 0.920006401 | 0 | 0 | 0 | 0 | 0
165.0454435 | 148.711693 | 20.22343496 | 3.053160499 | 0.756069818 | 874.617953 | 2.311624509 | 25.37818971 | 39.37060897 | 2998.863457 | 1.096420762 | 0.409605009 | 1.477104049 | 129.9366751 | 772.2919311 | 809.4064819 | 718.2292787 | 708.9090604 | 785.6656305 | 843.0404697 | 669.9681033 | 784.3851269 | 822.8271562 | 702.6407865 | 791.5981998 | 816.9884791 | 764.4070807 | 812.1124322 | 857.3318228 | 10128.14073 | 2.317853637 | 1.522540107 | 239.696141 | 319.0039754 | 250.4388233 | 383.8600555 | 46.44528631 | 0.855546501 | 0.847384949 | 0.917293364 | 0.92782698 | 0 | 0 | 0 | 0 | 0
165.0380597 | 148.691982 | 20.27861715 | 3.091132578 | 0.885626754 | 874.516772 | 2.453724146 | 25.47654907 | 39.32774258 | 3003.809035 | 1.102891918 | 0.409112027 | 1.483845561 | 422.9699843 | 744.0647459 | 820.4272218 | 753.1245238 | 714.9355326 | 783.0321585 | 840.7939501 | 684.1329972 | 783.2367361 | 822.5532066 | 702.1198199 | 789.2065827 | 818.4962772 | 757.372773 | 810.3671737 | 856.1561324 | 10183.47741 | 2.316616788 | 1.505166673 | 239.774828 | 335.2632477 | 247.4170093 | 369.2471655 | 45.91641494 | 0.857284786 | 0.8496588 | 0.921167742 | 0.931868752 | 0 | 0 | 0 | 0 | 91.53693
164.9264268 | 148.6846126 | 20.21771279 | 3.025306466 | 0.781490538 | 874.9569137 | 2.331590035 | 25.62035873 | 39.31225229 | 2997.354809 | 1.110952803 | 0.408134124 | 1.491139579 | 478.4944717 | 748.3436725 | 822.7671158 | 763.8001901 | 709.5939475 | 784.3964851 | 842.5355973 | 682.6678486 | 783.5955509 | 823.0805113 | 708.9052624 | 788.5404338 | 823.8250035 | 758.400293 | 808.8673217 | 856.7325299 | 10180.62795 | 2.315548154 | 1.516817197 | 239.8611846 | 339.3931641 | 252.1174725 | 366.9212217 | 46.63325127 | 0.857553062 | 0.850768262 | 0.926600457 | 0.936838392 | 0 | 0 | 0 | 0 | 91.53693
164.9506401 | 148.7312753 | 20.1753096 | 2.949006824 | 0.772115402 | 875.1715202 | 2.268229038 | 25.69979008 | 39.20422552 | 3001.455486 | 1.103936612 | 0.40764158 | 1.484292493 | 467.7160634 | 769.8633057 | 820.5567257 | 781.2604492 | 705.1858044 | 784.983863 | 843.4804268 | 687.1588716 | 783.8583155 | 824.1053838 | 713.3512499 | 788.8497755 | 824.6374233 | 760.4312321 | 812.6786479 | 857.6670826 | 10484.35699 | 2.317679133 | 1.503017687 | 240.0760717 | 331.1729654 | 242.0733778 | 375.4693187 | 46.55378863 | 0.857622769 | 0.850176864 | 0.920993321 | 0.931125528 | 0 | 0 | 0 | 0 | 91.84605
164.9558916 | 148.729317 | 20.09474559 | 2.894330616 | 0.731585044 | 874.7634134 | 2.161040666 | 25.6599125 | 39.00703708 | 2999.754852 | 1.086893981 | 0.410258526 | 1.467963039 | 466.8397226 | 765.0341748 | 805.6663085 | 718.5580323 | 701.8495528 | 785.8828878 | 845.4383063 | 693.545378 | 785.7074844 | 826.3133797 | 710.1823747 | 788.4337328 | 826.5967847 | 762.7119985 | 815.2081194 | 857.6869691 | 10854.31749 | 2.317800536 | 1.504933087 | 240.0707337 | 328.1037174 | 244.9776895 | 382.4486948 | 46.42369128 | 0.87992084 | 0.871950459 | 0.885270568 | 0.895156609 | 0 | 0 | 0 | 0 | 90.48202
165.013324 | 148.69544 | 19.83476316 | 2.8355746 | 0.71400788 | 874.122825 | 2.153461505 | 25.64823339 | 39.07120202 | 3006.703128 | 1.086742809 | 0.407578673 | 1.469164724 | 303.4750151 | 761.0814259 | 814.9121317 | 730.3448015 | 702.2587978 | 785.6956788 | 845.1341359 | 693.0197115 | 785.8666068 | 827.8116575 | 705.3395428 | 788.0319612 | 827.8415169 | 760.2425417 | 813.917927 | 858.0236814 | 10852.75639 | 2.321563399 | 1.494024432 | 240.1242083 | 332.2686263 | 250.9541073 | 388.7715474 | 46.45947329 | 0.884015633 | 0.877234837 | 0.878623914 | 0.888457648 | 0 | 0 | 0 | 0 | 88.05494
164.9988408 | 148.7032863 | 19.62508142 | 2.8056512 | 0.67825317 | 874.0672439 | 2.458661415 | 25.26830392 | 39.0150538 | 2998.135795 | 1.097130651 | 0.4041429 | 1.478851109 | 385.7014388 | 746.0659043 | 803.8968518 | 734.7859536 | 707.826425 | 782.6668398 | 840.7469042 | 675.0060294 | 783.4013697 | 824.6069858 | 707.5482156 | 786.6983922 | 823.2883684 | 760.6843942 | 808.4523734 | 856.992246 | 10517.76052 | 2.31009882 | 1.495596075 | 240.303182 | 332.8871864 | 245.7426327 | 378.4909132 | 46.50074599 | 0.884777877 | 0.877264162 | 0.88374407 | 0.89383703 | 0 | 0 | 0 | 0 | 88.05494
164.9973234 | 148.7084503 | 19.17676086 | 2.824189736 | 0.794298177 | 873.0963191 | 2.635046864 | 25.03656987 | 38.49761502 | 3000.563344 | 1.074682085 | 0.404061969 | 1.455257202 | 507.8054356 | 736.9528651 | 752.7999064 | 708.0152175 | 710.5887841 | 778.2634187 | 839.076767 | 681.2643259 | 779.5120269 | 820.6507293 | 713.8113454 | 784.048088 | 818.7580122 | 761.3337726 | 803.6124882 | 854.8960512 | 10667.60058 | 2.28183271 | 1.482184093 | 240.0888958 | 321.2851589 | 244.8377497 | 380.7891009 | 46.36405069 | 0.880515561 | 0.873282772 | 0.863876562 | 0.873758458 | 0 | 0 | 0 | 0 | 88.6292
167.5422898 | 150.342853 | 19.09764807 | 2.791107485 | 0.679632116 | 876.1000587 | 2.542229942 | 24.83747581 | 38.26605679 | 3004.488137 | 1.072229203 | 0.408636428 | 1.453780437 | 448.4343077 | 734.3567688 | 754.4609095 | 701.6072334 | 702.4136319 | 777.9551349 | 840.9311623 | 681.3124051 | 778.3723886 | 816.1103341 | 705.1694735 | 782.0303144 | 819.0194857 | 757.128023 | 805.3836978 | 856.8444148 | 10601.85088 | 2.235245544 | 1.498555538 | 242.0283539 | 329.7495457 | 252.5156385 | 380.4388679 | 46.38752433 | 0.884500234 | 0.877987154 | 0.863511103 | 0.874382599 | 0 | 0 | 0 | 0 | 88.6292
170.474858 | 152.9817118 | 19.58683762 | 2.956241611 | 0.832873051 | 876.6722674 | 2.654547103 | 25.68589203 | 39.49712221 | 3006.959775 | 1.12359718 | 0.416297328 | 1.509361974 | 97.39950933 | 731.7788322 | 809.253668 | 734.3236545 | 695.1465818 | 780.5260529 | 839.3814949 | 678.8896716 | 779.6464674 | 809.4811309 | 698.8291653 | 782.9516975 | 813.4942067 | 754.2404981 | 805.6990959 | 857.3681459 | 9993.94354 | 2.254496729 | 1.489339959 | 246.3826482 | 335.3320723 | 248.9061455 | 371.0824546 | 46.21979837 | 0.901768929 | 0.894375476 | 0.912193134 | 0.922536286 | 2.04 | 0.005 | 85.43 | 78.2 | 88.1867
164.781352 | 147.7891982 | 19.71729446 | 2.750473823 | 0.765456082 | 878.0977582 | 2.610797414 | 25.43769222 | 38.97610723 | 2980.37952 | 1.13791438 | 0.395805152 | 1.516430786 | 380.399771 | 738.8495231 | 819.6326619 | 760.316883 | 696.0937411 | 780.2453964 | 840.2701019 | 668.3779458 | 778.4330284 | 806.9563374 | 681.4045636 | 782.9204657 | 811.0661858 | 745.2368064 | 804.2333661 | 858.4132852 | 10160.77322 | 2.312036698 | 1.463990656 | 239.0793295 | 313.7717157 | 245.9588632 | 371.5470918 | 45.52683616 | 0.898563915 | 0.890835502 | 0.898226569 | 0.908614427 | 2.04 | 0.005 | 85.43 | 78.2 | 88.1867
160.3076098 | 144.0008513 | 19.87455017 | 2.690369242 | 0.700270492 | 874.3761981 | 2.556827447 | 24.48193589 | 37.96554453 | 2989.578366 | 1.10444594 | 0.382541582 | 1.480869867 | 461.2236881 | 759.3580298 | 821.2272042 | 755.0141659 | 697.2717452 | 778.3843165 | 841.577041 | 660.160684 | 780.933862 | 803.8286643 | 688.9113907 | 784.4921647 | 813.9442937 | 757.153346 | 806.1560418 | 856.3388201 | 10036.42567 | 2.315476096 | 1.466356051 | 232.6677576 | 312.1413027 | 246.5081794 | 380.0948781 | 45.18135314 | 0.886934175 | 0.879447925 | 0.857281946 | 0.8677701 | 1.84 | 0.005 | 85.48 | 78.51 | 88.66643
160.4890548 | 144.0051316 | 19.97938373 | 2.775254164 | 0.755893362 | 874.6847149 | 2.572084914 | 24.27074141 | 38.017978 | 2996.328927 | 1.095356108 | 0.382120186 | 1.472235225 | 481.5688822 | 768.1043194 | 821.9637084 | 769.5565879 | 696.7788687 | 777.8460494 | 842.2756745 | 676.3036755 | 780.5294637 | 808.0032292 | 700.0173877 | 784.4109228 | 812.6807985 | 754.4827814 | 807.2065861 | 855.4265152 | 9707.481698 | 2.30301239 | 1.477580931 | 232.0565494 | 338.0264293 | 250.3282686 | 361.6065499 | 44.98355407 | 0.885967201 | 0.877872999 | 0.849560823 | 0.860282513 | 1.86 | 0.007 | 85.38962 | 77.26225 | 88.66643
160.4336964 | 144.2048896 | 20.03920923 | 2.703001771 | 0.56834398 | 875.3679843 | 2.461695733 | 23.88618062 | 38.08219422 | 3001.609935 | 1.070322047 | 0.385328935 | 1.447525258 | 382.3368524 | 772.1650486 | 820.6025964 | 745.6299654 | 696.0506256 | 778.0259108 | 842.6435691 | 684.3032322 | 779.2939575 | 821.2947785 | 703.6404873 | 783.1482001 | 812.4436867 | 755.9064111 | 807.6129789 | 856.9713686 | 10137.08588 | 2.312508378 | 1.506999502 | 232.2821836 | 375.3856459 | 245.5678066 | 347.3183408 | 44.64064438 | 0.882006778 | 0.873822151 | 0.832418338 | 0.843343533 | 1.64 | 0.007 | 83.88663 | 73.86633 | 89.49212
164.1967909 | 148.0536596 | 19.93742459 | 2.828368445 | 0.609049676 | 874.9435937 | 2.519062101 | 24.12365337 | 38.69221216 | 3007.661433 | 1.07671276 | 0.400587395 | 1.456897261 | 97.30006478 | 766.2374537 | 819.3171266 | 730.993972 | 697.4833377 | 777.7954376 | 838.3221361 | 683.2855038 | 779.9108983 | 824.6302041 | 703.9673497 | 782.704519 | 814.0066214 | 758.0699178 | 807.4491172 | 855.7714278 | 10234.72144 | 2.290135396 | 1.525948786 | 237.7917839 | 351.4122841 | 245.6414006 | 356.2000461 | 44.70714289 | 0.887256482 | 0.879345764 | 0.854594565 | 0.865274375 | 1.64 | 0.007 | 83.88663 | 73.86633 | 89.49212
165.3804887 | 148.9934726 | 20.15434644 | 2.822260653 | 0.655948901 | 874.9604387 | 2.496303426 | 24.9875064 | 39.54176573 | 3006.812299 | 1.110104537 | 0.404437642 | 1.492489212 | 142.9847831 | 761.733966 | 817.7917456 | 746.6021406 | 702.3102016 | 777.2322399 | 837.6349499 | 678.5135032 | 780.1995122 | 827.9983674 | 704.770206 | 784.1799594 | 818.5775999 | 751.268034 | 801.7465452 | 856.2465981 | 10285.09347 | 2.314007788 | 1.515876249 | 240.0626703 | 322.7925134 | 240.5661568 | 380.4625685 | 44.6743335 | 0.895311262 | 0.888844509 | 0.885668192 | 0.896341854 | 1.05 | 0.006 | 84.02905 | 74.47428 | 91.03037
161.9156085 | 145.5551812 | 20.21370187 | 2.736653904 | 0.630373255 | 874.5564975 | 2.562572583 | 24.73006506 | 39.11694881 | 2991.533952 | 1.113949393 | 0.390802092 | 1.492090443 | 415.4090785 | 756.6758942 | 807.4141187 | 719.4177104 | 707.1115551 | 778.0924969 | 839.8241849 | 680.8918573 | 781.0340302 | 828.4613419 | 715.3142434 | 784.8017251 | 820.7177927 | 752.1409593 | 795.4502391 | 854.5082418 | 10476.65105 | 2.346325798 | 1.501161082 | 235.2716761 | 312.7153269 | 245.7135164 | 384.0327822 | 44.76468287 | 0.890943953 | 0.883840804 | 0.873999863 | 0.88474262 | 1.05 | 0.006 | 84.02905 | 74.47428 | 91.03037
160.3530353 | 144.5055354 | 20.1191337 | 2.743723269 | 0.549203705 | 874.5559292 | 2.53245268 | 23.82900907 | 38.3326164 | 2991.506676 | 1.101837882 | 0.384675099 | 1.478708569 | 440.5098073 | 759.6366973 | 815.9356781 | 722.0850003 | 708.9785662 | 778.7088049 | 842.5467112 | 683.5431363 | 781.4117597 | 827.3085641 | 709.1724898 | 782.5602375 | 821.2761287 | 751.6657672 | 796.7046484 | 854.3566554 | 10479.43076 | 2.323692606 | 1.530436869 | 232.8214142 | 319.3936374 | 247.7954056 | 371.5526188 | 44.74175902 | 0.886783683 | 0.878742217 | 0.857322834 | 0.868306513 | 0.84 | 0.005 | 84.12519 | 74.18723 | 91.6123
160.4317141 | 144.517382 | 19.7819378 | 2.757442316 | 0.581379894 | 874.5018878 | 2.616520312 | 23.56905287 | 38.04972818 | 2998.046577 | 1.076176016 | 0.384966128 | 1.453039543 | 424.0497314 | 767.0363296 | 795.1093531 | 716.1515434 | 709.4501936 | 779.1960376 | 840.3583109 | 683.4531115 | 781.1136822 | 824.9052834 | 704.757293 | 782.3311518 | 820.92266 | 751.4469129 | 797.23124 | 854.6986366 | 10544.20963 | 2.313069283 | 1.516969212 | 232.6078352 | 333.8892577 | 242.3469102 | 371.1824309 | 44.55698826 | 0.881570492 | 0.87288205 | 0.838129063 | 0.848072449 | 0.84 | 0.005 | 84.12519 | 74.18723 | 91.6123
160.8085457 | 145.4937283 | 19.57098109 | 2.73868293 | 0.582750922 | 874.8888441 | 2.653391283 | 23.60875057 | 38.13840224 | 3005.131786 | 1.050847044 | 0.390982578 | 1.428601623 | 476.9966441 | 766.1333204 | 821.5573894 | 780.9742978 | 704.1705532 | 777.5311623 | 839.7549735 | 684.9496958 | 780.155293 | 826.0372429 | 705.9772213 | 782.0466608 | 821.4574887 | 754.3995231 | 802.4234204 | 855.5604911 | 10587.68707 | 2.316736353 | 1.503253908 | 234.0222944 | 326.9593809 | 244.9657628 | 382.5182108 | 44.56458229 | 0.878340752 | 0.869634018 | 0.82375771 | 0.83387364 | 1.01 | 0.006 | 83.91 | 74.4 | 91.8791
169.546 | 152.4409455 | 19.50498236 | 2.889215168 | 0.698524745 | 875.3493455 | 2.589732714 | 24.80087235 | 39.56024861 | 3015.338893 | 1.090718374 | 0.416699941 | 1.474834594 | 473.9779588 | 761.6590432 | 794.0479058 | 734.0874277 | 702.01388 | 777.7380229 | 840.994386 | 691.0438963 | 779.5204407 | 824.3254523 | 701.290479 | 781.7882748 | 821.2884148 | 753.2570711 | 804.9669637 | 855.9081064 | 10259.97912 | 2.262983688 | 1.510994532 | 244.4643872 | 320.5840632 | 245.2860402 | 370.4044211 | 44.73070983 | 0.894233428 | 0.885801186 | 0.883625002 | 0.893990407 | 1.01 | 0.006 | 83.91 | 74.4 | 91.8791
170.0912639 | 152.9951544 | 19.9747125 | 2.967849712 | 0.796010561 | 878.7234893 | 2.61933642 | 25.47295975 | 39.96857143 | 2997.723384 | 1.131979516 | 0.418330288 | 1.516126569 | 278.6971239 | 753.1884274 | 811.3057001 | 735.6511729 | 707.4929952 | 779.7237573 | 841.6027903 | 688.7900053 | 780.5228297 | 825.9667117 | 696.2206252 | 783.2929906 | 821.4561989 | 746.8057631 | 805.9131078 | 858.0087566 | 10208.16794 | 2.28072649 | 1.509215973 | 245.8589592 | 328.5334088 | 241.7615301 | 357.2091659 | 44.74280798 | 0.902982522 | 0.894923052 | 0.919980134 | 0.930386958 | 1.74 | 0.008 | 85.65 | 76.65 | 91.99672
169.2398652 | 152.2815604 | 20.11562094 | 2.974959015 | 0.887609088 | 879.9989644 | 2.630639251 | 25.80634509 | 40.17340201 | 3003.29462 | 1.144406315 | 0.415952381 | 1.527534284 | 80.69445124 | 762.2982304 | 811.1268993 | 725.5819372 | 706.8814647 | 779.936383 | 843.0692985 | 684.66585 | 782.0390969 | 829.2055526 | 709.4293901 | 787.4352509 | 820.5736655 | 754.459639 | 805.9496968 | 859.7158564 | 10183.4095 | 2.307060273 | 1.489558333 | 245.1060035 | 321.2626215 | 242.1094729 | 359.8778325 | 44.71744983 | 0.904845234 | 0.896025905 | 0.925699708 | 0.936491697 | 1.74 | 0.008 | 85.65 | 76.65 | 91.99672
165.324811 | 151.8659977 | 19.98304379 | 2.829440965 | 0.862434844 | 879.9105632 | 2.559246395 | 25.93824552 | 40.01023692 | 2995.745698 | 1.127744027 | 0.415433704 | 1.510510122 | 84.56223399 | 774.0589324 | 792.5788586 | 711.3106752 | 705.9555534 | 781.1637184 | 846.314032 | 690.9316374 | 783.2768121 | 830.7476074 | 709.4158887 | 789.8546994 | 822.0378706 | 754.2056739 | 807.8698105 | 859.8027953 | 10332.39602 | 5.488339007 | 1.467979161 | 244.7410844 | 327.1610597 | 241.4277246 | 340.1970393 | 44.52515314 | 0.901912153 | 0.89341911 | 0.912443015 | 0.923110333 | 1.88 | 0.007 | 85.92913 | 78.2216 | 92.12014
171.8715746 | 154.5574154 | 20.10705652 | 2.946498755 | 0.954603097 | 878.7555837 | 2.612010849 | 25.97461125 | 40.3319348 | 2992.379477 | 1.122040803 | 0.426746218 | 1.505107439 | 101.1137021 | 775.9265281 | 789.7748054 | 709.0070174 | 704.2992909 | 780.7240417 | 841.4504924 | 694.8603187 | 783.7320803 | 827.5803975 | 710.8340811 | 789.1566255 | 819.8689289 | 759.7408684 | 801.2342783 | 858.4326601 | 10423.68081 | 2.285486573 | 1.47738585 | 248.3525091 | 347.7448525 | 246.4466393 | 357.9431514 | 44.52893423 | 0.902896838 | 0.893468338 | 0.922213209 | 0.932984899 | 1.88 | 0.007 | 85.92913 | 78.2216 | 92.12014
170.6419135 | 157.2155952 | 20.33294737 | 3.101598652 | 0.851589773 | 881.2234564 | 2.473635525 | 25.97039071 | 40.6150862 | 3009.593268 | 1.135517089 | 0.437228256 | 1.521787034 | 395.7010873 | 776.6391447 | 817.9980595 | 738.6306627 | 702.2678291 | 781.9165429 | 842.2398683 | 693.1814744 | 784.7460262 | 821.278786 | 708.9473593 | 789.8948233 | 817.7357274 | 755.9384767 | 798.0154862 | 858.7456206 | 10509.07337 | 2.884143623 | 1.527375973 | 251.8597729 | 332.5180913 | 230.9709018 | 363.972425 | 45.08891862 | 0.908154116 | 0.89657969 | 0.9447574 | 0.956078502 | 2 | 0.008 | 85.84 | 78.64 | 92.01613
173.8842798 | 157.395753 | 20.13893055 | 3.166702414 | 0.832439602 | 879.440595 | 2.501023739 | 25.99414469 | 40.36644544 | 3011.227299 | 1.144955941 | 0.438419241 | 1.529161254 | 510.5519809 | 777.3969556 | 823.1977505 | 772.2038213 | 704.6655209 | 782.7806708 | 842.4615736 | 691.9322545 | 784.7819579 | 816.1460313 | 713.5953024 | 792.9012986 | 814.9146642 | 753.6399215 | 800.485548 | 858.0955774 | 11392.79412 | 2.313803498 | 1.548480148 | 252.5060735 | 313.7101911 | 239.0264484 | 367.4835397 | 45.7894924 | 0.9099331 | 0.900005356 | 0.950371779 | 0.962242214 | 2 | 0.008 | 85.84 | 78.64 | 92.01613
170.5272983 | 153.6820617 | 20.20941652 | 3.103521473 | 0.870675272 | 879.3984601 | 2.357840888 | 25.89219294 | 39.6507117 | 2985.382442 | 1.153464424 | 0.422289953 | 1.537667887 | 513.342226 | 777.605313 | 821.5702302 | 744.7242776 | 706.2933309 | 784.2497311 | 846.0187391 | 687.1470368 | 784.5692813 | 814.0306621 | 708.8924667 | 791.8173578 | 817.8402585 | 754.402609 | 801.1022582 | 859.2893384 | 11946.03477 | 2.317118022 | 1.524253229 | 247.169668 | 331.6778316 | 241.7586612 | 349.1833647 | 46.09866347 | 0.907553856 | 0.898456114 | 0.943218629 | 0.955600887 | 2.03 | 0.008 | 85.75629 | 78.79211 | 90.48202
164.9696712 | 148.4946815 | 20.36033478 | 3.03289673 | 0.824045846 | 876.2028232 | 2.331123832 | 24.92185481 | 38.30298725 | 2994.034784 | 1.150412442 | 0.400208058 | 1.529994842 | 482.5564817 | 774.8349134 | 812.2063029 | 733.1390716 | 718.3485298 | 783.6333989 | 843.6547776 | 672.2294787 | 786.9571271 | 815.2448474 | 722.4941669 | 790.8215809 | 820.1982403 | 759.4841577 | 804.5709954 | 858.1140476 | 12120.18459 | 2.32567909 | 1.519637415 | 238.9206856 | 338.1240514 | 239.255814 | 342.6027637 | 45.93496164 | 0.89933759 | 0.889723815 | 0.915705209 | 0.92827972 | 2.03 | 0.008 | 85.75629 | 78.79211 | 92.12088
165.1561792 | 148.7204275 | 20.00608205 | 2.919644285 | 0.820256679 | 874.8676851 | 2.347024265 | 25.07190299 | 38.15083214 | 3001.920685 | 1.120078722 | 0.404244125 | 1.497909492 | 454.6044818 | 776.8308192 | 779.8693507 | 713.899203 | 720.4182396 | 782.5029025 | 847.8931079 | 685.5088452 | 788.0913926 | 805.8307699 | 722.7405648 | 789.7940704 | 823.5383363 | 766.5401544 | 809.23506 | 857.4139515 | 12336.90636 | 2.323137691 | 1.493524687 | 239.486936 | 342.0513628 | 252.5146775 | 344.7429045 | 46.19143925 | 0.893775303 | 0.884490378 | 0.893324461 | 0.905174425 | 2 | 0.007 | 85.91573 | 79.03965 | 91.88433
171.3625983 | 154.1966514 | 19.51461174 | 2.872478389 | 0.853502431 | 877.1225151 | 2.423552582 | 25.98222527 | 39.18920731 | 3033.234316 | 1.09711213 | 0.428237571 | 1.484159302 | 47.63243285 | 775.6273754 | 731.3093807 | 704.3812964 | 707.8864851 | 782.7483423 | 849.3846903 | 686.8968317 | 784.1542816 | 809.0967166 | 715.3675435 | 785.8758842 | 826.7586049 | 752.4622543 | 810.8765876 | 858.6890312 | 12415.52506 | 2.293418929 | 1.48043677 | 248.3201792 | 348.7252647 | 252.6430246 | 344.2873411 | 46.40523773 | 0.897817146 | 0.888851595 | 0.902279651 | 0.913856812 | 2 | 0.007 | 85.91573 | 79.03965 | 91.88433
175.0205144 | 157.5051755 | 19.08408227 | 2.974170025 | 1.005293496 | 878.707583 | 2.622280811 | 26.4789475 | 39.90669552 | 2995.157161 | 1.104941548 | 0.441285369 | 1.490495091 | 98.72232478 | 773.5916492 | 800.0792899 | 719.8171344 | 701.6818869 | 778.6873505 | 844.6495189 | 682.3716155 | 782.271388 | 816.7491976 | 716.0766932 | 782.4668116 | 823.5892659 | 753.1669835 | 802.1778319 | 859.1897987 | 12257.91365 | 2.27813331 | 1.472148272 | 253.6416766 | 343.2068304 | 242.7627781 | 354.2951583 | 46.01524257 | 0.903035805 | 0.895147135 | 0.923105629 | 0.934366241 | 2.12 | 0.009 | 85.9428 | 79.17063 | 92.20114
174.9741944 | 157.513616 | 18.6582742 | 2.897171716 | 1.063868108 | 879.7108274 | 2.659154427 | 26.69798084 | 40.17389538 | 2995.002498 | 1.110090051 | 0.438072759 | 1.495770317 | 392.9729697 | 772.4236025 | 817.4848356 | 735.1147554 | 698.9036924 | 776.741636 | 842.3748875 | 678.3696181 | 780.1646358 | 817.9982564 | 714.2063161 | 780.9226783 | 824.4436269 | 751.279708 | 800.7222575 | 859.7970674 | 12304.07903 | 2.293597981 | 1.425835571 | 253.842566 | 308.3346003 | 227.3331598 | 371.7919431 | 45.66750655 | 0.904052882 | 0.895838133 | 0.923544698 | 0.934163759 | 2.12 | 0.009 | 85.9428 | 79.17063 | 92.20114
175.0708817 | 157.4948585 | 18.48807401 | 2.957951313 | 1.024689913 | 879.8966418 | 2.550036293 | 26.34529781 | 39.96923212 | 3000.037784 | 1.124020563 | 0.434381635 | 1.510093828 | 491.3851847 | 762.3914733 | 816.9909693 | 763.9622489 | 704.1668289 | 778.0207786 | 846.3283823 | 680.9831515 | 781.9369514 | 819.9004214 | 712.8493618 | 781.5797108 | 825.3046763 | 747.8776109 | 806.3007333 | 859.9316004 | 12235.10596 | 2.280501966 | 1.432655476 | 253.2589878 | 282.8890417 | 246.8912254 | 383.8931077 | 45.19660417 | 0.904641883 | 0.895178366 | 0.93224635 | 0.943256131 | 1.94 | 0.008 | 86.0211 | 79.15329 | 92.17695
174.8396189 | 157.2937408 | 18.52026221 | 2.998247862 | 1.07498548 | 879.3846991 | 2.611737392 | 26.43032812 | 40.11987839 | 2991.635537 | 1.149824939 | 0.430789245 | 1.536195685 | 533.6227593 | 760.0118939 | 772.2982347 | 723.5706939 | 702.8141505 | 781.4030691 | 845.9593478 | 679.2874999 | 782.4299506 | 818.8760629 | 712.8245957 | 780.9259719 | 824.7673815 | 749.7505806 | 808.0377034 | 859.6002294 | 12200.75008 | 2.290400552 | 1.422909993 | 252.9726882 | 311.140759 | 250.0738878 | 357.1475016 | 44.60187814 | 0.910042485 | 0.900877297 | 0.948342807 | 0.959867861 | 1.94 | 0.008 | 86.0211 | 79.15329 | 92.17695
170.6557313 | 153.592326 | 18.69152111 | 2.893122028 | 1.079793492 | 880.2150211 | 2.566346654 | 26.30968677 | 40.19913558 | 2994.657831 | 1.152728441 | 0.415507117 | 1.538675599 | 523.080223 | 762.7209532 | 699.0670946 | 671.6425214 | 699.8072242 | 780.2598184 | 846.7244846 | 672.4588155 | 781.2081902 | 821.9413899 | 710.9405861 | 781.3420507 | 826.1204702 | 751.1508241 | 808.6213291 | 861.3440118 | 12243.63609 | 2.338596793 | 1.396931038 | 247.7997498 | 301.6066634 | 252.5970134 | 353.121494 | 43.57778291 | 0.907742149 | 0.898253692 | 0.93427264 | 0.946043309 | 1.86 | 0.007 | 85.38962 | 77.26225 | 92.06479
171.3570114 | 154.2950258 | 18.45638198 | 2.93886107 | 0.945554313 | 880.2706937 | 2.462468748 | 25.85080863 | 39.92112309 | 3002.808956 | 1.141074766 | 0.418556881 | 1.525518375 | 465.7637915 | 752.382613 | 711.701445 | 655.301669 | 710.8706128 | 781.8102713 | 850.7733285 | 677.1504992 | 784.6527872 | 824.8562422 | 714.6669641 | 785.1176437 | 828.8152163 | 755.4102106 | 813.695475 | 862.5278207 | 12304.31447 | 2.297463904 | 1.434512156 | 248.1660362 | 292.2044956 | 249.8805167 | 362.7451808 | 43.48562079 | 0.905565051 | 0.896417946 | 0.925948342 | 0.937771645 | 2.08 | 0.009 | 85.80031 | 79.04 | 92.06479
175.0365155 | 157.5065358 | 18.30296473 | 3.055142384 | 1.077904723 | 879.3008862 | 2.539227086 | 26.54522292 | 40.50859171 | 3003.011105 | 1.146912847 | 0.432952452 | 1.53134582 | 477.6129984 | 757.3978156 | 755.7875088 | 706.3105744 | 712.1821119 | 782.4577269 | 851.0141795 | 648.209616 | 786.2476398 | 821.7131777 | 706.4877626 | 783.8230707 | 827.625551 | 753.620889 | 814.5115089 | 861.7565515 | 12546.34281 | 2.26957763 | 1.438715766 | 253.2236679 | 290.6942714 | 249.0349213 | 375.9447127 | 43.52335148 | 0.911177906 | 0.902630453 | 0.944254218 | 0.955623579 | 2.25 | 0.008 | 85.76 | 78.8 | 92.25401
175.1197404 | 157.4944861 | 18.71847446 | 2.989436397 | 1.138133967 | 879.4133805 | 2.515218453 | 26.94419475 | 40.80851617 | 2998.904184 | 1.157108902 | 0.432492721 | 1.540660957 | 113.7960389 | 773.6750028 | 801.7912162 | 715.3135423 | 711.2043498 | 784.7378596 | 850.4189644 | 679.5350905 | 786.6434581 | 825.3142016 | 703.3705319 | 783.3387932 | 829.2946962 | 744.842029 | 816.5441088 | 861.1635948 | 12712.06551 | 2.289651114 | 1.417942142 | 253.6427525 | 297.6076392 | 248.9300054 | 381.6216607 | 43.84817916 | 0.911774976 | 0.902182252 | 0.954013433 | 0.965835284 | 2.25 | 0.008 | 85.76 | 78.8 | 92.25401
174.9962994 | 157.4453982 | 18.53547143 | 2.930911649 | 1.106713034 | 878.9853341 | 2.503400767 | 27.08902416 | 40.96946373 | 2992.213971 | 1.159201374 | 0.432445221 | 1.540787721 | 262.9330817 | 773.6549143 | 826.4102829 | 742.9542105 | 717.9726456 | 784.6188803 | 850.5275823 | 683.9381386 | 785.9227711 | 830.1654462 | 704.3079861 | 784.2934614 | 828.9887933 | 737.0646474 | 817.8015653 | 861.6254167 | 12680.81814 | 2.303462814 | 1.408985797 | 253.7733649 | 286.4263649 | 249.2740368 | 391.7640168 | 44.09761343 | 0.911602751 | 0.902225101 | 0.954093556 | 0.966165983 | 2.07 | 0.009 | 85.91 | 79.21 | 92.01393
175.0457791 | 157.4930552 | 18.53867733 | 2.86788057 | 0.970255476 | 881.1182818 | 2.400509546 | 26.62052616 | 40.85066208 | 3004.274174 | 1.143780132 | 0.431242992 | 1.527371443 | 467.2870124 | 775.3731012 | 825.9585874 | 753.2835978 | 721.0962123 | 787.8164321 | 853.5757241 | 689.409585 | 787.5512329 | 829.3874894 | 705.0957711 | 784.8266736 | 830.6785525 | 729.9417564 | 817.0039722 | 862.6014873 | 12562.86485 | 2.297988597 | 1.417471474 | 253.3269749 | 283.4028152 | 249.8731515 | 393.5058798 | 44.14545004 | 0.907746694 | 0.897238693 | 0.942985032 | 0.955287934 | 2.07 | 0.009 | 85.91 | 79.21 | 92.01393
175.0099538 | 157.2140841 | 18.53266753 | 2.910120842 | 0.922732588 | 879.3297129 | 2.353531644 | 26.48987972 | 40.68210088 | 3003.816859 | 1.153940702 | 0.429016213 | 1.538913177 | 490.2916684 | 780.8275745 | 811.6225222 | 733.8261214 | 725.5331427 | 789.9172023 | 851.7927422 | 690.0286482 | 789.3596621 | 829.6341341 | 707.9961007 | 786.1502474 | 831.0164275 | 729.65724 | 811.9497493 | 862.0057191 | 12471.87868 | 2.293498883 | 1.435380822 | 252.7611051 | 296.0866973 | 256.7611687 | 381.6215703 | 44.7382782 | 0.908751095 | 0.898285386 | 0.949590744 | 0.961726774 | 2.31 | 0.007 | 85.9 | 79.18 | 92.15458
175.0516418 | 156.5247094 | 18.46224959 | 2.89135731 | 0.924405129 | 879.5885703 | 2.362453496 | 26.41944439 | 40.64289282 | 2995.423231 | 1.169657329 | 0.424460049 | 1.551935762 | 507.5344353 | 781.3290019 | 768.7824191 | 712.3451867 | 725.4795738 | 791.7547858 | 852.8333848 | 686.4137454 | 789.2310601 | 830.671443 | 712.0995703 | 786.5645107 | 831.6525974 | 737.8001706 | 812.024135 | 860.9021346 | 12395.75553 | 2.298402082 | 1.428118287 | 251.7142067 | 292.5041088 | 260.5941612 | 358.818121 | 44.43359086 | 0.911651051 | 0.901651356 | 0.953798037 | 0.966003349 | 2.31 | 0.007 | 85.9 | 79.18 | 92.15458
175.0427458 | 156.0034933 | 18.32737023 | 2.87724204 | 0.870926397 | 879.5754963 | 2.328411741 | 26.0962547 | 40.30037369 | 3001.082724 | 1.169755803 | 0.421030381 | 1.552815734 | 468.820011 | 779.3926578 | 763.4472564 | 710.07413 | 718.8811933 | 796.103525 | 852.1578973 | 682.119347 | 789.5711171 | 833.6773573 | 718.0301185 | 788.1963303 | 833.7911956 | 740.1079439 | 802.5297553 | 861.4701532 | 12337.0269 | 2.28003226 | 1.433868546 | 250.5897049 | 285.7744072 | 250.889536 | 348.6835263 | 43.76431348 | 0.911995582 | 0.903125559 | 0.949232155 | 0.961508672 | 2.13 | 0.007 | 85.82 | 79.01 | 92.08053
173.6007199 | 156.0008228 | 18.2786779 | 2.897616915 | 0.815019678 | 879.7148341 | 2.301585852 | 25.82112455 | 39.97374702 | 2996.179702 | 1.162039134 | 0.420780548 | 1.547438175 | 228.8609152 | 781.6282501 | 806.523932 | 715.435005 | 712.4936677 | 795.8851977 | 853.1571613 | 680.9871384 | 790.0980324 | 833.5996133 | 718.8188653 | 788.8471085 | 834.2568375 | 735.3933312 | 804.3658038 | 861.4637479 | 12410.089 | 2.286061621 | 1.449281698 | 250.2834164 | 298.6338138 | 244.2343191 | 340.783992 | 43.63568159 | 0.911466301 | 0.903248161 | 0.944973794 | 0.956741555 | 2.13 | 0.007 | 85.82 | 79.01 | 92.08053
173.4588281 | 156.1096902 | 18.15598358 | 2.893928023 | 0.84659429 | 879.6163058 | 2.353008414 | 25.61282158 | 39.5383371 | 2999.04169 | 1.148379856 | 0.421191274 | 1.533097858 | 67.61914704 | 781.4717069 | 822.8384254 | 724.4046999 | 709.583097 | 792.1505755 | 851.3951967 | 680.5511856 | 789.1859372 | 834.7728173 | 721.6404473 | 789.4530721 | 832.8398723 | 752.0630812 | 806.4037967 | 861.0937171 | 12659.92077 | 2.271303139 | 1.444475364 | 250.1586849 | 328.924055 | 247.6017565 | 335.4513287 | 43.64213313 | 0.90856684 | 0.900225238 | 0.934577405 | 0.946169037 | 2.24 | 0.008 | 85.98 | 79.32 | 91.88742
175.3229767 | 156.9894966 | 18.10463164 | 2.958729157 | 0.903438044 | 879.7131222 | 2.36032716 | 25.80496721 | 39.06483524 | 3009.243574 | 1.141617683 | 0.426431169 | 1.529725672 | 67.96079343 | 780.7839583 | 826.3245841 | 753.8476575 | 701.9986173 | 786.3505526 | 850.6946305 | 680.8275609 | 785.9636201 | 831.1716368 | 718.0934326 | 789.1546582 | 831.3553158 | 762.5137983 | 806.7258876 | 860.4409196 | 13223.84742 | 2.248859216 | 1.443781747 | 251.5110572 | 320.9685042 | 251.427613 | 340.1624832 | 43.77353312 | 0.909917745 | 0.9018506 | 0.93527072 | 0.946664498 | 2.24 | 0.008 | 85.98 | 79.32 | 91.88742
175.5069963 | 157.4989514 | 18.05341096 | 2.948968506 | 0.835366255 | 879.8729929 | 2.268511244 | 25.91085055 | 39.09479997 | 3001.186637 | 1.1336852 | 0.431005534 | 1.517874193 | 19.10440826 | 780.7109044 | 829.0446114 | 758.9682098 | 696.8413918 | 784.3663724 | 851.2345398 | 684.3707741 | 785.5001829 | 831.1595635 | 716.6873064 | 789.1363092 | 831.7356068 | 758.1588368 | 813.0824973 | 861.7135188 | 13367.53433 | 2.253713473 | 1.452954971 | 252.3532037 | 313.8695896 | 245.7148073 | 348.7927941 | 43.9421575 | 0.908528017 | 0.900894619 | 0.930894222 | 0.941859591 | 2.3 | 0.009 | 86.15 | 79.27 | 92.00153
175.4530454 | 157.4931924 | 18.13704769 | 3.000352383 | 0.875944751 | 879.5768731 | 2.292907284 | 25.99996651 | 39.29419528 | 3001.150154 | 1.122174587 | 0.43388727 | 1.507314889 | 58.97230591 | 780.4571453 | 827.9745616 | 744.4077343 | 697.3950173 | 782.9257621 | 846.8312292 | 681.1634793 | 785.6285488 | 828.2627494 | 717.5082763 | 788.4350837 | 830.2636782 | 753.6385843 | 812.8304533 | 861.3969614 | 13115.23458 | 2.255469293 | 1.455297348 | 252.3426656 | 320.471462 | 242.3485331 | 345.3293079 | 44.20438308 | 0.907612414 | 0.900276756 | 0.925166451 | 0.935967036 | 2.3 | 0.009 | 86.15 | 79.27 | 92.00153
175.5363188 | 157.4775147 | 18.5990913 | 3.176710543 | 0.98864104 | 878.8957048 | 2.541082589 | 26.2795644 | 41.37030255 | 2984.262603 | 1.146236275 | 0.435643115 | 1.529612837 | 410.4968121 | 782.1400009 | 823.3968638 | 769.0950135 | 697.4016531 | 783.8123812 | 842.4806215 | 684.9738678 | 785.2732916 | 823.2861156 | 716.4609066 | 788.2534242 | 827.0705078 | 755.4652965 | 805.5703261 | 858.8830187 | 10081.48534 | 2.270417205 | 1.464560865 | 251.9292879 | 315.041055 | 244.3996512 | 352.3784837 | 44.22645274 | 0.91228058 | 0.904458474 | 0.946551091 | 0.957603912 | 2.09 | 0.008 | 85.91 | 79.17 | 92.04402
174.2092656 | 156.5543219 | 19.0196129 | 3.271303942 | 1.114766105 | 881.0164767 | 2.88614622 | 26.5844513 | 45.82691052 | 2997.51904 | 1.143931303 | 0.437758567 | 1.525966035 | 453.1571793 | 774.0109714 | 819.5358378 | 805.7665884 | 690.5695827 | 783.10452 | 840.1076492 | 681.2682085 | 781.1218636 | 810.0181153 | 714.3973489 | 787.6026104 | 821.7461262 | 763.0267256 | 794.9234767 | 855.3219865 | 446.1578903 | 2.249899527 | 1.455607113 | 247.8718916 | 299.6151448 | 249.738751 | 353.759186 | 44.14156501 | 0.911258495 | 0.903313079 | 0.945172732 | 0.9563768 | 2.09 | 0.008 | 85.91 | 79.17 | 92.04402
174.9894342 | 157.433801 | 19.1827616 | 3.334353865 | 1.170399601 | 875.7859846 | 2.851977995 | 26.74629998 | 45.93058913 | 2999.96045 | 1.130753889 | 0.445148514 | 1.514061973 | 435.651292 | 773.9849844 | 815.9200653 | 819.5420747 | 688.8501138 | 783.5903983 | 837.7150961 | 680.145892 | 779.8385502 | 803.1969644 | 705.7589138 | 788.3832144 | 819.3101421 | 758.2925746 | 794.5444869 | 851.4869926 | 0 | 2.234219041 | 1.459646271 | 248.9795893 | 293.5371975 | 246.5947408 | 349.7410489 | 43.88212697 | 0.910927328 | 0.903188069 | 0.941963222 | 0.953285659 | 1.8 | 0.007 | 85.94969 | 79.14293 | 92.12088
175.0089915 | 157.4982863 | 19.4369111 | 3.386648713 | 1.079957223 | 887.9924888 | 2.68136251 | 26.71915509 | 46.00059225 | 3003.383753 | 1.13686396 | 0.446186406 | 1.521238496 | 431.2370014 | 776.1987283 | 818.3585977 | 819.288565 | 691.452348 | 782.6861024 | 840.0948439 | 671.9139955 | 779.281215 | 811.8325704 | 707.3847897 | 786.1125421 | 819.0092148 | 761.8932537 | 798.0107993 | 858.4658226 | 6.510235155 | 2.239062134 | 1.483690996 | 249.4440274 | 303.5332839 | 240.5676511 | 368.4286016 | 44.0627357 | 0.912396597 | 0.90443013 | 0.949735524 | 0.961292793 | 1.8 | 0.007 | 85.94969 | 79.14293 | 92.01118
175.0053654 | 157.5010293 | 19.5167197 | 3.444060908 | 1.075134938 | 890.0838584 | 2.716736092 | 26.66098044 | 46.14446905 | 2990.696372 | 1.143128619 | 0.445638686 | 1.526921793 | 327.5551536 | 782.3830693 | 820.2862681 | 820.3449553 | 696.894176 | 789.042191 | 841.9472167 | 668.8615263 | 785.5355615 | 815.379866 | 712.5351078 | 792.5485105 | 820.2559168 | 764.1535665 | 804.4013917 | 862.6455766 | 59.09125676 | 2.246979801 | 1.495208544 | 249.6332874 | 292.3006966 | 240.6155565 | 373.4564987 | 44.13575646 | 0.912679459 | 0.904068476 | 0.95613569 | 0.967946253 | 1.89 | 0.008 | 85.92943 | 78.95833 | 92.10894
175.0183738 | 157.4934887 | 19.57101982 | 3.372211029 | 1.115105297 | 890.2376771 | 2.743968439 | 26.66564961 | 45.9024738 | 3003.603056 | 1.14761771 | 0.44355574 | 1.532305926 | 20.53354519 | 781.7072922 | 817.0276311 | 819.9109139 | 698.6233807 | 792.212336 | 847.3761001 | 687.7528001 | 786.7215503 | 814.3019919 | 712.9434934 | 797.2095483 | 818.5101679 | 769.1342305 | 800.4185474 | 861.9874282 | 424.1884274 | 2.248673693 | 1.471138954 | 249.7078423 | 271.0342825 | 238.2779564 | 371.9621184 | 44.0773043 | 0.912473561 | 0.902665875 | 0.958947771 | 0.971285263 | 1.89 | 0.008 | 85.92943 | 78.95833 | 92.10894
173.6076804 | 156.2826122 | 18.78615041 | 3.046392116 | 1.093182489 | 888.0260395 | 2.648734785 | 26.7583649 | 41.06679427 | 3019.951165 | 1.13337387 | 0.433946017 | 1.520899331 | 153.0577527 | 776.0001915 | 820.8658219 | 822.4562443 | 704.4314034 | 791.3788917 | 849.2794406 | 673.296616 | 785.7904745 | 815.0391017 | 713.2567494 | 791.1967789 | 824.8660639 | 765.8168054 | 805.5431005 | 864.2945231 | 10735.19848 | 2.298336303 | 1.41856192 | 253.2133528 | 290.3283154 | 238.9578642 | 358.8289771 | 44.09301762 | 0.907750769 | 0.897906339 | 0.938568981 | 0.950551559 | 1.85 | 0.008 | 86.04012 | 79.15823 | 91.89567
177.2746496 | 157.940439 | 18.43234999 | 2.885962312 | 0.940270074 | 893.4549961 | 2.611146434 | 26.67973936 | 40.70740818 | 3006.238823 | 1.120010375 | 0.437764366 | 1.508609974 | 404.5262786 | 777.4527534 | 828.3075078 | 824.4333101 | 706.0019259 | 786.8840216 | 851.5721244 | 689.0869905 | 786.0778591 | 829.8018002 | 713.7556783 | 786.4537671 | 830.4256761 | 756.4318984 | 804.8946124 | 869.7147402 | 11780.97866 | 2.259569314 | 1.413594883 | 255.9720624 | 291.8698425 | 229.677187 | 382.1657221 | 44.21019001 | 0.905875995 | 0.89592342 | 0.934453113 | 0.946695083 | 1.85 | 0.008 | 86.04012 | 79.15823 | 91.89567
177.4619903 | 155.824436 | 18.81936349 | 2.954529513 | 0.777476773 | 899.7721684 | 2.666191133 | 26.23135167 | 41.48053952 | 2997.983662 | 1.152134733 | 0.426001242 | 1.539557373 | 509.3726401 | 777.4323942 | 829.2213793 | 827.8493685 | 704.244612 | 788.6260572 | 851.1870016 | 682.7113411 | 787.7224149 | 830.5889102 | 708.7803902 | 788.6473172 | 833.7551444 | 743.9716622 | 806.1992793 | 873.9023794 | 11681.73639 | 2.265113812 | 1.461044187 | 253.6634874 | 301.4082274 | 245.7856237 | 371.6282588 | 44.27570245 | 0.909072074 | 0.898736484 | 0.949206769 | 0.961360925 | 1.76 | 0.007 | 85.88849 | 79.05521 | 92.19314
172.1185165 | 151.3827908 | 19.27381717 | 3.179678743 | 0.794366922 | 896.5964867 | 2.661153975 | 25.482693 | 42.36397778 | 2973.429602 | 1.16310493 | 0.410260136 | 1.543724693 | 479.2479257 | 770.1030123 | 828.2698894 | 829.4425997 | 699.1658831 | 792.5823315 | 850.6144704 | 681.9267099 | 792.192518 | 836.2756035 | 710.4282755 | 793.9692723 | 833.8121725 | 739.8396652 | 806.2942769 | 871.2404351 | 7501.600576 | 2.265647291 | 1.500621003 | 244.8867055 | 299.9152741 | 253.0418529 | 340.0406568 | 43.93000959 | 0.90622759 | 0.896365323 | 0.938247503 | 0.95067627 | 1.76 | 0.007 | 85.88849 | 79.05521 | 92.19314
170.062912 | 149.5874437 | 19.23506351 | 2.965959511 | 0.68424672 | 891.9651272 | 2.660582742 | 25.58907591 | 43.56941615 | 3012.339398 | 1.143572517 | 0.404192114 | 1.528029071 | 395.2167081 | 779.6634768 | 821.7545356 | 825.1566485 | 699.6057963 | 794.2093253 | 849.4978231 | 683.8125909 | 791.9961877 | 829.7694228 | 713.8039062 | 797.0423144 | 828.5759993 | 750.3023006 | 799.6200599 | 866.7531124 | 5619.146143 | 2.294173651 | 1.481494479 | 241.8796964 | 297.2283387 | 256.4816629 | 332.516235 | 43.97465554 | 0.902708238 | 0.893236372 | 0.915050985 | 0.927146046 | 2.08 | 0.009 | 85.80031 | 79.04 | 92.04797
170.0264445 | 149.5875632 | 18.90878018 | 2.85806511 | 0.570200031 | 889.8151882 | 2.694504724 | 25.58471171 | 43.34287827 | 3003.000528 | 1.133936855 | 0.404985887 | 1.515949979 | 385.0266233 | 784.613415 | 827.3338521 | 825.7841975 | 699.0173419 | 794.4195956 | 846.8778182 | 682.4075606 | 791.9723491 | 823.1528175 | 712.6611827 | 797.0945598 | 825.319502 | 752.2599446 | 801.5404366 | 866.3266389 | 5609.288413 | 2.283504685 | 1.484910634 | 242.2267801 | 320.1927408 | 254.5142553 | 340.4421731 | 45.07021705 | 0.900054524 | 0.891316069 | 0.906403531 | 0.91784715 | 1.85 | 0.008 | 85.87 | 79.01 | 92.04797
170.1142745 | 149.6740522 | 18.58782876 | 2.872109856 | 0.636293149 | 889.6125996 | 2.691020405 | 25.42357681 | 41.92689585 | 3006.086013 | 1.119912553 | 0.404567879 | 1.500955739 | 495.9076252 | 781.0145308 | 825.7541801 | 827.5828447 | 698.3491935 | 792.6386958 | 845.1807905 | 681.3790955 | 790.6220964 | 812.7582744 | 714.4424858 | 793.8816831 | 817.2580945 | 754.2342647 | 804.7581976 | 863.903023 | 7367.639951 | 2.255982355 | 1.477900244 | 242.4235976 | 327.2888212 | 249.7403738 | 337.8284631 | 45.22862767 | 0.896852333 | 0.8886271 | 0.894252718 | 0.90516442 | 1.91 | 0.009 | 85.92 | 79.14 | 92.20552
172.2376882 | 151.4418903 | 18.49383994 | 2.954614383 | 0.774815411 | 888.8224391 | 2.537436236 | 25.7390429 | 39.30722964 | 3000.762151 | 1.131575128 | 0.41037877 | 1.514327381 | 192.1685132 | 749.0019043 | 820.0656538 | 828.6928777 | 701.5609399 | 790.0951528 | 846.3246714 | 679.1998891 | 791.1010981 | 819.0156662 | 715.7450385 | 790.4695555 | 820.9340626 | 757.7093601 | 812.1579939 | 866.965907 | 12596.71679 | 2.231543514 | 1.472162266 | 246.3456642 | 335.4899179 | 251.0768136 | 337.0973283 | 44.84016117 | 0.901833248 | 0.893884056 | 0.910961804 | 0.921710377 | 1.91 | 0.009 | 85.92 | 79.14 | 92.20552
175.1759289 | 154.4134705 | 18.43770148 | 2.920786908 | 0.784514084 | 899.6577127 | 2.477131401 | 26.02342377 | 39.94688334 | 3005.764146 | 1.134116063 | 0.420577108 | 1.519736199 | 364.5862521 | 755.1451381 | 815.0517427 | 818.3107826 | 702.4522513 | 789.304426 | 855.6613041 | 676.1368433 | 791.2390695 | 831.4566021 | 725.6723587 | 789.4626935 | 831.7183257 | 760.8659051 | 812.9447904 | 875.569856 | 12673.87095 | 2.230625079 | 1.465298651 | 251.0775335 | 338.3956584 | 254.9783363 | 331.3247016 | 44.59009412 | 0.904593914 | 0.895568579 | 0.926071886 | 0.937383178 | 2.12 | 0.007 | 85.88 | 78.92 | 92.13431
175.3743561 | 154.1531708 | 18.54870365 | 2.993414704 | 0.876002013 | 899.4214139 | 2.511868556 | 26.23291663 | 40.05642076 | 2997.225892 | 1.152797637 | 0.419268283 | 1.537042083 | 299.7872775 | 772.482085 | 829.3940502 | 824.0402706 | 705.2196474 | 789.6379509 | 855.8692954 | 670.2518865 | 793.5444994 | 836.4616366 | 725.6647614 | 793.8696202 | 834.8202779 | 759.6933948 | 808.2653861 | 874.0309543 | 12588.10922 | 2.236936018 | 1.459684133 | 250.8784153 | 342.4754498 | 237.8162728 | 324.4550891 | 44.88216994 | 0.907065736 | 0.897919521 | 0.939499101 | 0.951298734 | 2.12 | 0.007 | 85.88 | 78.92 | 92.13431
172.4658614 | 151.5106611 | 18.71178429 | 2.912769157 | 0.833575204 | 898.2604577 | 2.408244085 | 26.24612652 | 39.85269034 | 2993.636093 | 1.161744087 | 0.408465249 | 1.545141879 | 333.0035279 | 781.5089969 | 833.0756752 | 796.392424 | 704.226595 | 790.8150173 | 857.3521655 | 676.8086008 | 794.8651919 | 840.8115107 | 722.8535425 | 796.4131043 | 839.6342482 | 762.2837439 | 809.9899833 | 874.9069695 | 12521.48566 | 2.264260024 | 1.45070781 | 247.0455192 | 346.2693441 | 231.4743508 | 315.5150502 | 45.07666811 | 0.904953147 | 0.895366737 | 0.936377558 | 0.948128515 | 2.35 | 0.008 | 85.95 | 79.24 | 92.06016
170.5049068 | 149.8042171 | 18.56098711 | 2.826231476 | 0.86183178 | 887.0814101 | 2.545071967 | 25.54210623 | 38.61494873 | 2992.73961 | 1.141164275 | 0.400695003 | 1.524128055 | 424.2418905 | 786.0931771 | 829.1262268 | 818.8531259 | 703.4244621 | 791.2391311 | 850.2957281 | 678.4401067 | 794.2585411 | 834.519431 | 722.4966743 | 795.682092 | 833.8706585 | 769.7286309 | 810.2077259 | 866.7484177 | 12661.29235 | 2.243842559 | 1.435529592 | 243.6975747 | 336.8469133 | 256.1145953 | 330.3864231 | 45.03309848 | 0.898216272 | 0.888357426 | 0.913351558 | 0.924795491 | 2.35 | 0.008 | 85.95 | 79.24 | 92.06016
170.4765596 | 149.7844958 | 18.80167146 | 2.906081393 | 0.786934203 | 888.3660544 | 2.490073022 | 24.83343528 | 38.07578362 | 2999.503405 | 1.155369972 | 0.397737637 | 1.538631953 | 311.815485 | 786.7257046 | 825.2773313 | 768.4581712 | 708.6717233 | 788.5958343 | 850.1565264 | 682.4715184 | 792.0071795 | 835.0737658 | 716.1061961 | 792.4959288 | 832.8613303 | 769.7077388 | 813.5634394 | 867.1231991 | 12523.5145 | 2.236281986 | 1.450223637 | 242.7006869 | 328.1252442 | 216.7055287 | 348.4643786 | 44.82614464 | 0.900700165 | 0.890265721 | 0.920592843 | 0.932639569 | 2.33 | 0.008 | 85.89 | 79.06 | 92.00937
166.475689 | 147.0244557 | 18.66805048 | 2.857841977 | 0.882841648 | 888.1573189 | 2.565555337 | 24.67139473 | 37.61217464 | 2984.642955 | 1.136407537 | 0.389119247 | 1.515265047 | 338.9640556 | 783.9798436 | 826.2661876 | 774.0865582 | 701.0825065 | 787.5777009 | 849.6084444 | 685.9533932 | 790.2742506 | 833.9214709 | 721.7157662 | 791.893064 | 830.2791876 | 768.4776244 | 813.7361173 | 867.6823405 | 12741.96144 | 2.274844592 | 1.423421007 | 238.9673394 | 335.3248082 | 246.9820595 | 340.0314723 | 44.7937772 | 0.893141226 | 0.882521923 | 0.895520754 | 0.90746421 | 2.33 | 0.008 | 85.89 | 79.06 | 92.00937
173.0826788 | 152.2132399 | 18.5097168 | 2.973527042 | 0.821262788 | 893.5648188 | 2.443499442 | 24.60000146 | 37.74104819 | 3014.495035 | 1.098477954 | 0.412459511 | 1.482749461 | 439.4773665 | 779.1949786 | 827.0144613 | 820.3855295 | 691.5897287 | 789.1793138 | 853.0880941 | 688.0524318 | 791.9996469 | 834.251723 | 720.199834 | 793.296097 | 833.481242 | 766.0327678 | 812.8021462 | 871.1253375 | 13021.69396 | 2.197953813 | 1.455563523 | 245.9420185 | 348.6867646 | 253.4781959 | 326.230363 | 44.73599793 | 0.893435029 | 0.882046629 | 0.890692692 | 0.902841461 | 2.08 | 0.009 | 85.83 | 79.14 | 91.85912
180.2944627 | 158.353804 | 18.66273249 | 3.214234392 | 0.846347009 | 899.9267997 | 2.366697499 | 25.83795553 | 39.19051193 | 3012.334495 | 1.105884089 | 0.443061462 | 1.49584045 | 102.6053937 | 724.4947135 | 820.0902187 | 807.6325713 | 692.7296569 | 791.9769176 | 855.4773526 | 690.042117 | 795.0322181 | 833.7808573 | 716.119299 | 794.765962 | 837.5267175 | 767.8605339 | 814.6949501 | 876.0313842 | 13050.76537 | 2.184726346 | 1.496279017 | 255.7472625 | 364.3792759 | 253.7662894 | 327.685482 | 45.42069112 | 0.903243311 | 0.892100178 | 0.930746875 | 0.943144437 | 2.08 | 0.009 | 85.83 | 79.14 | 91.85912
180.5338938 | 158.3877086 | 18.971671 | 3.268358257 | 0.874899074 | 899.7229566 | 2.368790918 | 26.32908035 | 39.55608149 | 3000.910952 | 1.135473959 | 0.443284311 | 1.52516525 | 80.37989989 | 746.0139978 | 802.2951943 | 756.598782 | 696.7722886 | 791.5444985 | 854.2942724 | 688.9385887 | 795.9981292 | 829.219355 | 715.4666144 | 795.8286924 | 836.4676018 | 761.7125813 | 814.7319113 | 875.9720901 | 12913.99035 | 2.200078457 | 1.502048845 | 256.2679468 | 354.3751529 | 261.5586997 | 333.4580902 | 45.70852462 | 0.910299073 | 0.900185066 | 0.953399764 | 0.965971309 | 1.95 | 0.007 | 86.07 | 79.3 | 92.13103
174.1293959 | 154.7811683 | 19.09602991 | 3.120025348 | 0.920892616 | 897.6198206 | 2.405465595 | 26.80841798 | 40.07269082 | 3002.43864 | 1.159945899 | 0.428034894 | 1.549606999 | 126.354974 | 786.0643449 | 798.1197184 | 757.2613036 | 698.4004025 | 792.6782057 | 854.8868068 | 690.002691 | 797.4197559 | 824.5346993 | 717.3841096 | 793.5610384 | 837.9657026 | 763.4260242 | 820.4664205 | 874.1430947 | 12801.25365 | 3.104903223 | 1.457290954 | 251.9223907 | 316.3658763 | 263.8485037 | 337.9840251 | 46.00420034 | 0.911008374 | 0.90037916 | 0.957615875 | 0.970044328 | 1.95 | 0.007 | 86.07 | 79.3 | 92.13103
172.2715253 | 151.7810521 | 18.96675303 | 2.848186015 | 0.786986509 | 895.5685696 | 2.368417017 | 26.59459451 | 39.79288775 | 2997.263562 | 1.153319452 | 0.415138189 | 1.540931774 | 440.842543 | 788.0730246 | 812.5091439 | 771.449195 | 698.6195301 | 794.3691235 | 858.3673335 | 693.9625974 | 797.8876756 | 826.0462708 | 723.4923906 | 794.9722407 | 839.3074853 | 775.1428465 | 824.0078261 | 874.0470688 | 12818.5439 | 2.302225423 | 1.433837938 | 247.6461716 | 311.9421778 | 270.3368576 | 342.338867 | 45.15135526 | 0.906538199 | 0.896199093 | 0.937563444 | 0.949934231 | 1.74 | 0.006 | 85.77 | 78.96 | 92.06285
174.5031035 | 153.7526372 | 18.68187031 | 2.925162593 | 0.817899287 | 894.8449331 | 2.489826585 | 26.33560652 | 39.57963945 | 2994.176421 | 1.150951628 | 0.421644796 | 1.53679996 | 477.7475704 | 790.617269 | 813.7712764 | 761.9559417 | 708.2010552 | 792.7719702 | 857.0124455 | 692.3704134 | 797.8688964 | 832.8200478 | 728.0358153 | 793.2430309 | 836.4046426 | 777.4882265 | 825.9665948 | 873.4631385 | 12829.48786 | 2.261856724 | 1.446615741 | 250.1385404 | 327.3604557 | 263.574487 | 342.2397658 | 45.11735975 | 0.907492856 | 0.897682697 | 0.940919121 | 0.953044294 | 1.74 | 0.006 | 85.77 | 78.96 | 92.06285
177.6006845 | 156.3921185 | 18.4774233 | 2.94980496 | 0.800279729 | 894.9479507 | 2.471463478 | 26.43401255 | 39.77174314 | 3003.793131 | 1.141597382 | 0.431611927 | 1.530229204 | 391.3292004 | 787.807778 | 821.6999561 | 781.1614266 | 701.7604673 | 790.8180403 | 853.631966 | 685.2027891 | 796.9083307 | 825.4743213 | 724.6066589 | 793.5969588 | 838.0112858 | 773.4677696 | 817.864994 | 872.9526453 | 12880.47984 | 2.231957884 | 1.455608997 | 253.8203366 | 351.0632497 | 261.7643124 | 331.2970885 | 45.32028603 | 0.908229879 | 0.898315318 | 0.945353634 | 0.957400268 | 1.62 | 0.008 | 85.83351 | 78.97487 | 92.01118
180.0413275 | 158.3056575 | 18.8902671 | 3.262042273 | 0.88336193 | 896.4106177 | 2.378578831 | 26.5927096 | 40.37241031 | 2997.915757 | 1.144338295 | 0.443912822 | 1.534263951 | 512.6304338 | 789.7539267 | 828.1351322 | 830.6244954 | 698.5954202 | 791.6877145 | 855.1235697 | 675.1754182 | 798.0488701 | 795.3626159 | 717.2991089 | 794.8863382 | 836.6128155 | 770.640205 | 817.0031345 | 873.7008041 | 11167.24187 | 2.191018909 | 1.497581528 | 255.5799116 | 359.8827776 | 261.5595455 | 323.4882845 | 45.26713736 | 0.912759375 | 0.903074657 | 0.960047761 | 0.97254834 | 1.62 | 0.008 | 85.83351 | 78.97487 | 91.85258
178.5577348 | 156.5947703 | 18.98204239 | 3.185573694 | 0.88546294 | 900.2430522 | 2.381370492 | 26.85369813 | 41.4829449 | 3047.69134 | 1.153980952 | 0.436463001 | 1.548075957 | 374.3796447 | 786.4240394 | 827.9292867 | 830.818344 | 699.9038093 | 795.5440167 | 856.3088635 | 686.5970598 | 800.3315139 | 807.7084472 | 713.0570168 | 803.6570865 | 831.2238196 | 776.1666848 | 814.9870038 | 876.9201561 | 10333.42675 | 2.242637595 | 1.479222901 | 253.439314 | 349.3252753 | 259.2936412 | 324.1103518 | 45.18412557 | 0.914846567 | 0.90590038 | 0.957528537 | 0.969959047 | 1.81 | 0.009 | 86.0654 | 79.05892 | 92.20855
175.021963 | 154.0003686 | 19.09033142 | 3.115904123 | 0.836467478 | 899.7778057 | 2.440647159 | 26.13056502 | 40.52542034 | 3092.751026 | 1.144150169 | 0.424416377 | 1.54021926 | 82.44455101 | 790.2874776 | 828.6181993 | 836.7028521 | 701.5879349 | 794.2471105 | 858.9364363 | 690.1283427 | 802.5566636 | 799.8106319 | 709.971251 | 807.5579506 | 823.8295751 | 778.6379693 | 819.7618719 | 876.1555864 | 10337.77446 | 2.239503048 | 1.474596108 | 248.948366 | 348.1451817 | 254.7608513 | 314.7816319 | 44.93781706 | 0.910060972 | 0.900890737 | 0.936566632 | 0.94907578 | 1.81 | 0.009 | 86.0654 | 79.05892 | 92.20855
174.9802104 | 154.0028169 | 18.88184387 | 2.998050286 | 0.96109721 | 900.0629362 | 2.580725768 | 26.50584785 | 41.11976902 | 3102.777326 | 1.143676495 | 0.422813718 | 1.540709988 | 113.380492 | 783.8432891 | 818.5814635 | 833.1373186 | 699.0711458 | 792.9454678 | 860.3007009 | 691.1570416 | 801.2359961 | 794.3364054 | 723.1335885 | 809.3129389 | 818.2644254 | 782.781455 | 820.8080796 | 876.7413483 | 10344.38812 | 2.269584459 | 1.426598079 | 249.6285933 | 357.1242437 | 258.0891481 | 312.2703893 | 45.08733268 | 0.90905211 | 0.899671321 | 0.935447851 | 0.948128402 | 2.08 | 0.008 | 85.93265 | 79.17063 | 92.16097
171.0671778 | 153.9900002 | 18.79487951 | 2.838894034 | 0.812197233 | 900.0230536 | 2.450130462 | 26.51736776 | 41.00044673 | 3096.945781 | 1.150876959 | 0.420523658 | 1.547554385 | 264.4561342 | 785.3478176 | 827.0949094 | 836.3636868 | 699.838568 | 790.5257318 | 859.5615684 | 691.1519485 | 800.5034866 | 783.5171575 | 726.6703213 | 806.8966669 | 817.4369466 | 777.0650656 | 822.3779729 | 875.7049906 | 10098.38658 | 3.755632407 | 1.423098171 | 249.3369219 | 361.9507452 | 252.8215214 | 294.1720408 | 45.15160606 | 0.909752407 | 0.89985638 | 0.938562635 | 0.951311649 | 2.08 | 0.008 | 85.93265 | 79.17063 | 92.16097
48.9186663 | 35.86640469 | 16.66195232 | 2.95878225 | 0.405000891 | 870.7265856 | 2.483428156 | 5.779967181 | 10.37022613 | 1880.757301 | 0.260478635 | 0.088296962 | 0.468056236 | 123.1665952 | 783.3401948 | 814.2026136 | 804.4288433 | 695.880593 | 789.5308086 | 839.7900013 | 687.9298389 | 796.9716288 | 802.6529498 | 716.6008605 | 802.7489566 | 823.6096169 | 766.8116061 | 819.9259505 | 860.2169209 | 2389.116866 | 2.629031568 | 13.18695062 | 57.68647229 | 349.2388471 | 243.4317843 | 274.2358908 | 39.11701778 | 0.207419887 | 0.203471062 | 0.207621212 | 0.212431002 | 2.01 | 0.008 | 85.90923 | 79.09048 | 91.89378
11.86394145 | 8.04519009 | 5.73838448 | 3.768536178 | 1.334184117 | 826.4791464 | 0.490669095 | 0.013204072 | 2.211998437 | 2448.416815 | 0.017746806 | 0.003917922 | 0.266151643 | -0.881092765 | 766.426148 | 805.9528287 | 788.2007626 | 688.438851 | 790.7580571 | 828.4018182 | 677.5501512 | 797.0369344 | 798.7063255 | 704.6298038 | 802.0897776 | 815.0630301 | 749.7790529 | 812.676753 | 839.5560721 | 47.03032362 | 3.347763062 | 22.83537291 | 11.02328219 | 329.3753758 | 238.4294798 | 277.43532 | 29.5832422 | 0.055033825 | 0.05034777 | 0.022958303 | 0.025831632 | 2.01 | 0.008 | 85.90923 | 79.09048 | 91.89378
29.94898519 | 95.6930367 | 14.3516892 | 10.34826471 | 0.000232405 | 731.4590528 | 0.626342165 | 0.012901407 | 10.80418262 | 2986.143123 | 0.469661024 | 0.242326529 | 0.803023251 | 223.5277729 | 789.4218187 | 804.3863774 | 801.255039 | 697.3631369 | 801.7979998 | 785.6161172 | 685.2861175 | 803.2397526 | 790.5959193 | 715.2887657 | 802.7556642 | 793.4555574 | 769.2438618 | 806.8867019 | 767.2513156 | 0 | 6.278876943 | 92.8780035 | 128.6069623 | 384.8015194 | 249.7234012 | 284.1318799 | 50.98770297 | 0.372510104 | 0.356252217 | 0.585148517 | 0.592719155 | 1.85 | 0.008 | 85.87 | 79.01 | 92.05167
59.33727149 | 105.0639474 | 19.39581646 | 6.978598937 | 0.001522854 | 798.4842916 | 4.027416395 | 5.495240875 | 21.48157004 | 2851.223087 | 0.611479312 | 0.252189447 | 0.94071587 | 97.77027458 | 795.236688 | 767.6586989 | 769.2358578 | 758.6078525 | 783.6679564 | 787.287337 | 749.0188814 | 791.0415372 | 764.0413286 | 784.151421 | 790.3072569 | 776.5386875 | 786.6425444 | 765.328175 | 787.9593773 | 0 | 4.837092741 | 5.286841828 | 152.3127767 | 385.0880025 | 258.8205869 | 293.9379526 | 48.28932105 | 0.409954643 | 0.395831386 | 0.670195457 | 0.678826431 | 2.14 | 0.009 | 85.77873 | 78.78998 | 92.05167
123.0088954 | 127.2459648 | 17.29306254 | 3.278981021 | 0.279264924 | 840.3884372 | 3.072463808 | 16.30524722 | 35.59818979 | 3076.636501 | 0.863630975 | 0.303360068 | 1.237430988 | 241.9282649 | 710.9718012 | 667.0750344 | 678.4759353 | 776.9862181 | 780.3363908 | 809.9966995 | 744.7816764 | 763.7802364 | 770.8820309 | 767.6280311 | 777.0789311 | 802.1555723 | 759.9926879 | 779.0362708 | 821.9494249 | 0 | 2.475467941 | 1.647422395 | 196.2614251 | 373.2005508 | 268.0511151 | 303.2794983 | 47.51444095 | 0.595451388 | 0.583388048 | 0.807106093 | 0.819043928 | 2.17 | 0.007 | 86.12 | 79.41 | 92.18332
146.4582433 | 143.3610432 | 18.42673018 | 2.997725531 | 0.403797509 | 859.8528586 | 2.646376226 | 20.70042919 | 38.10185121 | 3048.561992 | 1.072329433 | 0.354391096 | 1.44848814 | 318.5413317 | 678.4849869 | 731.2972674 | 718.6229708 | 766.5197773 | 788.2281671 | 828.9034499 | 725.9909545 | 783.2486431 | 812.8817585 | 751.224443 | 785.9404021 | 828.91412 | 767.8630135 | 807.6498751 | 841.8536289 | 4979.326405 | 2.372233512 | 1.53614526 | 225.7020125 | 379.9118906 | 249.6055815 | 293.488388 | 44.754606 | 0.779465286 | 0.767532876 | 0.901727513 | 0.915831037 | 2.17 | 0.007 | 86.12 | 79.41 | 92.18332
160.7932231 | 143.6340747 | 18.72397039 | 2.959210871 | 0.742448104 | 871.639684 | 2.383795728 | 23.19982827 | 37.22457078 | 3013.791003 | 1.073294578 | 0.366043574 | 1.450590095 | 233.0796724 | 655.5443844 | 789.3660162 | 784.0384545 | 748.2262414 | 788.4420956 | 834.3064279 | 710.3344429 | 782.3824564 | 828.2932915 | 747.9050757 | 785.2450827 | 838.1255165 | 769.2288738 | 816.153955 | 851.6805687 | 9912.489293 | 2.255728287 | 1.449006355 | 230.9037268 | 443.0450071 | 249.8192147 | 294.4281312 | 44.71819017 | 0.884352867 | 0.873174114 | 0.818062225 | 0.831105841 | 2.15 | 0.008 | 85.98 | 79.24 | 92.08901
171.8543696 | 151.1947271 | 18.52804938 | 3.00100998 | 0.724521213 | 890.6821422 | 2.32800164 | 24.78265547 | 39.82256623 | 3019.187344 | 1.119949987 | 0.394259165 | 1.503151342 | 295.5194022 | 676.3356735 | 763.7974228 | 777.9539285 | 721.332338 | 800.1831699 | 846.1660543 | 700.9589585 | 788.378047 | 840.0215774 | 740.1718465 | 793.1290609 | 829.2998518 | 766.6628086 | 823.5481532 | 866.7907877 | 10100.01392 | 2.245487878 | 1.472653977 | 243.4980903 | 433.3659164 | 255.7608713 | 301.1217665 | 45.68699992 | 0.900910681 | 0.890325868 | 0.887707595 | 0.900940619 | 2.15 | 0.008 | 85.98 | 79.24 | 92.08901
174.0289377 | 153.2113649 | 18.66843894 | 3.026594295 | 0.698933052 | 889.1370174 | 2.35507236 | 25.41333512 | 40.15574371 | 3014.136649 | 1.140615622 | 0.402695982 | 1.525785613 | 222.4837416 | 678.5701115 | 786.2804143 | 793.6175286 | 722.5847156 | 804.4902665 | 848.7248366 | 690.9650985 | 791.0854691 | 841.3079876 | 738.7490024 | 792.3697709 | 823.0432757 | 774.9985719 | 826.9041812 | 868.4854803 | 10338.01161 | 2.239526378 | 1.482431807 | 247.3510566 | 429.2889536 | 266.9897766 | 289.9014893 | 45.48770778 | 0.908275837 | 0.898099386 | 0.913027666 | 0.926463197 | 2.18 | 0.009 | 85.86 | 78.9 | 92.00743
175.1730152 | 153.7820746 | 18.54089153 | 2.987370999 | 0.737107847 | 891.114799 | 2.3706889 | 25.65564646 | 40.26761777 | 3001.331303 | 1.158404911 | 0.402916413 | 1.54267713 | 254.7094417 | 665.4620145 | 782.793914 | 801.9112643 | 720.8807494 | 796.0617446 | 848.7447797 | 679.0104003 | 787.917751 | 841.057167 | 744.7280602 | 788.9864361 | 843.1307453 | 770.2467367 | 825.3986348 | 868.8899285 | 10101.25635 | 2.229919374 | 1.47494468 | 248.329646 | 398.8428689 | 274.8856716 | 287.5076177 | 45.36352282 | 0.912619952 | 0.902955429 | 0.925913779 | 0.939268597 | 2.18 | 0.009 | 85.86 | 78.9 | 92.00743
172.0172027 | 150.9295454 | 18.6215608 | 2.890801816 | 0.741620636 | 891.5468611 | 2.386893802 | 25.4414093 | 39.92893777 | 2991.474649 | 1.170960569 | 0.389851466 | 1.552926877 | 451.3851496 | 636.4804866 | 784.4123622 | 793.2290692 | 719.3492572 | 793.8094294 | 855.7872826 | 675.461281 | 786.5920602 | 840.9318794 | 731.5010402 | 788.9546253 | 843.0556929 | 768.2070506 | 827.8922808 | 869.3048885 | 9928.900352 | 2.253129665 | 1.455089397 | 244.1783471 | 356.9955508 | 261.7458574 | 301.7206489 | 44.77960581 | 0.912325825 | 0.902979781 | 0.920284432 | 0.933622278 | 1.94 | 0.009 | 85.93 | 79.1 | 92.03984
170.6657662 | 149.9120272 | 18.45711854 | 2.86828967 | 0.804152967 | 890.421684 | 2.507292794 | 24.97672964 | 39.53468783 | 2996.723698 | 1.164142906 | 0.383903643 | 1.545688578 | 464.1111309 | 624.6725103 | 748.807917 | 735.6443364 | 712.5054082 | 794.0910745 | 855.7580991 | 674.3366859 | 786.5802068 | 839.3466899 | 737.2516955 | 790.1684983 | 839.1368722 | 765.067653 | 827.312915 | 869.056455 | 10144.93879 | 2.257050329 | 1.441092645 | 242.4845015 | 331.5257767 | 260.5091647 | 317.2655664 | 44.09984119 | 0.909886279 | 0.900831568 | 0.908410025 | 0.921837867 | 1.94 | 0.009 | 85.93 | 79.1 | 92.03984
174.9776847 | 153.6645503 | 18.44123613 | 3.016692522 | 0.811685663 | 894.7867413 | 2.50093698 | 25.0327512 | 39.53820161 | 3015.033698 | 1.13671389 | 0.402996321 | 1.52144227 | 395.9250461 | 608.5499507 | 660.6495695 | 660.6723399 | 707.6610905 | 797.2306363 | 857.4466397 | 680.7669568 | 789.4422984 | 838.0537612 | 725.0791982 | 793.0435135 | 842.9800762 | 764.7228468 | 821.4124653 | 872.9818058 | 10689.10612 | 2.213961947 | 1.471171815 | 248.0207 | 346.8325472 | 254.3770585 | 318.8415681 | 44.10969711 | 0.91082818 | 0.901840168 | 0.906212823 | 0.919569992 | 1.86 | 0.008 | 85.97 | 79.25 | 92.15258
175.4097033 | 154.0017379 | 18.48057239 | 2.941175515 | 0.697713999 | 895.5424106 | 2.489414024 | 25.08138025 | 39.60492549 | 2999.681876 | 1.09923627 | 0.411364659 | 1.484000805 | 261.2222042 | 613.3356451 | 677.1358306 | 664.5970964 | 706.0202627 | 789.6575456 | 860.8689061 | 679.6792145 | 787.3141277 | 839.5463892 | 717.6024648 | 794.1102685 | 843.3324707 | 760.5298312 | 821.1262037 | 874.2781209 | 11060.95089 | 2.224801245 | 1.476075075 | 248.8462225 | 361.4237898 | 245.2340161 | 323.0687624 | 44.37348138 | 0.904712796 | 0.895521791 | 0.885879986 | 0.898850571 | 1.86 | 0.008 | 85.97 | 79.25 | 92.15258
175.5001433 | 153.9975046 | 18.6601963 | 3.020401158 | 0.744848363 | 895.2402415 | 2.539797028 | 25.33682404 | 39.91251588 | 3001.052595 | 1.10556234 | 0.413597922 | 1.491078081 | 116.2559686 | 698.7686513 | 764.8220018 | 747.6736388 | 703.3894123 | 786.8847974 | 858.8795639 | 681.4702947 | 788.2901959 | 835.359193 | 714.6659205 | 793.8018739 | 839.3810194 | 758.6763885 | 815.4888071 | 873.7860672 | 11083.97163 | 2.236509044 | 1.481168202 | 249.2442469 | 343.5683657 | 243.1944718 | 333.6373522 | 44.56207597 | 0.907130018 | 0.898106761 | 0.893374953 | 0.906143988 | 1.82 | 0.009 | 85.83 | 79.04 | 92.28176
175.4966595 | 153.9968692 | 18.55349065 | 2.961654617 | 0.734712906 | 895.2513222 | 2.664868393 | 25.43887721 | 39.62943671 | 3005.149227 | 1.134903771 | 0.409692485 | 1.521393772 | 421.94232 | 779.3225957 | 830.2490417 | 817.151466 | 705.4887521 | 785.2696142 | 856.7517218 | 683.0140141 | 791.8451083 | 835.1310053 | 714.6549176 | 795.9190346 | 836.2187235 | 762.9028825 | 814.9915372 | 872.6524216 | 12602.595 | 2.258994482 | 1.474993835 | 250.3801106 | 334.3022621 | 242.5597609 | 330.1559671 | 44.58028927 | 0.912163758 | 0.903210744 | 0.912659086 | 0.925334748 | 1.82 | 0.009 | 85.83 | 79.04 | 92.28176
175.5645254 | 154.005886 | 18.57553272 | 3.040998145 | 0.786112992 | 895.331482 | 2.507466855 | 25.42756625 | 39.09086606 | 3002.851651 | 1.135733123 | 0.409679857 | 1.521512642 | 525.3752105 | 775.0801208 | 815.5464059 | 776.491747 | 702.358568 | 786.2910841 | 861.5179689 | 685.5247382 | 790.7729389 | 834.0111446 | 716.914876 | 793.4846195 | 835.2898858 | 765.0364953 | 823.5185569 | 873.6983367 | 13242.38408 | 2.239724679 | 1.484638318 | 250.1718519 | 340.3121661 | 252.4633497 | 326.7029482 | 44.69466586 | 0.910518897 | 0.901860152 | 0.915151737 | 0.927649247 | 2 | 0.007 | 86.08 | 79.2 | 92.12643
174.4043856 | 152.9697999 | 18.83986583 | 3.027718831 | 0.86577598 | 895.3636519 | 2.55778254 | 25.76175976 | 39.17042083 | 3000.975851 | 1.148907111 | 0.405601328 | 1.536466998 | 500.7389662 | 754.8006294 | 777.37827 | 756.6390112 | 699.1802722 | 786.8012828 | 857.3922661 | 684.4862481 | 790.1393127 | 833.6557314 | 714.1592488 | 790.5694487 | 836.7267805 | 764.8581663 | 825.4339526 | 875.2234389 | 13237.1727 | 2.261720153 | 1.466214108 | 249.1151759 | 356.2445711 | 252.1801998 | 318.6560762 | 44.78959969 | 0.911907387 | 0.903193766 | 0.92379562 | 0.936479135 | 2 | 0.007 | 86.08 | 79.2 | 92.12643
144.7690787 | 148.5715124 | 18.50929874 | 2.93457821 | 0.659005978 | 881.4005926 | 2.538197213 | 23.5972447 | 37.08477679 | 2966.84604 | 1.138165479 | 0.382438701 | 1.518070489 | 513.1009596 | 785.0904718 | 779.6930444 | 739.4762956 | 708.1467431 | 788.450161 | 851.7803682 | 686.7167936 | 788.3551342 | 833.4201683 | 723.2421334 | 788.3299579 | 835.3786309 | 775.1636536 | 825.8434434 | 865.964157 | 13398.40139 | 29.8417553 | 1.507328113 | 240.0380274 | 293.6283069 | 224.3660784 | 289.3687857 | 44.15821561 | 0.90138382 | 0.892727786 | 0.889070736 | 0.902065188 | 2.02 | 0.008 | 85.86108 | 79.0264 | 91.85258
172.1051849 | 151.0646895 | 18.19891979 | 2.943282689 | 0.456959978 | 883.3159051 | 2.547845516 | 22.95081433 | 36.85212515 | 3011.082432 | 1.135319541 | 0.389434367 | 1.518075756 | 495.7254467 | 784.6552964 | 787.7929038 | 721.249171 | 712.9667758 | 786.0829293 | 850.184346 | 691.2547022 | 785.258306 | 831.9901758 | 736.4338524 | 785.1444208 | 831.898688 | 768.7864742 | 819.8516034 | 864.4223806 | 13322.08045 | 2.183446158 | 1.547012424 | 242.6688195 | 317.4294977 | 239.7701185 | 329.5905063 | 44.65449522 | 0.904226635 | 0.895394321 | 0.890810314 | 0.903618194 | 2.02 | 0.008 | 85.86108 | 79.0264 | 92.02561
174.9078419 | 154.0302108 | 18.66220594 | 3.253530032 | 0.605651202 | 893.2556199 | 2.541265729 | 23.77300821 | 37.50951844 | 3016.918035 | 1.149991949 | 0.405388176 | 1.535983589 | 184.483396 | 783.1864118 | 820.3035828 | 774.9967539 | 697.2279626 | 787.2081158 | 852.5241058 | 689.4374715 | 790.6855829 | 831.3823258 | 718.4895241 | 792.5612237 | 818.8469051 | 760.765072 | 815.1399132 | 870.5038528 | 13296.96475 | 2.177403695 | 1.569193757 | 247.9627492 | 335.9940299 | 242.5223788 | 344.136096 | 44.97644767 | 0.912060193 | 0.903914265 | 0.921211661 | 0.933818245 | 1.97 | 0.007 | 86.0757 | 79.32098 | 91.85289
174.9423015 | 154.0014577 | 18.65195072 | 2.992522207 | 0.756247318 | 894.8505959 | 2.650324651 | 25.28316628 | 38.8024293 | 3007.178622 | 1.125312982 | 0.409461306 | 1.512401111 | 64.04255197 | 755.4761021 | 829.4677504 | 830.9131088 | 696.6100781 | 786.646181 | 862.0625302 | 682.5455506 | 791.9395509 | 825.9869572 | 731.6086047 | 805.7330973 | 816.8727505 | 767.3258239 | 821.2935615 | 872.2390387 | 13508.79724 | 2.245471238 | 1.479317532 | 250.2083845 | 358.6878043 | 239.4807593 | 349.5397334 | 45.10079971 | 0.907145053 | 0.897833829 | 0.91023091 | 0.922568263 | 1.97 | 0.007 | 86.0757 | 79.32098 | 91.85289
172.5923098 | 153.9340746 | 18.43584979 | 2.978439081 | 0.891618798 | 894.7398297 | 2.701945092 | 25.94735176 | 38.68518422 | 3011.04731 | 1.133427247 | 0.410538474 | 1.520785146 | 275.7802371 | 753.7541792 | 829.4255906 | 823.1305428 | 707.1632679 | 785.4111501 | 863.8709843 | 670.3680698 | 791.6246509 | 829.8692319 | 742.6751268 | 806.1676369 | 826.7062136 | 769.5698103 | 822.908292 | 872.1176069 | 13408.86515 | 6.940961032 | 1.447633563 | 250.8215494 | 334.2890221 | 242.5179795 | 344.5152473 | 45.28105413 | 0.910680381 | 0.900925328 | 0.914871787 | 0.926799961 | 1.98 | 0.008 | 85.90923 | 79.27855 | 92.26828
175.0575751 | 154.0131285 | 18.28662548 | 2.897102939 | 0.931071844 | 895.2944185 | 2.580326896 | 26.24997649 | 39.06453519 | 2996.995754 | 1.134805503 | 0.412123696 | 1.520294918 | 151.8649074 | 777.7068423 | 830.3149805 | 790.5658062 | 701.2620798 | 786.594708 | 865.2937084 | 675.5820939 | 789.6381575 | 827.3658756 | 735.4249834 | 804.2813565 | 833.4860087 | 762.310116 | 821.9986593 | 873.3419326 | 13315.94067 | 2.256702938 | 1.426150153 | 250.9629823 | 304.5974841 | 246.4432501 | 376.0484475 | 45.22833953 | 0.913347711 | 0.904573142 | 0.914347781 | 0.926310633 | 1.98 | 0.008 | 85.90923 | 79.27855 | 92.26828
174.9883546 | 153.9966751 | 18.35333547 | 2.895320729 | 0.862767621 | 894.7575272 | 2.519793187 | 25.89112251 | 38.76317045 | 2993.169293 | 1.105795647 | 0.41483471 | 1.491231368 | 180.2226008 | 775.9261863 | 831.1076676 | 830.2450572 | 687.9195727 | 788.308346 | 862.9578441 | 677.3583247 | 790.8089079 | 822.5790405 | 727.5916946 | 799.9095517 | 835.3947498 | 761.4107251 | 822.7164255 | 872.3961299 | 13487.29758 | 2.246726035 | 1.436577284 | 250.6283996 | 323.2891834 | 249.0625207 | 356.2130508 | 44.6054701 | 0.906817364 | 0.898298409 | 0.896043764 | 0.907929637 | 1.99 | 0.008 | 85.9428 | 79.17603 | 92.09638
174.9204094 | 153.9964409 | 18.28431618 | 2.894609954 | 0.845233527 | 895.0522935 | 2.562523282 | 25.70480872 | 38.54811899 | 2999.925823 | 1.07842994 | 0.417242616 | 1.464013315 | 316.9078342 | 781.809639 | 830.9847918 | 792.3399945 | 674.8888756 | 784.2118441 | 867.7985688 | 677.2827975 | 788.8841646 | 815.3993037 | 736.1655026 | 795.3331635 | 836.5899923 | 760.6239663 | 817.9219869 | 872.7477876 | 13629.36967 | 2.239024914 | 1.43949336 | 250.5074924 | 331.9637507 | 252.9826634 | 346.4189616 | 44.52530702 | 0.902785468 | 0.894056387 | 0.875655887 | 0.88720037 | 1.99 | 0.008 | 85.9428 | 79.17603 | 92.09638
175.0478581 | 153.992871 | 18.49549708 | 2.968149121 | 0.932300146 | 894.7836919 | 2.60911618 | 26.11155585 | 38.86813234 | 3006.710549 | 1.101635834 | 0.417056547 | 1.490367513 | 356.2872947 | 780.5276055 | 827.2780069 | 826.582953 | 669.8930339 | 786.3311931 | 870.0036104 | 668.2279783 | 790.0619546 | 813.375964 | 729.4759486 | 795.4938036 | 833.3740188 | 765.9988513 | 817.2650695 | 872.0036086 | 13507.1504 | 2.24929774 | 1.435022491 | 250.9267099 | 321.9730387 | 247.9664557 | 345.0871114 | 44.6488013 | 0.907630965 | 0.899268082 | 0.895053095 | 0.906529953 | 2.14 | 0.009 | 85.77873 | 78.78998 | 92.00682
174.4750364 | 153.4763544 | 18.6414508 | 2.983331534 | 1.005972282 | 895.0022846 | 2.603880231 | 26.59774512 | 39.48449707 | 3004.212038 | 1.153680587 | 0.411646898 | 1.541517388 | 437.0899397 | 748.0383204 | 823.0035277 | 827.6102243 | 673.5641351 | 790.1823598 | 866.4349782 | 666.0599664 | 790.6370966 | 819.2780818 | 731.2078855 | 792.7095297 | 830.9866018 | 764.2699277 | 811.3863904 | 871.3915534 | 13210.73743 | 2.270133271 | 1.428502965 | 250.5544917 | 312.8980643 | 251.465223 | 336.4936169 | 44.68251255 | 0.916070298 | 0.90841502 | 0.929456732 | 0.941540308 | 2.15 | 0.009 | 85.9 | 79.05 | 92.00682
173.0179568 | 152.1652535 | 18.38387143 | 2.982056547 | 1.129454397 | 894.710271 | 2.702190065 | 26.21533108 | 38.41544691 | 2992.305581 | 1.146322556 | 0.405069639 | 1.53122204 | 366.8657487 | 761.7040194 | 826.1533025 | 828.5188686 | 683.841881 | 793.26665 | 859.1445658 | 672.8758754 | 790.5933584 | 812.770808 | 738.7618108 | 795.3855998 | 824.5378551 | 768.4181336 | 812.3182552 | 870.399256 | 13264.65615 | 2.237922635 | 1.41131891 | 248.3458641 | 307.3939557 | 258.7214073 | 352.6266464 | 44.67789824 | 0.912138085 | 0.904443971 | 0.91553664 | 0.927988728 | 1.89 | 0.008 | 85.92 | 78.92 | 92.42248
172.979701 | 152.265942 | 18.34524836 | 2.971542089 | 1.134237365 | 895.2375379 | 2.572697395 | 26.34118867 | 38.3844515 | 2996.582788 | 1.107390589 | 0.410007741 | 1.492473825 | 413.8033607 | 772.7214644 | 826.4724826 | 829.6521323 | 697.090966 | 786.781363 | 854.5562599 | 679.8798146 | 787.4435229 | 808.8462761 | 740.4303251 | 804.2960358 | 819.7819877 | 762.6683121 | 822.5028035 | 872.1643352 | 13479.68591 | 2.239798629 | 1.40804094 | 248.6445162 | 302.6688868 | 253.5448915 | 374.488204 | 44.6462981 | 0.904573414 | 0.896549895 | 0.891543529 | 0.903750037 | 1.89 | 0.008 | 85.92 | 78.92 | 92.42248
174.9879141 | 154.8546367 | 18.41614414 | 3.071898632 | 1.127636171 | 894.932761 | 2.548892192 | 26.50107215 | 38.66645276 | 3010.538843 | 1.103756555 | 0.420665835 | 1.491822531 | 435.1714506 | 777.2426207 | 827.0196403 | 828.9094236 | 699.7544077 | 788.1129555 | 866.8751693 | 683.2488261 | 790.7406981 | 824.038483 | 730.1472218 | 803.7130206 | 827.1315336 | 764.7048024 | 819.8253195 | 870.7065629 | 13485.061 | 2.228626247 | 1.428323818 | 252.2888635 | 294.3477134 | 248.0228797 | 392.6958982 | 44.78371959 | 0.907167133 | 0.899220315 | 0.900609867 | 0.913222022 | 2.24 | 0.007 | 85.88 | 79.24 | 92.17363
174.9719245 | 154.9916099 | 18.61433215 | 3.094129973 | 1.177952669 | 894.9613618 | 2.606544733 | 26.75052204 | 38.780077 | 2994.901324 | 1.095518761 | 0.425174135 | 1.481945716 | 473.2392787 | 768.1698058 | 826.9783143 | 829.09611 | 698.6029651 | 787.687117 | 868.3014032 | 679.7707116 | 794.1561474 | 812.5409632 | 726.8326253 | 798.586632 | 837.1051427 | 769.331415 | 810.6307667 | 868.6742172 | 13542.76712 | 2.237892781 | 1.429111369 | 252.8989654 | 289.3855702 | 264.3781989 | 377.276533 | 44.39600718 | 0.906635014 | 0.897875672 | 0.898084039 | 0.910315743 | 2.24 | 0.007 | 85.88 | 79.24 | 92.17363
174.982447 | 155.0137581 | 19.76199201 | 3.039459521 | 1.142026734 | 895.0608145 | 2.548662137 | 27.06446299 | 39.38056387 | 3002.229008 | 1.08125781 | 0.433067129 | 1.469279508 | 525.1826282 | 767.8490781 | 827.8653411 | 824.2239263 | 708.905239 | 789.5984626 | 864.1433939 | 675.145677 | 794.4788285 | 807.1184789 | 719.823179 | 797.7070075 | 835.5179607 | 773.4057442 | 818.9695808 | 871.2353558 | 13613.17762 | 2.265174839 | 1.467679277 | 253.315718 | 283.9896185 | 269.8820629 | 374.2837032 | 44.15610964 | 0.906223614 | 0.897687026 | 0.894583908 | 0.906835014 | 2.19 | 0.009 | 85.91 | 79.12 | 92.20571
175.1637519 | 154.891507 | 19.75647425 | 2.961459063 | 1.131878917 | 894.9197504 | 2.498090163 | 27.03656274 | 39.23429829 | 2991.867188 | 1.0761896 | 0.431000145 | 1.464137661 | 536.728352 | 773.6043655 | 828.0533694 | 830.1130421 | 716.7847257 | 790.4478118 | 863.372968 | 672.3039773 | 794.7879634 | 805.6704048 | 709.0730051 | 795.0979929 | 830.5402125 | 774.1977047 | 822.7440872 | 871.4760481 | 13639.9559 | 2.257073781 | 1.460669455 | 253.1964714 | 300.2777381 | 263.7802442 | 372.9162606 | 44.38311148 | 0.903206596 | 0.894244462 | 0.892281655 | 0.904314981 | 2.19 | 0.009 | 85.91 | 79.12 | 92.20571
174.938306 | 154.4858454 | 20.0623063 | 3.125644047 | 1.133997356 | 894.921612 | 2.492886013 | 26.70253825 | 39.06742681 | 2997.751409 | 1.113143885 | 0.424345119 | 1.501814388 | 506.7427306 | 750.8830585 | 827.0837335 | 830.5760134 | 724.0400051 | 791.319746 | 865.2019826 | 675.7886263 | 792.2265275 | 813.7257975 | 713.8943211 | 792.1337546 | 828.5994243 | 772.8583664 | 815.3068776 | 871.3660904 | 13430.76225 | 2.247533657 | 1.489751612 | 252.0911312 | 309.4788392 | 267.2470676 | 350.52712 | 44.24498267 | 0.909716618 | 0.900047434 | 0.914940038 | 0.927089846 | 1.83 | 0.008 | 85.95976 | 79.08884 | 92.01774
172.5056234 | 152.0918024 | 20.08598628 | 3.103047865 | 1.115723828 | 895.1667147 | 2.485144854 | 26.53318209 | 39.23263352 | 2999.692733 | 1.150644615 | 0.410469357 | 1.539945975 | 488.0653249 | 782.7832148 | 828.3041008 | 817.6257365 | 719.3922883 | 792.4201916 | 861.2341641 | 680.3315891 | 790.3355738 | 817.7500973 | 714.6497228 | 793.7668949 | 831.2464136 | 767.146382 | 807.2698328 | 871.1436594 | 13227.18051 | 2.284174734 | 1.487345067 | 248.5555408 | 304.8969927 | 272.4955306 | 328.7102686 | 44.07280788 | 0.914818787 | 0.905544941 | 0.929547451 | 0.941507895 | 1.83 | 0.008 | 85.95976 | 79.08884 | 92.01774
168.2967243 | 148.6816282 | 19.93247891 | 2.789940439 | 0.914271632 | 891.2133815 | 2.501525906 | 26.19998709 | 38.91491411 | 2991.832621 | 1.147450924 | 0.395818476 | 1.531919721 | 424.5609305 | 780.720001 | 830.6086661 | 824.5179381 | 724.6390473 | 791.2719388 | 860.0601685 | 683.1634364 | 788.46532 | 822.1861984 | 711.4196684 | 794.4280839 | 830.8868319 | 772.0734277 | 804.1598836 | 870.2259115 | 13274.59841 | 2.318469761 | 1.460056393 | 243.6483394 | 310.8481464 | 276.1130067 | 326.3983219 | 43.95341383 | 0.908883125 | 0.899854407 | 0.909632342 | 0.921434694 | 2 | 0.009 | 85.78 | 79.28 | 92.05869
172.4130128 | 151.2866833 | 19.85644587 | 2.748378182 | 0.807162503 | 890.986907 | 2.48184468 | 26.09229859 | 38.90044877 | 3001.46293 | 1.137280412 | 0.40495728 | 1.523734825 | 43.59280487 | 781.7457337 | 830.1418483 | 831.2248072 | 718.4661614 | 795.0732711 | 865.3261622 | 688.0763117 | 787.9438285 | 813.0998769 | 716.5695931 | 794.0635972 | 831.2793178 | 767.6581254 | 812.6185295 | 869.0125534 | 13282.84624 | 2.264663409 | 1.477505796 | 247.1838359 | 308.9661851 | 266.9774974 | 345.2292338 | 44.08988437 | 0.909295588 | 0.900457247 | 0.911140467 | 0.923450837 | 2 | 0.009 | 85.78 | 79.28 | 92.05869
174.9389074 | 153.9617365 | 19.88332317 | 2.922232704 | 0.857989603 | 894.8992684 | 2.543253301 | 26.02725395 | 39.03833065 | 2997.13243 | 1.12621845 | 0.416506751 | 1.512554332 | 60.17582873 | 782.3404967 | 832.4861621 | 832.6264643 | 714.1587439 | 793.5791257 | 865.2433489 | 687.0195204 | 789.6501053 | 813.4940346 | 717.2756944 | 794.7826053 | 828.1620151 | 765.7718687 | 814.0242168 | 870.6820817 | 13331.61838 | 2.242405907 | 1.503406306 | 250.9436793 | 309.2066752 | 263.9125375 | 344.0625877 | 43.92695547 | 0.90922776 | 0.900027461 | 0.916017103 | 0.928693973 | 2.05 | 0.009 | 85.91193 | 79.18815 | 92.15732
175.0569595 | 154.0149392 | 20.23345759 | 2.933638747 | 0.876304864 | 894.9841199 | 2.547837384 | 25.94474621 | 39.54461474 | 2995.761449 | 1.134227278 | 0.415289856 | 1.520788385 | 303.8609608 | 779.1605028 | 833.3465431 | 821.2381793 | 714.4267622 | 789.6521554 | 859.6577715 | 685.3627711 | 789.0144858 | 823.701774 | 719.998012 | 796.9161881 | 823.7987976 | 759.6129829 | 812.6905189 | 869.2263309 | 13277.01414 | 2.263889849 | 1.500389137 | 250.8564549 | 303.9829314 | 255.9938081 | 356.1901306 | 43.91118293 | 0.908604756 | 0.899429488 | 0.924566634 | 0.937672444 | 2.05 | 0.009 | 85.91193 | 79.18815 | 92.15732
176.5410393 | 153.9379302 | 20.45452561 | 2.971137765 | 0.813805143 | 898.2114958 | 2.520516536 | 25.89823026 | 39.61265845 | 2999.090226 | 1.142245307 | 0.414958866 | 1.531581885 | 228.231189 | 779.7163664 | 832.9256534 | 833.3690605 | 717.6314978 | 788.3473326 | 859.6941641 | 685.4873116 | 791.6481481 | 836.8515317 | 719.349767 | 797.7439449 | 830.2274948 | 755.5752284 | 807.7631769 | 871.3866946 | 13215.72204 | 2.243661677 | 1.519304147 | 250.8037279 | 305.5141697 | 240.3860322 | 340.3711298 | 43.91600633 | 0.910861614 | 0.901253159 | 0.932906902 | 0.946326553 | 2.1 | 0.008 | 85.93265 | 79.23481 | 92.03581
172.8908759 | 149.8191737 | 20.58513571 | 2.837344371 | 0.823639909 | 900.1684899 | 2.57001786 | 25.92062223 | 39.71201374 | 2999.373509 | 1.15194962 | 0.398572755 | 1.539027298 | 18.77280237 | 782.9125969 | 834.2152244 | 836.0344056 | 728.0737601 | 789.2175167 | 860.3863881 | 684.8115093 | 795.196029 | 843.4459479 | 711.4220986 | 796.0946018 | 835.7094065 | 751.809051 | 818.5693779 | 874.1560011 | 13197.31156 | 2.301550688 | 1.481717787 | 245.355611 | 294.9937835 | 238.3601078 | 333.7533426 | 43.59956844 | 0.908883364 | 0.89898798 | 0.920897076 | 0.934587005 | 2.1 | 0.008 | 85.93265 | 79.23481 | 92.03581
167.0844146 | 143.3471425 | 20.56529273 | 2.720516495 | 0.719928707 | 894.7599553 | 2.628395217 | 24.7044318 | 37.99031073 | 2978.617079 | 1.144498479 | 0.372518125 | 1.526595955 | 8.442314194 | 782.5442159 | 836.0229489 | 836.9669241 | 744.5156564 | 789.9208088 | 864.5698992 | 687.0344494 | 797.2155419 | 843.9946269 | 706.836891 | 796.2194258 | 835.4170039 | 774.4240513 | 812.7330885 | 872.0827712 | 13279.04941 | 2.288591946 | 1.487265278 | 235.1366188 | 281.2257051 | 244.6218592 | 362.6949453 | 43.47763039 | 0.899837464 | 0.890381288 | 0.885762154 | 0.899577957 | 1.98 | 0.009 | 85.69 | 78.85 | 92.02561
165.5938999 | 141.9041969 | 20.24011951 | 2.820236901 | 0.65720255 | 890.2426271 | 2.665658328 | 23.49436296 | 36.54331597 | 3000.782431 | 1.134454431 | 0.363137668 | 1.514243443 | 117.9480605 | 783.8805911 | 830.3388853 | 821.8612502 | 744.3533461 | 789.3711615 | 859.54376 | 671.7693111 | 794.7537878 | 836.7180494 | 705.7985327 | 795.255658 | 829.3549359 | 781.7046241 | 801.5017482 | 866.8180344 | 13344.11659 | 2.237386694 | 1.522826701 | 231.5834802 | 298.7988725 | 248.7499708 | 353.1474142 | 43.51245633 | 0.896329789 | 0.88696562 | 0.863433281 | 0.876934611 | 1.98 | 0.009 | 85.69 | 78.85 | 92.08286
170.5397859 | 146.3925715 | 20.23336067 | 2.948115131 | 0.811070348 | 889.5061816 | 2.666575914 | 24.37014312 | 37.2496892 | 3009.029634 | 1.131916405 | 0.383612766 | 1.513949491 | 92.74383505 | 787.1102479 | 829.4751403 | 813.7065073 | 733.3119362 | 790.5123082 | 862.5501761 | 675.7102963 | 793.229931 | 829.9742913 | 706.1178946 | 797.2585132 | 822.3878218 | 783.107775 | 801.3957778 | 866.4284625 | 13355.4728 | 2.205573582 | 1.513858287 | 238.4503625 | 314.7665823 | 246.8595092 | 353.6302757 | 43.68291045 | 0.901588603 | 0.891973287 | 0.883413121 | 0.896631704 | 2.01 | 0.007 | 85.88 | 79.06 | 92.14751
177.7281425 | 152.6308271 | 20.37459983 | 2.9961886 | 0.895471978 | 898.2576867 | 2.487761909 | 25.89238393 | 39.15624859 | 3017.44757 | 1.131888879 | 0.4130263 | 1.520246522 | 144.4813516 | 791.1671725 | 830.6765087 | 727.6076129 | 717.5187643 | 794.5474305 | 869.4602911 | 661.8583959 | 794.1005276 | 829.7519582 | 702.4221017 | 798.5117135 | 826.3974888 | 782.0900806 | 811.9824778 | 874.7822599 | 13320.24845 | 2.207922089 | 1.505333978 | 248.6895558 | 320.4023055 | 246.5555251 | 352.5345872 | 44.01845772 | 0.909533263 | 0.899634619 | 0.918468778 | 0.931708973 | 2.01 | 0.007 | 85.88 | 79.06 | 92.14751
179.8745227 | 154.5404931 | 20.52816146 | 3.214683245 | 0.934058152 | 902.4449719 | 2.526636797 | 26.24694595 | 39.68563645 | 3009.887663 | 1.151370351 | 0.422553128 | 1.541435782 | 162.401231 | 794.081508 | 835.8492938 | 824.4760435 | 719.7494322 | 795.9374866 | 868.7171187 | 608.5708946 | 797.8890461 | 835.9111461 | 701.386053 | 805.5768937 | 818.0209695 | 779.1478403 | 818.2335236 | 879.011274 | 13197.6262 | 2.203702723 | 1.542670531 | 251.7519457 | 334.1939528 | 235.5966105 | 344.003282 | 44.487379 | 0.916319131 | 0.90650148 | 0.944153597 | 0.957534015 | 1.96 | 0.008 | 85.94 | 79.2 | 92.03633
176.3635687 | 151.5657375 | 20.42319027 | 3.088858482 | 0.944124356 | 905.298703 | 2.502348073 | 26.50457747 | 39.8325957 | 3002.174906 | 1.145284766 | 0.412830177 | 1.538261111 | 221.4537066 | 796.3627353 | 837.9793758 | 836.5233702 | 730.3746949 | 795.4879409 | 868.4083514 | 675.6719179 | 798.1925361 | 836.7507169 | 711.5714221 | 807.7180161 | 821.0988293 | 789.5292502 | 825.1052608 | 881.6781352 | 13265.86579 | 2.25604898 | 1.51614524 | 248.220517 | 335.2584726 | 229.8227781 | 328.6149837 | 44.43345245 | 0.913725533 | 0.904527668 | 0.932099861 | 0.944972476 | 1.96 | 0.008 | 85.94 | 79.2 | 92.03633
174.1698952 | 149.5127137 | 20.64592181 | 3.065319152 | 1.038333159 | 904.799972 | 2.56077106 | 26.46793058 | 39.36351686 | 2994.944213 | 1.154243085 | 0.405756584 | 1.53980499 | 423.6665018 | 798.0840672 | 836.1787413 | 830.6728075 | 726.1255292 | 798.1751935 | 880.0067566 | 674.9708269 | 798.8654532 | 834.2469491 | 709.4455892 | 805.7738483 | 828.5995453 | 787.6317562 | 823.1673866 | 880.1051849 | 13264.18848 | 2.266387902 | 1.495132089 | 245.2737898 | 321.160551 | 234.3440639 | 347.3312846 | 44.17919786 | 0.912499814 | 0.903905089 | 0.92691984 | 0.939659029 | 2.2 | 0.006 | 86.01 | 79.16 | 91.8993
161.6999888 | 149.6056048 | 20.05318021 | 2.963951908 | 0.931868397 | 905.2720353 | 2.417578234 | 25.89945057 | 38.55501237 | 2984.341333 | 1.135871735 | 0.404124118 | 1.519158581 | 180.3338311 | 794.4623058 | 838.1125385 | 837.4107717 | 729.0315097 | 799.9312573 | 888.6544792 | 676.596271 | 799.3392725 | 820.3190983 | 727.7830972 | 802.7072104 | 837.8474345 | 796.6884124 | 811.4010831 | 884.235011 | 13382.43381 | 4.027153982 | 1.500818956 | 244.3289892 | 317.4012335 | 228.7610242 | 325.4232245 | 43.93654249 | 0.908182971 | 0.899335435 | 0.909774429 | 0.921958081 | 2.2 | 0.006 | 86.01 | 79.16 | 91.8993
175.8049959 | 151.4650777 | 20.50080854 | 3.071468627 | 1.028353435 | 905.1248232 | 2.433689728 | 26.34969749 | 39.30067024 | 3018.662526 | 1.133501229 | 0.413879117 | 1.520870032 | 189.0153429 | 795.3654496 | 836.4857581 | 838.286554 | 726.4438094 | 799.4407004 | 878.2904081 | 661.3786805 | 803.0124269 | 803.0200496 | 716.9768475 | 800.5422376 | 834.060419 | 794.4985068 | 811.7666061 | 879.2426005 | 13353.96619 | 2.238999237 | 1.502370133 | 247.6510981 | 340.304935 | 236.3341155 | 356.8109962 | 44.27905016 | 0.911002618 | 0.901444111 | 0.919248841 | 0.931703836 | 2.15 | 0.009 | 85.9 | 79.05 | 91.97207
179.9234964 | 154.5079328 | 20.23326826 | 3.263971836 | 1.095760918 | 904.1907836 | 2.461735911 | 26.38002617 | 39.18111486 | 2995.163222 | 1.114972963 | 0.429316215 | 1.501339407 | 196.2551101 | 797.4151685 | 837.6543103 | 838.0367443 | 745.2468419 | 798.6205315 | 884.8738653 | 560.2619113 | 802.6983399 | 801.8015957 | 721.4210801 | 802.2628055 | 830.2313599 | 790.5089654 | 810.7326926 | 880.6818932 | 13462.37237 | 2.183606936 | 1.543300983 | 251.8321024 | 323.953646 | 239.8485432 | 386.0666667 | 44.59314837 | 0.911392313 | 0.902270729 | 0.920221854 | 0.932417801 | 2.19 | 0.008 | 85.91573 | 79.11366 | 91.97207
179.9198903 | 154.6657993 | 20.55039701 | 3.365066624 | 1.15414821 | 904.966972 | 2.430234967 | 26.33597294 | 39.52616495 | 2995.301138 | 1.119904391 | 0.431147531 | 1.506174629 | 198.7126993 | 797.1761852 | 836.6005925 | 835.7667118 | 731.8057911 | 800.7021577 | 885.9766066 | 615.6334009 | 803.9980291 | 804.1627535 | 700.240528 | 805.5510732 | 826.0868325 | 786.6018528 | 814.7135968 | 881.4444297 | 13449.28474 | 2.196175411 | 1.558657961 | 251.9632685 | 306.9625284 | 241.439002 | 400.1642387 | 44.62047812 | 0.912871243 | 0.904188654 | 0.926333886 | 0.938218503 | 2.21 | 0.009 | 85.96 | 79.21 | 91.70977
178.2261309 | 153.0477372 | 20.90326687 | 3.407773193 | 1.262633195 | 905.1006455 | 2.479630521 | 26.32663438 | 39.55745904 | 3005.928538 | 1.141128384 | 0.424277792 | 1.527693016 | 213.2193631 | 799.2691731 | 829.7204971 | 835.1514822 | 707.8785677 | 802.1516944 | 877.2141826 | 644.9051102 | 806.681416 | 803.624274 | 707.5675086 | 805.4530377 | 816.7470055 | 792.3097002 | 813.3608919 | 877.586256 | 13313.68102 | 2.216112408 | 1.559656086 | 249.6676446 | 323.6101501 | 235.1771689 | 371.3274999 | 44.59727534 | 0.915629577 | 0.906400578 | 0.935170653 | 0.947278919 | 2.21 | 0.009 | 85.96 | 79.21 | 91.70977
174.981786 | 154.1075547 | 20.91312879 | 3.341161665 | 1.176437321 | 905.2808526 | 2.342881729 | 26.33389449 | 39.52122222 | 3009.118691 | 1.130697109 | 0.430518439 | 1.518167823 | 381.3916514 | 796.6698291 | 832.3137288 | 838.0584936 | 700.4354401 | 801.7927018 | 877.5570833 | 651.8343046 | 803.2329616 | 800.7816426 | 723.7409743 | 805.3393662 | 823.922912 | 791.2485515 | 823.1867049 | 879.6863363 | 13379.87619 | 2.560364453 | 1.574694286 | 251.0787805 | 312.3388384 | 235.2707104 | 368.8150206 | 44.80379118 | 0.914628204 | 0.905576436 | 0.934333255 | 0.946436186 | 2.1 | 0.007 | 85.89 | 79.05 | 91.0789
160.9624174 | 154.6674497 | 20.29134107 | 3.19437691 | 1.287870218 | 897.8817519 | 2.453012135 | 26.471101 | 39.29850441 | 3009.766205 | 1.110961354 | 0.433316461 | 1.499957393 | 388.0891316 | 793.9123962 | 833.6036796 | 837.621791 | 728.059945 | 798.1446933 | 873.3634195 | 670.8301428 | 800.7135833 | 797.5399973 | 741.047119 | 804.6723041 | 827.1399328 | 791.9274837 | 827.0228133 | 874.5731969 | 13482.36557 | 6.750319455 | 1.541450759 | 251.8926456 | 288.516595 | 236.7052806 | 361.522696 | 44.7402898 | 0.912025291 | 0.903095917 | 0.920763023 | 0.932618131 | 2.1 | 0.007 | 85.89 | 79.05 | 91.0789
179.9817721 | 154.6318665 | 20.18149844 | 3.23192596 | 1.509285951 | 904.2452523 | 2.550193297 | 26.60430361 | 38.91816428 | 2990.419469 | 1.131034358 | 0.429620238 | 1.518625289 | 423.2305149 | 790.2309102 | 831.8357438 | 833.9699873 | 726.5974084 | 793.4298375 | 880.0667694 | 610.2488915 | 794.8010559 | 808.5366806 | 723.2807359 | 798.8127179 | 829.8653036 | 785.4942157 | 817.1330965 | 877.8848854 | 13366.67837 | 2.170680268 | 1.527663302 | 252.2548577 | 314.8721247 | 242.1059956 | 371.6767422 | 45.19388021 | 0.914715548 | 0.90624907 | 0.933587098 | 0.945432531 | 2.19 | 0.008 | 85.81132 | 78.86 | 91.05217
179.9612259 | 154.6548808 | 20.23936822 | 3.242607635 | 1.318627658 | 904.6734986 | 2.556525011 | 26.60382656 | 39.1245447 | 3001.068244 | 1.146338814 | 0.427984785 | 1.534980365 | 488.4771221 | 791.7764118 | 832.8027358 | 833.1032342 | 726.655213 | 801.040761 | 889.9801519 | 646.8263033 | 796.4232396 | 806.1854214 | 726.3653983 | 804.5596512 | 834.9760199 | 789.3903528 | 811.5427317 | 880.3163552 | 13279.3578 | 2.184940248 | 1.528650147 | 252.1747677 | 309.9068165 | 264.026193 | 372.6856836 | 45.39920414 | 0.917571949 | 0.909542938 | 0.943748978 | 0.955688643 | 2.19 | 0.008 | 85.81132 | 78.86 | 91.05217
180.0275286 | 154.654791 | 20.43962447 | 3.274270466 | 1.133423273 | 904.4763981 | 2.627630406 | 26.61798145 | 39.2059806 | 2999.640415 | 1.121616471 | 0.432267402 | 1.509915737 | 552.5089745 | 794.7133198 | 831.7043878 | 823.237122 | 714.5045723 | 806.9609006 | 894.8649825 | 623.3922767 | 796.5802945 | 803.683564 | 714.212695 | 806.0458788 | 836.10977 | 787.101856 | 821.6515447 | 879.7500001 | 13411.00182 | 2.190316462 | 1.524904875 | 252.3851159 | 316.7893776 | 265.6413887 | 366.5422403 | 45.3866539 | 0.913191854 | 0.904736312 | 0.929318921 | 0.941164063 | 1.96 | 0.008 | 85.633 | 78.75844 | 91.12095
179.9691124 | 154.6482886 | 20.63172899 | 3.214416542 | 1.102536963 | 904.7832352 | 2.596500488 | 26.5782907 | 39.02092029 | 3001.372627 | 1.103492946 | 0.435635481 | 1.49200464 | 332.5944219 | 798.3043751 | 826.892798 | 831.9751712 | 698.2386472 | 802.634825 | 881.5858327 | 569.4995733 | 792.7269165 | 821.7812231 | 717.2576588 | 799.5352984 | 832.9437419 | 783.9067532 | 824.8675915 | 880.1457642 | 13504.72551 | 2.189432616 | 1.525795503 | 252.36795 | 323.8907428 | 263.669511 | 364.2093235 | 45.4226168 | 0.910501043 | 0.902256699 | 0.918534304 | 0.930557424 | 1.96 | 0.008 | 85.633 | 78.75844 | 91.12095
179.9324521 | 154.6354572 | 20.94802773 | 3.411770768 | 1.234612797 | 904.8968292 | 2.602269891 | 26.47923488 | 39.28250802 | 2984.706107 | 1.149036286 | 0.43208785 | 1.536130248 | 92.92129394 | 797.8740029 | 810.7021188 | 796.6989973 | 682.5766351 | 795.9238644 | 864.6114592 | 603.8433568 | 793.149569 | 819.6831338 | 715.7811374 | 797.8022162 | 832.0612805 | 779.3455087 | 818.7054925 | 878.7678682 | 12468.80349 | 2.18685544 | 1.537392243 | 251.4852046 | 311.8656784 | 251.2257114 | 384.2586458 | 45.3708647 | 0.918234217 | 0.909125859 | 0.951284444 | 0.963635094 | 2 | 0.007 | 85.4376 | 78.35463 | 91.20911
178.5466569 | 153.5170391 | 21.58660641 | 3.54965801 | 1.26972654 | 904.9651693 | 2.763453674 | 26.30830041 | 42.63674926 | 2987.336199 | 1.156902984 | 0.430466204 | 1.541272083 | 86.807163 | 791.2372496 | 815.1862396 | 802.536558 | 681.2935503 | 797.3838207 | 871.8544309 | 624.1255384 | 799.9320486 | 815.1073563 | 697.476115 | 800.3144823 | 833.261292 | 783.4486781 | 813.627007 | 873.913653 | 5313.281607 | 2.18512351 | 1.558378098 | 245.6359013 | 279.8624593 | 252.655156 | 418.3437494 | 45.42240588 | 0.918793183 | 0.910676689 | 0.953317872 | 0.966138947 | 2 | 0.007 | 85.4376 | 78.35463 | 91.20911
178.0885893 | 153.1004978 | 21.82551969 | 3.513550727 | 1.299545891 | 904.8002538 | 2.821791547 | 26.27481441 | 42.70628224 | 2997.714561 | 1.144758086 | 0.430413214 | 1.529343169 | 75.21073045 | 778.3313762 | 818.9177503 | 803.7292922 | 677.3349452 | 797.6513079 | 872.771202 | 506.8223415 | 800.6954846 | 812.1348108 | 696.1427078 | 802.0409271 | 834.1125986 | 779.0826786 | 818.989865 | 873.4456776 | 5209.473577 | 2.19253536 | 1.551604556 | 245.1332522 | 271.7552615 | 259.7781589 | 390.9549852 | 44.40012539 | 0.917751319 | 0.909785735 | 0.942401605 | 0.955235126 | 2.1 | 0.008 | 85.20304 | 77.60199 | 91.16372
178.5274943 | 154.8040554 | 21.91654522 | 3.570855268 | 1.247721182 | 905.1045417 | 2.781540534 | 26.22294364 | 43.2119896 | 2994.774383 | 1.130261679 | 0.440181834 | 1.515419183 | 73.50688757 | 784.4749742 | 814.6110639 | 768.3022044 | 685.075654 | 797.4908671 | 859.3912602 | 642.7835302 | 799.5468847 | 812.5718362 | 703.277581 | 799.1129379 | 834.752654 | 774.4390642 | 817.6585286 | 874.9415292 | 5343.630543 | 2.234009374 | 1.575552808 | 247.4448395 | 290.460998 | 264.2734138 | 391.5363578 | 44.07252689 | 0.917430916 | 0.909406307 | 0.942258834 | 0.955015409 | 2.1 | 0.008 | 85.20304 | 77.60199 | 91.16372
179.7720583 | 154.8059522 | 21.66036261 | 3.3872775 | 1.238000649 | 905.1898072 | 2.864020311 | 26.36404138 | 43.42501009 | 3014.770411 | 1.119743446 | 0.43865622 | 1.507723563 | 66.63255282 | 784.3933159 | 808.19161 | 800.8217706 | 697.6743685 | 799.7987308 | 855.1022984 | 675.7283735 | 803.0962666 | 812.5985119 | 709.7615718 | 800.2015443 | 834.4226524 | 766.0505773 | 815.684449 | 875.7837533 | 5575.245848 | 2.208955476 | 1.547221425 | 248.0203978 | 302.6538167 | 263.8453328 | 388.1129461 | 43.95098376 | 0.916104744 | 0.907454318 | 0.933058524 | 0.945934691 | 2.03 | 0.009 | 85.12074 | 77.50428 | 91.32628
179.3005574 | 154.4551037 | 21.53503479 | 3.346891912 | 1.259333558 | 904.7181244 | 2.978842365 | 26.37905494 | 43.16987242 | 3009.397857 | 1.15026513 | 0.432984104 | 1.53826783 | 143.5673845 | 779.2730671 | 803.1704433 | 807.6994122 | 707.3895884 | 799.1119428 | 854.666151 | 631.6584718 | 799.9635292 | 815.209684 | 707.7559738 | 798.5720032 | 833.6303253 | 768.6843259 | 813.810261 | 875.8650668 | 6219.91026 | 2.215583091 | 1.543571756 | 248.3116803 | 306.9106591 | 266.6172488 | 358.2779937 | 43.73745571 | 0.920660766 | 0.91174217 | 0.951708529 | 0.964123445 | 2.03 | 0.009 | 85.12074 | 77.50428 | 91.32628
157.537982 | 149.1027707 | 21.00926918 | 3.094115962 | 1.091593875 | 884.2551359 | 3.176122213 | 24.0013814 | 39.28480848 | 2978.640439 | 1.125962429 | 0.400274483 | 1.507177121 | 59.15942563 | 776.8200033 | 808.9412177 | 803.0770568 | 711.3533365 | 794.7116044 | 849.7775949 | 653.2859367 | 794.7157547 | 818.8744219 | 714.1753356 | 793.2710754 | 826.0995298 | 752.6391544 | 814.7980212 | 862.2879826 | 10211.41205 | 7.301377063 | 1.547876921 | 240.2529504 | 288.4574784 | 257.6911458 | 335.82413 | 43.19584631 | 0.90547391 | 0.895937121 | 0.900240564 | 0.912004042 | 2 | 0.009 | 85.21723 | 77.65074 | 92.08286
175.8378512 | 151.6434582 | 20.60573614 | 3.146369268 | 1.156499861 | 904.058266 | 2.912589374 | 24.57015426 | 38.28422149 | 3015.746612 | 1.128340072 | 0.408871998 | 1.513462678 | 114.5985328 | 782.1783526 | 818.7490425 | 759.2179316 | 693.760919 | 789.6940241 | 866.3164364 | 683.9109182 | 788.9228602 | 817.2392413 | 694.4003154 | 792.3134786 | 828.9287278 | 766.5133714 | 811.6790942 | 879.321822 | 12148.27117 | 2.172323671 | 1.544811587 | 245.6901244 | 306.4698338 | 251.6308682 | 328.1953771 | 43.41677587 | 0.909457129 | 0.900063582 | 0.909974451 | 0.921792962 | 2 | 0.009 | 85.21723 | 77.65074 | 92.12855
177.6585393 | 154.2303201 | 20.74674389 | 3.130183133 | 1.240718406 | 904.8155762 | 2.849631294 | 25.90397398 | 39.43282758 | 3018.64909 | 1.111312122 | 0.427814598 | 1.499190312 | 294.8137609 | 773.0431912 | 823.4479407 | 825.4239203 | 698.2021251 | 796.5538196 | 866.8686603 | 684.1989985 | 793.7414137 | 796.1714454 | 697.9199748 | 806.9017865 | 832.9042659 | 766.7265304 | 819.1889891 | 879.0657462 | 12262.92836 | 2.214626577 | 1.521159033 | 250.9183301 | 328.5178316 | 240.328427 | 345.6952718 | 43.81498871 | 0.909413156 | 0.900300487 | 0.919181099 | 0.93049942 | 2.1 | 0.008 | 85.20304 | 77.71293 | 91.72012
179.8493424 | 154.8126843 | 20.4455184 | 2.974732 | 1.402088541 | 905.2895363 | 2.78322374 | 26.5874354 | 39.92843283 | 2987.876762 | 1.070053722 | 0.435818027 | 1.455973845 | 152.7975192 | 788.6041048 | 825.4536028 | 830.310068 | 713.0150482 | 795.147364 | 869.861435 | 686.004099 | 791.2835774 | 819.920737 | 708.4828647 | 810.2364943 | 833.563471 | 768.6035705 | 821.7219312 | 879.0780832 | 12232.38622 | 2.212191164 | 1.468110207 | 252.2915596 | 322.3774325 | 251.4814815 | 362.4977633 | 44.05782423 | 0.900709856 | 0.890926564 | 0.897771473 | 0.909303861 | 2.1 | 0.008 | 85.20304 | 77.71293 | 91.72012
180.0162279 | 154.7752617 | 20.54422554 | 3.000025348 | 1.23715427 | 905.0406263 | 2.543716688 | 26.3506914 | 39.69068845 | 3010.820393 | 1.081678346 | 0.433320679 | 1.47059952 | 440.4259925 | 768.9638233 | 831.6120314 | 834.600663 | 709.3693195 | 800.2945406 | 874.5328245 | 668.0878195 | 793.2969683 | 824.5979818 | 708.4534421 | 804.3798577 | 834.3065433 | 771.0902817 | 811.9370444 | 877.9410627 | 12237.06327 | 2.200912689 | 1.503241761 | 251.6579797 | 302.9144203 | 267.4616086 | 350.0991327 | 44.44159901 | 0.90263826 | 0.89366151 | 0.903797232 | 0.915943456 | 2.18 | 0.009 | 85.18807 | 77.66062 | 91.66861
169.788415 | 153.3586408 | 20.41775821 | 3.017597673 | 1.271129594 | 903.993691 | 2.585775239 | 26.35150979 | 39.60881297 | 2992.835791 | 1.12063729 | 0.423286418 | 1.508296248 | 435.0814177 | 791.9944505 | 819.1370666 | 833.827436 | 738.5678689 | 802.1508152 | 875.1654039 | 670.8295728 | 794.3763591 | 818.1320037 | 696.8529178 | 808.1223281 | 827.3088911 | 780.5152751 | 814.5100146 | 878.4519976 | 12230.96837 | 4.335817859 | 1.5046558 | 249.8166933 | 316.3986648 | 263.4735272 | 319.4699193 | 44.06186548 | 0.908604182 | 0.899403938 | 0.92314 | 0.93504428 | 2.18 | 0.009 | 85.18807 | 77.66062 | 91.66861
171.5258297 | 151.6339643 | 20.39091886 | 2.958486195 | 1.375820467 | 903.8475724 | 2.703870015 | 25.8270554 | 38.99714449 | 2980.103299 | 1.124844339 | 0.413696487 | 1.507021993 | 446.8817894 | 789.8135864 | 824.463939 | 835.010956 | 731.4082532 | 799.0639958 | 878.963239 | 668.1584343 | 789.9488051 | 823.3774045 | 711.757913 | 808.6035368 | 828.0590048 | 779.677893 | 824.0587246 | 878.7514795 | 12248.9512 | 3.968205998 | 1.482707045 | 246.8403139 | 311.7040009 | 262.1845644 | 314.7962307 | 43.51797026 | 0.905397355 | 0.896308633 | 0.915856518 | 0.927231523 | 2.02 | 0.008 | 85.24591 | 77.85191 | 91.87835
177.6652083 | 153.2054657 | 20.73295643 | 3.055349797 | 1.298403958 | 905.3291817 | 2.500743849 | 26.03377675 | 39.53692751 | 3011.545108 | 1.127893812 | 0.421483479 | 1.51203114 | 343.8207132 | 794.2323712 | 831.2473043 | 834.1824749 | 701.9074877 | 802.4992647 | 873.67108 | 670.0347867 | 790.5249763 | 825.6394335 | 709.4370254 | 808.8345362 | 832.5017182 | 774.7050991 | 820.7936184 | 879.6255185 | 12233.96804 | 2.214893815 | 1.509972158 | 248.9022272 | 333.5466946 | 258.1637936 | 336.1226797 | 43.78460483 | 0.909037286 | 0.898825893 | 0.923983024 | 0.93606817 | 2.02 | 0.008 | 85.24591 | 77.85191 | 91.87835
179.0648792 | 154.6834235 | 20.8488898 | 3.094654721 | 1.330273077 | 904.8268687 | 2.483472929 | 26.68685702 | 40.1618546 | 3010.668883 | 1.131345858 | 0.430127122 | 1.521414299 | 444.7397401 | 798.728578 | 833.083499 | 834.9217192 | 696.1366274 | 804.5007598 | 873.5617685 | 676.7941184 | 795.6364167 | 819.8688697 | 718.2407738 | 809.6886376 | 834.0381955 | 777.2281547 | 819.1493415 | 879.0784476 | 12249.58168 | 2.224427407 | 1.510543733 | 251.775284 | 343.0972048 | 251.8430689 | 340.1341311 | 43.71838209 | 0.9141639 | 0.904955363 | 0.938472207 | 0.95067384 | 2.19 | 0.008 | 85.91573 | 79.11366 | 92.04489
179.0736576 | 153.8973445 | 20.70779965 | 2.987366196 | 1.126210967 | 905.0379463 | 2.544489436 | 26.8829587 | 40.67400136 | 2993.427114 | 1.15953275 | 0.42326622 | 1.548728415 | 486.1525869 | 796.8668979 | 836.0608887 | 837.8112574 | 698.1344062 | 802.3218638 | 870.4176425 | 672.4755228 | 794.9739044 | 818.4863195 | 718.5438251 | 810.6141348 | 836.2304942 | 781.4697022 | 822.1347424 | 879.2949771 | 12223.76294 | 2.23051525 | 1.503750788 | 251.1723928 | 330.2628562 | 251.0155495 | 340.3997416 | 43.13870428 | 0.918174714 | 0.908496288 | 0.953357282 | 0.965609758 | 2.31 | 0.009 | 85.88 | 79.12 | 92.04489
177.8156275 | 152.0867654 | 20.4730577 | 2.812220843 | 0.941034299 | 904.8434019 | 2.624141567 | 26.81897395 | 40.35411204 | 2995.7889 | 1.168428738 | 0.412296188 | 1.55373978 | 420.2435533 | 790.0650181 | 836.9493425 | 839.5310266 | 701.8455346 | 804.8506576 | 884.9669277 | 668.0400199 | 794.3508575 | 815.9895866 | 706.7344943 | 808.2929921 | 835.639346 | 787.9737388 | 822.7436122 | 880.5865112 | 12225.35986 | 2.234027193 | 1.469450601 | 248.7922459 | 305.6702021 | 253.979121 | 338.0252063 | 42.92205379 | 0.91609539 | 0.90731897 | 0.946371126 | 0.959014222 | 1.96 | 0.007 | 85.75 | 78.65 | 91.74848
175.4203406 | 150.7235232 | 20.38572098 | 2.772694579 | 0.971384987 | 904.7596927 | 2.666264322 | 26.53329357 | 39.89893792 | 2992.964359 | 1.147840892 | 0.408093547 | 1.532077821 | 326.7588302 | 793.0558645 | 834.4206029 | 836.2824116 | 700.4626587 | 804.6644935 | 883.1680627 | 669.2489437 | 795.9657508 | 811.1846447 | 693.5700373 | 811.8011887 | 836.2171524 | 785.0570111 | 821.5078982 | 878.3505419 | 12248.59755 | 2.242412244 | 1.459172429 | 246.6149355 | 307.3602242 | 246.1357364 | 347.2157261 | 42.91441814 | 0.910270512 | 0.901507181 | 0.925535511 | 0.938210871 | 1.96 | 0.007 | 85.75 | 78.65 | 91.74848
176.0136827 | 151.833209 | 20.34216472 | 2.855161564 | 1.051725885 | 905.5385324 | 2.561013392 | 26.75319479 | 40.0854952 | 3015.99571 | 1.128980145 | 0.415329612 | 1.516269913 | 165.7060513 | 790.3826786 | 835.3982944 | 837.3668412 | 681.5068226 | 802.6149573 | 884.0166576 | 669.2931659 | 796.7597385 | 801.6359948 | 690.5068793 | 810.2629565 | 829.3792612 | 785.5903387 | 819.9001069 | 878.6842578 | 12239.47139 | 2.245666327 | 1.461760285 | 248.0926983 | 312.8064363 | 255.1142317 | 362.1576218 | 43.48301915 | 0.908545684 | 0.899650739 | 0.918243531 | 0.931090464 | 1.98 | 0.009 | 85.7 | 78.56 | 91.63609
177.554614 | 154.0174148 | 20.23625716 | 2.910717456 | 1.040803191 | 904.8086264 | 2.552991484 | 26.98547902 | 40.15279138 | 2995.907895 | 1.11515312 | 0.426617179 | 1.500190669 | 9.639596657 | 779.044023 | 835.2411891 | 838.6265096 | 677.813972 | 803.1598415 | 881.6687121 | 667.5984565 | 801.3251529 | 801.861561 | 690.8952535 | 810.5519178 | 825.4466757 | 776.1705883 | 826.77818 | 879.3421393 | 12252.71713 | 2.225627353 | 1.472239865 | 251.2627831 | 314.4885086 | 259.1469105 | 356.5422703 | 43.96164507 | 0.907107981 | 0.898182661 | 0.920174323 | 0.932702021 | 1.98 | 0.009 | 85.7 | 78.56 | 91.63609
179.9259487 | 154.7958434 | 20.16439446 | 2.896963189 | 1.036987228 | 904.9103813 | 2.539115089 | 27.03123024 | 40.28427479 | 3008.887727 | 1.112221507 | 0.429528643 | 1.50047934 | 263.7452084 | 785.2165768 | 833.12181 | 837.9249075 | 682.6537606 | 800.1898197 | 884.7739005 | 667.2150683 | 799.9178631 | 800.1415737 | 704.8424218 | 807.8195902 | 833.04652 | 768.8598336 | 825.3300015 | 883.3139204 | 12242.40519 | 2.207495049 | 1.470405738 | 252.3784621 | 317.4367292 | 252.3350915 | 348.6019462 | 43.78484716 | 0.908304836 | 0.898419452 | 0.921211572 | 0.933748579 | 1.89 | 0.008 | 85.82 | 78.85 | 91.99907
179.6390657 | 153.7658874 | 20.27871952 | 3.016839936 | 1.167961078 | 904.8381268 | 2.686117461 | 26.99253007 | 39.90901684 | 2992.786411 | 1.150823999 | 0.422343524 | 1.542443029 | 347.992124 | 782.8405213 | 829.8899834 | 835.2879122 | 695.5593191 | 797.3885531 | 878.1156385 | 656.539398 | 796.9711145 | 794.7655575 | 706.6464618 | 804.389678 | 834.882412 | 776.2205747 | 822.9181834 | 878.4151934 | 12232.76648 | 2.197087409 | 1.470400606 | 250.9846733 | 330.0636886 | 254.3159507 | 332.7509456 | 43.75338247 | 0.914816596 | 0.905843978 | 0.947795253 | 0.960193594 | 1.89 | 0.008 | 85.82 | 78.85 | 91.99907
178.2929666 | 152.5302505 | 20.48887944 | 2.927779906 | 1.221789873 | 905.2539531 | 2.65226019 | 27.04561415 | 40.10255163 | 3000.600286 | 1.152097226 | 0.417194286 | 1.538741716 | 254.4277319 | 788.1468658 | 831.2141981 | 834.5984038 | 694.5095349 | 799.0283954 | 866.3737783 | 661.4640309 | 786.4205698 | 772.7074802 | 716.4607542 | 805.2398211 | 840.4392087 | 784.5644694 | 827.9329232 | 879.3704298 | 12245.39703 | 2.224164855 | 1.444275834 | 249.2172506 | 320.8706381 | 253.6170799 | 324.717938 | 43.17383055 | 0.912584429 | 0.903423483 | 0.94073927 | 0.953067026 | 2.05 | 0.008 | 85.74661 | 78.92537 | 92.09198
178.4063784 | 153.7804468 | 20.17928264 | 2.892421128 | 1.195468216 | 904.8208552 | 2.573162124 | 27.10899222 | 39.9117774 | 2996.372234 | 1.128454229 | 0.424589103 | 1.515193008 | 219.9286471 | 791.7756617 | 833.9538753 | 836.9413571 | 675.2248778 | 794.675345 | 864.4021364 | 664.6927587 | 754.2174537 | 771.1953342 | 742.3377356 | 808.0778379 | 842.4303213 | 781.615946 | 823.9213487 | 879.6030685 | 12256.47847 | 2.216361594 | 1.440160852 | 250.8568423 | 325.5774897 | 253.1914203 | 329.3892963 | 42.86274418 | 0.910739349 | 0.901379629 | 0.928531819 | 0.940613026 | 2.05 | 0.008 | 85.74661 | 78.92537 | 92.09198
179.4959798 | 154.8041359 | 20.35325563 | 2.994823118 | 1.156167054 | 905.0750205 | 2.479877453 | 27.11918046 | 40.20796917 | 3001.156393 | 1.108105368 | 0.43307328 | 1.496112298 | 262.5489048 | 792.8726491 | 832.7794556 | 834.3063185 | 667.6516428 | 797.4885543 | 879.6653047 | 665.1894461 | 796.9360442 | 801.4843826 | 731.63708 | 806.4871362 | 843.6027176 | 777.464186 | 827.942232 | 879.5901945 | 12257.63652 | 2.209474258 | 1.467766456 | 252.1759745 | 313.7926062 | 246.3151316 | 350.5930223 | 42.9011825 | 0.908423653 | 0.899378719 | 0.922212931 | 0.934198436 | 1.96 | 0.007 | 85.56 | 78.5 | 92.03155
179.8969818 | 154.7884579 | 20.42281089 | 2.979422546 | 1.109908981 | 905.0287988 | 2.471371665 | 27.09887241 | 40.25142487 | 3001.104645 | 1.087686104 | 0.435896461 | 1.477167216 | 209.8267202 | 792.5550031 | 835.0356887 | 835.8171272 | 680.5140166 | 800.7496565 | 874.4423964 | 674.5945044 | 798.4098413 | 805.1751521 | 717.5822271 | 805.5446543 | 839.4770623 | 776.2281466 | 837.1279211 | 883.5590974 | 12248.58357 | 2.206844445 | 1.476051 | 252.1785093 | 299.7073212 | 267.2168245 | 359.8387795 | 42.9863562 | 0.906204997 | 0.896822544 | 0.909547587 | 0.921803073 | 1.96 | 0.007 | 85.56 | 78.5 | 92.03155
180.1349022 | 154.7989182 | 20.81681946 | 3.177232763 | 1.223228433 | 904.899981 | 2.625036041 | 27.00093106 | 40.28223699 | 3002.798472 | 1.119558477 | 0.434896642 | 1.510671035 | 306.4757462 | 795.0958242 | 830.1577629 | 833.308859 | 681.67736 | 803.048195 | 858.3069587 | 681.8416292 | 795.087451 | 830.1805595 | 717.1706651 | 802.2418988 | 848.3155318 | 771.3828177 | 827.9983113 | 877.7572264 | 12272.20614 | 2.209211418 | 1.490667709 | 252.2079783 | 277.482405 | 272.4409519 | 377.1686855 | 43.09115513 | 0.913165816 | 0.904487179 | 0.935045418 | 0.947522151 | 2.1 | 0.009 | 85.94969 | 78.7609375 | 92.18743
179.934281 | 154.7895869 | 20.48889514 | 3.07332606 | 1.222768693 | 904.9678755 | 2.614899081 | 27.05499755 | 40.26189553 | 2997.361145 | 1.075496254 | 0.439150121 | 1.464629016 | 426.2281734 | 785.1035138 | 823.4195462 | 832.8344365 | 693.092596 | 802.5667274 | 879.8522937 | 674.8166117 | 795.5000468 | 839.8708515 | 712.4404828 | 795.9606213 | 846.1972741 | 778.4540274 | 825.3743769 | 879.6604017 | 12269.93871 | 2.206939276 | 1.476335885 | 252.2671468 | 275.5283815 | 270.4643891 | 404.609829 | 43.23850855 | 0.905305844 | 0.895632328 | 0.902787055 | 0.91482257 | 2.1 | 0.009 | 85.94969 | 78.7609375 | 92.18743
181.0959989 | 155.6884729 | 20.74179517 | 3.219536078 | 1.123071306 | 904.9329508 | 2.467348627 | 27.00064232 | 40.48950692 | 3003.492208 | 1.087236811 | 0.44368658 | 1.47735959 | 470.2778558 | 743.7468745 | 830.02787 | 833.3921256 | 709.274861 | 804.0360583 | 875.7045719 | 667.9964077 | 798.2660102 | 836.8310024 | 704.3695262 | 795.4941312 | 844.6267299 | 767.4107732 | 826.1646482 | 879.1919116 | 12278.80361 | 2.203280225 | 1.522705084 | 253.3629751 | 284.511836 | 276.1331684 | 378.3374145 | 43.59437669 | 0.908332571 | 0.89908291 | 0.917239979 | 0.929248675 | 1.98 | 0.007 | 85.74 | 78.88 | 92.15149
182.0732018 | 156.5077275 | 20.69566992 | 3.312695787 | 1.180709708 | 905.0502213 | 2.548323135 | 26.92691387 | 40.61442848 | 2998.64264 | 1.09659412 | 0.446815347 | 1.483932862 | 522.2779683 | 758.6894323 | 821.4917291 | 831.4535615 | 710.3162314 | 806.6239513 | 875.1248102 | 652.8967036 | 798.9907515 | 831.9796915 | 716.5661298 | 800.2765009 | 834.909472 | 758.7269279 | 816.9905135 | 878.7726866 | 12266.20279 | 2.196575056 | 1.53347838 | 254.4534716 | 286.6624794 | 267.9409435 | 361.466217 | 43.48821447 | 0.910440286 | 0.902355611 | 0.926285726 | 0.938250282 | 1.98 | 0.007 | 85.74 | 78.88 | 92.15149
181.996212 | 156.5265129 | 20.68158342 | 3.270639231 | 1.204553 | 904.7262311 | 2.569469667 | 26.90372214 | 40.52718918 | 3046.332699 | 1.099474048 | 0.445388437 | 1.491688897 | 520.4565775 | 783.8795968 | 815.5489807 | 830.9206596 | 708.754994 | 807.6001834 | 874.3464291 | 647.8895716 | 800.7091005 | 813.9372198 | 713.5099034 | 810.3021032 | 848.3997306 | 761.0529985 | 815.5713878 | 879.5529707 | 12262.3511 | 2.194643443 | 1.521625085 | 254.4839945 | 292.4845706 | 271.8233491 | 367.0177251 | 43.57492422 | 0.913282921 | 0.90565002 | 0.926005793 | 0.937754059 | 2.05 | 0.008 | 85.75629 | 78.97466 | 92.12855
181.9562612 | 156.4961296 | 20.74989907 | 3.232608575 | 1.195264754 | 905.3360587 | 2.564113484 | 27.11323962 | 41.19144173 | 3203.138356 | 1.126030016 | 0.439817182 | 1.532972 | 430.5826987 | 779.494663 | 818.6869894 | 832.3846636 | 706.7162694 | 805.876208 | 870.7229688 | 668.1480049 | 801.2377923 | 809.2088821 | 708.1867716 | 808.4639681 | 839.9915464 | 764.6681259 | 816.5433928 | 879.3700724 | 12252.26023 | 2.223245086 | 1.509779532 | 254.8046434 | 305.468855 | 273.7150582 | 337.8595651 | 43.22165644 | 0.923547006 | 0.91436729 | 0.934393773 | 0.946659265 | 2.05 | 0.008 | 85.75629 | 78.97466 | 92.05684
182.0423343 | 156.5028233 | 20.37289048 | 3.159375278 | 1.227337688 | 904.8962628 | 2.589967765 | 27.14704254 | 40.7351498 | 3203.364523 | 1.106726088 | 0.440909129 | 1.513734505 | 341.8105947 | 787.3565575 | 822.888956 | 832.6336189 | 687.431757 | 801.061587 | 870.4813993 | 604.354763 | 797.4140683 | 804.9900511 | 718.831306 | 807.707497 | 843.2140045 | 773.1724835 | 816.1008639 | 880.6724333 | 12268.14969 | 2.196826991 | 1.50242003 | 254.8200025 | 316.5881001 | 270.1107715 | 327.2550491 | 43.32617268 | 0.920127009 | 0.911223032 | 0.919685075 | 0.931728385 | 1.68 | 0.008 | 85.65245 | 78.82728 | 92.17289
181.9584783 | 156.4967137 | 20.29133175 | 3.172311768 | 1.337171464 | 905.202961 | 2.673576155 | 27.17774258 | 40.71185219 | 3200.11775 | 1.092360927 | 0.443070351 | 1.499399716 | 133.1152331 | 789.8355022 | 827.6121116 | 832.7967789 | 684.3849575 | 800.7864351 | 867.6551605 | 668.0498454 | 795.7422132 | 807.6431071 | 716.6069828 | 806.0976507 | 842.0151096 | 755.1414921 | 824.1762526 | 883.8085182 | 12268.00137 | 2.199521498 | 1.48528544 | 254.8233241 | 298.8169951 | 271.4513039 | 337.4806098 | 43.17854448 | 0.918253425 | 0.909338049 | 0.910108018 | 0.921733685 | 1.68 | 0.008 | 85.65245 | 78.82728 | 92.17289
182.0416417 | 156.4943396 | 20.19820107 | 3.124973556 | 1.254097929 | 905.0202384 | 2.562709427 | 27.19998559 | 40.61935487 | 3192.790054 | 1.091424053 | 0.443203878 | 1.497778933 | 342.3943819 | 780.0751128 | 822.6528745 | 832.2630741 | 684.2477082 | 802.094339 | 872.2219159 | 656.1569093 | 797.5010915 | 810.9307136 | 705.167554 | 806.9227179 | 834.3592633 | 756.7216593 | 824.3020614 | 881.7118471 | 12289.15376 | 2.196741954 | 1.48970913 | 254.7341711 | 319.0777824 | 273.5062588 | 338.9189003 | 44.15590771 | 0.916837927 | 0.909108457 | 0.910456596 | 0.922121427 | 1.62 | 0.007 | 85.94969 | 79.23481 | 92.01446
182.0421743 | 156.4843451 | 20.5209841 | 3.15463899 | 1.334456 | 904.8419291 | 2.607373227 | 27.19921019 | 40.79579427 | 3209.724739 | 1.102584046 | 0.440555328 | 1.509346026 | 498.8608263 | 736.2152508 | 811.3609435 | 826.0987446 | 705.0392716 | 800.3986826 | 876.9013999 | 635.0632692 | 798.3638269 | 813.8498221 | 698.2971918 | 800.0964794 | 834.8844898 | 764.4245895 | 832.0873908 | 880.9068912 | 12271.53124 | 2.203361546 | 1.483370855 | 254.8040393 | 301.1687558 | 275.6616928 | 346.4916446 | 44.18626021 | 0.917879154 | 0.909152942 | 0.917619097 | 0.929458943 | 1.62 | 0.007 | 85.94969 | 79.23481 | 92.01446
181.9958903 | 156.506998 | 20.43341251 | 3.188773001 | 1.349402462 | 904.6606149 | 2.621885432 | 27.24181302 | 40.57771313 | 3202.290021 | 1.091124807 | 0.443404366 | 1.497806108 | 506.5197265 | 727.3819845 | 815.9049544 | 831.0473774 | 685.8076414 | 801.1996801 | 883.2247722 | 674.211782 | 799.2482001 | 816.0392127 | 700.7455742 | 799.2348215 | 829.257492 | 762.8121481 | 835.9444926 | 882.6432689 | 12269.42756 | 2.19355395 | 1.48579395 | 254.8898223 | 300.8819032 | 268.8550287 | 359.7471599 | 44.45317569 | 0.91636953 | 0.90707415 | 0.910925159 | 0.922702282 | 1.8 | 0.008 | 86.03067 | 79.27855 | 92.12397
182.0123082 | 156.4992803 | 20.42988129 | 3.16911968 | 1.25771305 | 905.0744806 | 2.51047795 | 27.24677309 | 40.64684352 | 3195.421976 | 1.088141325 | 0.444195683 | 1.494427096 | 297.0806785 | 758.797724 | 806.7948527 | 822.4049034 | 679.7102399 | 797.4140781 | 885.7755303 | 467.81013 | 796.761296 | 806.8541388 | 698.1787768 | 799.0250631 | 828.774388 | 760.9361251 | 827.2531618 | 881.5482921 | 12259.23455 | 2.198735947 | 1.495367025 | 254.8674422 | 299.6499362 | 275.6144821 | 362.2339714 | 44.44514591 | 0.916404576 | 0.907310403 | 0.909341492 | 0.921150631 | 1.8 | 0.008 | 86.03067 | 79.27855 | 92.12397
181.8369236 | 156.3448438 | 20.46585448 | 3.139432796 | 1.247624611 | 905.0190714 | 2.569554632 | 27.15449856 | 40.78658584 | 3201.095485 | 1.134671818 | 0.436562367 | 1.542250974 | 261.2609866 | 765.0974319 | 807.1208189 | 817.4986863 | 699.6821896 | 800.2627655 | 885.0459454 | 588.3177034 | 801.9020328 | 802.1934992 | 695.9221268 | 807.3389172 | 827.0809244 | 759.5913832 | 820.7167774 | 881.1826287 | 12237.03465 | 2.206266669 | 1.490315143 | 254.6603622 | 294.3101805 | 271.1955276 | 372.7595518 | 43.96111365 | 0.925262014 | 0.916766308 | 0.937596753 | 0.949731026 | 2.31 | 0.009 | 85.88 | 79.12 | 92.22286
180.5804319 | 153.6779126 | 20.23056879 | 2.93895277 | 1.297141113 | 902.6593164 | 2.656872219 | 27.1011098 | 40.56258063 | 3194.015833 | 1.143853508 | 0.422263263 | 1.548787967 | 213.4503449 | 765.416918 | 817.692601 | 827.0529939 | 750.8260417 | 805.2371137 | 892.9399334 | 556.1983569 | 802.5078721 | 800.5738291 | 685.4867405 | 809.6336255 | 822.7275719 | 779.7632668 | 821.0482414 | 878.6768914 | 12262.79745 | 2.21270126 | 1.444976627 | 251.0316676 | 289.4263557 | 273.829857 | 371.005786 | 43.78444756 | 0.921960985 | 0.913247247 | 0.928972794 | 0.941500488 | 1.69 | 0.009 | 85.86 | 79.04 | 92.22286
177.9582716 | 152.0254905 | 20.43526232 | 2.864485348 | 1.153323992 | 899.2576305 | 2.558104821 | 26.70606436 | 40.19480868 | 3196.247342 | 1.143824151 | 0.41435217 | 1.547024968 | 229.5542844 | 760.4402304 | 826.9403779 | 834.9298067 | 706.536511 | 804.8589623 | 876.8829619 | 662.1259964 | 794.9856541 | 800.9148216 | 681.4396436 | 800.5101401 | 824.6762083 | 771.3488933 | 834.3585578 | 875.3346481 | 12257.29024 | 2.22380076 | 1.455353845 | 248.3722117 | 301.2089379 | 272.7401225 | 349.7571848 | 43.78892625 | 0.918928428 | 0.910108772 | 0.920132937 | 0.933052918 | 1.8 | 0.008 | 85.94601 | 79.21892 | 92.03684
177.6640062 | 153.3966608 | 20.49201614 | 2.947935922 | 1.359345963 | 900.084579 | 2.71334141 | 26.76086734 | 40.18880655 | 3199.862196 | 1.115353128 | 0.42077725 | 1.519854688 | 370.3567501 | 777.1658558 | 829.074424 | 832.8218402 | 676.6526111 | 795.0502108 | 875.3677665 | 666.1632453 | 790.9557241 | 827.396499 | 695.7174953 | 804.3635777 | 825.971387 | 768.3603662 | 829.5850709 | 878.5739951 | 12271.22659 | 2.227490607 | 1.442281501 | 250.287859 | 304.4644583 | 258.0221275 | 360.8083282 | 43.93520182 | 0.912999883 | 0.902996953 | 0.909614734 | 0.92243448 | 1.8 | 0.008 | 85.94601 | 79.21892 | 92.03684
178.2170626 | 155.0074585 | 20.05980685 | 2.91322134 | 1.22018727 | 900.2845764 | 2.486539889 | 27.00763876 | 40.29084558 | 3198.59526 | 1.106150898 | 0.429489005 | 1.509668352 | 373.357758 | 780.8435357 | 831.3839103 | 832.7838124 | 679.0716019 | 789.8689744 | 876.4650018 | 625.5541959 | 794.3763636 | 824.2469163 | 701.2633361 | 799.0122231 | 838.0295687 | 764.7124156 | 824.3264047 | 878.292113 | 12267.59608 | 2.220947369 | 1.463502517 | 252.4910647 | 295.6590258 | 245.7474494 | 387.0589729 | 44.57251663 | 0.914187854 | 0.904126101 | 0.906161899 | 0.919070184 | 2.02 | 0.006 | 85.78 | 78.93 | 91.85341
179.9178864 | 156.29112 | 19.90849632 | 2.953813214 | 1.344641084 | 900.1703321 | 2.609647027 | 27.16496577 | 40.44572195 | 3212.500028 | 1.09207838 | 0.435736544 | 1.498690094 | 216.7410788 | 755.441951 | 831.8668419 | 834.7320808 | 700.4860899 | 798.0826872 | 889.4487428 | 672.31417 | 797.6841629 | 799.4135701 | 692.9388264 | 798.053925 | 824.5907033 | 762.8340367 | 817.426072 | 876.8570707 | 12275.81994 | 2.209345536 | 1.449244645 | 254.4787718 | 286.4901971 | 266.9506936 | 385.1480089 | 44.46030359 | 0.914027973 | 0.904813916 | 0.903105454 | 0.915555608 | 2.02 | 0.006 | 85.78 | 78.93 | 91.85341
182.0401288 | 156.4983605 | 19.70511009 | 2.974932526 | 1.250517619 | 900.0321974 | 2.547006646 | 27.09837062 | 40.40029818 | 3205.168766 | 1.089431411 | 0.436801798 | 1.497355511 | 129.7671424 | 725.465335 | 831.5003903 | 834.1529356 | 714.3704933 | 802.753582 | 884.1067189 | 648.9076274 | 801.0554217 | 802.3486862 | 688.6591122 | 803.7140093 | 822.4251844 | 763.9443686 | 820.0672929 | 879.3298591 | 12259.50558 | 2.182830737 | 1.474442961 | 254.6973116 | 288.702048 | 274.5866456 | 378.988607 | 45.03491136 | 0.914529069 | 0.906021934 | 0.902382923 | 0.914759793 | 1.83 | 0.009 | 85.83 | 79.07 | 91.72906
181.913877 | 156.5066452 | 19.62711172 | 2.929074752 | 1.23241519 | 899.8411815 | 2.546917124 | 27.13763223 | 40.45029543 | 3202.114131 | 1.100644999 | 0.435255497 | 1.507568606 | 117.2402094 | 722.1974731 | 826.1455567 | 831.4981037 | 719.6358631 | 807.1958197 | 880.6389031 | 559.5708642 | 801.9839544 | 797.101782 | 688.1693343 | 803.3079726 | 812.7157199 | 760.6670489 | 810.6721534 | 869.334089 | 12271.01224 | 2.180389474 | 1.472731886 | 254.7921625 | 303.4417941 | 266.5422028 | 365.19835 | 45.25775073 | 0.916806948 | 0.908306407 | 0.908591783 | 0.920534963 | 1.83 | 0.009 | 85.83 | 79.07 | 91.72906
182.0048772 | 156.480651 | 20.05541582 | 3.045088178 | 1.261930414 | 901.6697915 | 2.509235229 | 27.14185083 | 40.56945821 | 3188.6953 | 1.09195342 | 0.439410326 | 1.49675156 | 323.596721 | 678.9178628 | 825.2075549 | 834.2438171 | 717.9456707 | 810.6072361 | 882.774426 | 625.5521032 | 791.1052432 | 794.4059194 | 694.5557775 | 805.0502462 | 815.5963134 | 767.7398351 | 812.9732342 | 877.6233263 | 11450.13343 | 2.167835048 | 1.488018032 | 254.1102602 | 308.7334419 | 275.2899622 | 358.5389563 | 45.41247746 | 0.915142608 | 0.906300708 | 0.906671382 | 0.918684578 | 1.58 | 0.008 | 85.78915 | 79.1172 | 91.81287
182.0055406 | 156.4982176 | 20.06963125 | 3.078359147 | 1.262994276 | 905.2651817 | 2.586815186 | 27.12726195 | 40.81655178 | 3212.028918 | 1.112052055 | 0.437054567 | 1.519774807 | 588.1974417 | 697.5605392 | 827.8679291 | 832.5254364 | 683.5344436 | 812.8974677 | 882.0416444 | 576.5131264 | 788.4765382 | 793.8150678 | 709.0874835 | 804.6656001 | 834.7435489 | 757.0616358 | 825.0380574 | 881.8333575 | 12032.97836 | 2.194580981 | 1.49251249 | 254.7860342 | 311.309263 | 270.6519911 | 350.0086493 | 45.06429175 | 0.919999738 | 0.911475232 | 0.919466926 | 0.93131991 | 1.58 | 0.008 | 85.78915 | 79.1172 | 91.81287
182.0012948 | 156.4902138 | 20.16596527 | 3.049006172 | 1.261052115 | 904.8922899 | 2.682056938 | 27.13921973 | 40.5754068 | 3198.773882 | 1.115612808 | 0.439426506 | 1.522103982 | 520.9599129 | 774.592929 | 822.0523869 | 831.03836 | 672.1862598 | 809.5402218 | 889.3495415 | 661.9008978 | 788.3705901 | 788.2982496 | 724.9414893 | 802.1407703 | 840.9575049 | 760.6953136 | 824.5935607 | 881.366835 | 12283.34452 | 2.192222351 | 1.48111703 | 255.0148557 | 312.4716754 | 274.9401391 | 348.6396897 | 44.45383472 | 0.921432721 | 0.913315199 | 0.923070705 | 0.934931711 | 1.7 | 0.009 | 85.77 | 78.94 | 92.08616
181.9851658 | 156.4901291 | 20.55535838 | 3.074990519 | 1.198453358 | 905.3900161 | 2.48931864 | 27.27634197 | 41.05380024 | 3185.033681 | 1.111406196 | 0.443543164 | 1.51685215 | 324.3771533 | 783.1012001 | 828.5455367 | 834.3740021 | 668.6323808 | 812.8659785 | 888.7932145 | 612.4753136 | 789.7622284 | 809.590757 | 721.5727057 | 801.2759553 | 844.0189409 | 759.2550343 | 825.9081677 | 881.3679321 | 10763.76102 | 2.17761679 | 1.500739028 | 253.7586312 | 290.6812682 | 285.2515253 | 366.4901479 | 44.64966081 | 0.920736592 | 0.912891243 | 0.924297553 | 0.936203579 | 1.7 | 0.009 | 85.77 | 78.94 | 92.08616
181.9458034 | 156.5030144 | 21.46208141 | 3.454104998 | 1.345390122 | 904.6612257 | 2.413576915 | 27.19256908 | 42.40453417 | 3188.902816 | 1.090269018 | 0.451936481 | 1.494401027 | 76.90489349 | 788.2250088 | 828.5648574 | 834.6659378 | 672.2335142 | 810.6616103 | 885.8294299 | 603.1670304 | 794.9852589 | 824.1188249 | 728.0190819 | 805.8176352 | 851.7460678 | 766.5925933 | 813.8510758 | 876.7381787 | 7126.11855 | 2.150982902 | 1.550757299 | 251.1633613 | 284.9826298 | 277.4728667 | 380.1421145 | 44.46778221 | 0.918367171 | 0.909598119 | 0.915845924 | 0.92817295 | 1.82 | 0.008 | 85.68 | 78.7 | 92.14654
182.0096713 | 156.4952401 | 21.67484156 | 3.357569399 | 1.183312314 | 905.2481145 | 2.534853712 | 26.96627492 | 43.23910841 | 3207.258329 | 1.084389238 | 0.453775515 | 1.490595731 | 78.52947878 | 786.8787914 | 826.977575 | 829.5546265 | 676.745141 | 808.2280285 | 893.1994622 | 625.7588763 | 795.359566 | 830.4734935 | 720.2529737 | 807.0899107 | 848.917136 | 760.8583925 | 815.1221891 | 877.7465832 | 7017.053318 | 2.184980086 | 1.566693757 | 251.4308808 | 271.1375811 | 272.5636555 | 403.6002575 | 44.5992063 | 0.918741555 | 0.90991714 | 0.912621872 | 0.92477141 | 1.82 | 0.008 | 85.68 | 78.7 | 92.14654
182.0509775 | 156.4201594 | 21.59907711 | 3.281404839 | 1.141106257 | 904.9114978 | 2.730314404 | 26.97991572 | 43.11692875 | 3206.03603 | 1.117159781 | 0.448249671 | 1.523640545 | 291.134053 | 786.2337675 | 821.3766953 | 829.0320123 | 688.7143484 | 805.9748223 | 877.4106867 | 405.2856293 | 792.859909 | 831.5931152 | 714.7655252 | 808.781049 | 838.6376947 | 769.5561779 | 811.8382031 | 878.5543753 | 7180.206729 | 2.183046287 | 1.561971173 | 251.9078224 | 272.6720624 | 261.6763677 | 403.9705318 | 44.61419541 | 0.923791415 | 0.915872 | 0.932509443 | 0.944801663 | 1.86 | 0.007 | 85.48 | 78.41 | 92.10004
181.2718029 | 155.3999915 | 21.67183699 | 3.187125966 | 1.079712155 | 905.0148371 | 2.720300105 | 26.90855718 | 42.98648771 | 3196.292654 | 1.146253322 | 0.439207827 | 1.551209853 | 301.7865216 | 790.2013699 | 816.1700074 | 827.8208408 | 691.3589206 | 807.4519903 | 869.1776272 | 451.0265656 | 793.7982438 | 830.3960403 | 716.7087789 | 804.2849557 | 836.3941128 | 766.1929081 | 814.3220128 | 877.0671385 | 7169.894603 | 2.185094373 | 1.55755768 | 250.5677703 | 278.9230121 | 271.7148065 | 391.2617203 | 44.55472432 | 0.927355693 | 0.919180464 | 0.945737777 | 0.95768963 | 1.86 | 0.007 | 85.48 | 78.41 | 92.10004
180.534989 | 154.9367159 | 21.61888005 | 3.083426522 | 1.040427137 | 904.5660498 | 2.913841495 | 26.6193351 | 41.39432066 | 3218.021038 | 1.135702314 | 0.436094097 | 1.542808195 | 237.2198485 | 782.4542341 | 821.784284 | 830.156404 | 696.7641769 | 805.0230597 | 882.0369772 | 667.8401689 | 793.8772337 | 825.8216528 | 703.4213982 | 793.0048783 | 831.0876684 | 764.5623096 | 822.7547582 | 877.6627523 | 10538.95221 | 2.198454158 | 1.553390741 | 251.9715945 | 275.4143081 | 263.2155094 | 385.4491088 | 44.19703982 | 0.926164722 | 0.918012709 | 0.933728865 | 0.945501206 | 1.52 | 0.008 | 85.5 | 78.5 | 92.05684
180.2637788 | 155.0635093 | 21.45231816 | 3.032204428 | 1.088132881 | 904.9181085 | 2.829858602 | 26.88936973 | 40.61544053 | 3193.600408 | 1.121451072 | 0.437952278 | 1.526537011 | 447.7024412 | 774.4913199 | 822.2229248 | 827.781369 | 692.752667 | 799.1771664 | 874.8628202 | 675.3852477 | 788.4388709 | 831.153098 | 698.4000711 | 784.4871626 | 831.9657836 | 763.8417134 | 825.5875681 | 881.7179374 | 11808.88425 | 2.195163576 | 1.538550854 | 253.1517376 | 296.0516717 | 262.912149 | 373.9244371 | 44.20433447 | 0.922490229 | 0.914501182 | 0.926114944 | 0.937612715 | 1.52 | 0.008 | 85.5 | 78.5 | 92.14336
181.3562194 | 156.3218582 | 21.58828947 | 3.080113372 | 1.066430987 | 905.2768497 | 2.60673225 | 27.05398683 | 40.89947387 | 3197.47226 | 1.09158871 | 0.448226618 | 1.497289324 | 554.7512934 | 771.1851976 | 825.4096252 | 829.542855 | 697.0541946 | 799.9660317 | 876.8814288 | 671.9451291 | 785.7933606 | 831.1369913 | 702.2255416 | 784.6543099 | 838.9296221 | 764.9435864 | 828.5736638 | 880.9400176 | 11774.20105 | 2.194537584 | 1.553597918 | 254.5950559 | 289.342419 | 262.9818878 | 400.2556041 | 44.27783897 | 0.918780929 | 0.909299697 | 0.913991747 | 0.925562917 | 1.42 | 0.009 | 85.42 | 78.66 | 92.02153
180.3676606 | 156.4193188 | 21.63168135 | 3.085232877 | 1.098341345 | 905.0630472 | 2.557780755 | 27.21071049 | 41.19720853 | 3207.60644 | 1.085945638 | 0.449919513 | 1.493111771 | 216.8542706 | 760.38749 | 825.1787857 | 830.5348574 | 709.4788623 | 799.8658198 | 878.2497906 | 677.4092365 | 792.1669046 | 833.265245 | 704.3242272 | 790.4568614 | 843.1385929 | 754.1505528 | 832.4395715 | 875.451802 | 10875.23324 | 2.207195486 | 1.546240821 | 254.30393 | 269.7106388 | 264.4319582 | 419.5612132 | 44.39481358 | 0.918160849 | 0.910061621 | 0.912960856 | 0.923864006 | 1.42 | 0.009 | 85.42 | 78.66 | 92.02153
181.6219965 | 155.6339597 | 21.63643874 | 3.029692011 | 1.110939202 | 904.6475962 | 2.702273067 | 27.38515242 | 42.13445948 | 3199.866481 | 1.125614968 | 0.441720867 | 1.533043528 | 124.4835577 | 778.3534383 | 812.6508034 | 828.2594438 | 723.9921561 | 802.3881014 | 867.1587397 | 678.6880006 | 792.3202645 | 834.1841329 | 709.3914301 | 794.3629371 | 842.4276239 | 752.8146932 | 831.8319456 | 879.141926 | 9187.354829 | 2.209093739 | 1.525021675 | 253.0961452 | 290.8706522 | 265.2991739 | 370.9616617 | 44.27284921 | 0.924134526 | 0.916297737 | 0.936522608 | 0.947729858 | 1.4 | 0.009 | 85.62449 | 78.9 | 92.17381
177.7665738 | 150.4927837 | 20.99690384 | 2.871827634 | 1.196417548 | 904.9849763 | 2.832871974 | 26.83782539 | 41.34245938 | 3177.749984 | 1.153446529 | 0.41305634 | 1.555069576 | 237.2677088 | 785.2672998 | 819.7760773 | 830.727765 | 733.1243881 | 800.5931993 | 858.9320643 | 672.6120287 | 791.1344721 | 830.6671326 | 713.9831111 | 790.1868133 | 842.9108014 | 758.6295539 | 809.870896 | 877.7392804 | 8957.818516 | 2.213316108 | 1.476381313 | 245.5870275 | 297.5418274 | 270.2069644 | 345.8591548 | 43.96795888 | 0.920783533 | 0.91138745 | 0.926464223 | 0.937784121 | 1.4 | 0.009 | 85.62449 | 78.9 | 92.17381
174.785208 | 145.3572416 | 20.74941955 | 2.739214017 | 1.072427447 | 900.4880045 | 2.749742042 | 25.7905355 | 40.57234288 | 3183.765592 | 1.125532549 | 0.390361823 | 1.522982449 | 418.4650923 | 782.6548735 | 823.8054342 | 830.7370971 | 716.1621397 | 794.6325326 | 858.1458547 | 648.4371343 | 793.1457209 | 831.862454 | 707.3027744 | 791.1314195 | 840.8615114 | 760.0178307 | 811.4762782 | 873.9452005 | 7435.649999 | 2.179016111 | 1.453882703 | 236.013496 | 300.3888389 | 269.571922 | 355.0107668 | 43.82766573 | 0.909183314 | 0.90141698 | 0.87825016 | 0.889403361 | 1.35 | 0.008 | 85.57 | 78.81 | 92.07274
175.2375965 | 150.8242015 | 20.74955361 | 3.020820085 | 1.116590965 | 900.2760932 | 2.619680983 | 26.42297584 | 42.92301618 | 3212.480261 | 1.116214711 | 0.416607109 | 1.518635302 | 383.2170004 | 784.5460189 | 828.8938634 | 810.9957562 | 707.5200296 | 792.8899404 | 857.0774563 | 677.9615506 | 794.7080455 | 840.0701569 | 704.2054592 | 791.7573529 | 834.4216829 | 762.7396891 | 810.424878 | 870.8817928 | 4534.601681 | 2.212177552 | 1.489175935 | 242.0711358 | 307.0909431 | 268.6550569 | 355.8415708 | 43.91752964 | 0.915193933 | 0.906544884 | 0.898247831 | 0.909718924 | 1.35 | 0.008 | 85.57 | 78.81 | 92.07274
171.5858516 | 147.9266697 | 20.75022328 | 2.820072012 | 1.125971092 | 899.4732013 | 2.793690524 | 26.55944668 | 42.86193952 | 3201.240275 | 1.10213699 | 0.405960394 | 1.502575081 | 374.4920834 | 788.1927671 | 831.6605147 | 826.5152988 | 705.6155996 | 790.9045072 | 851.5280379 | 668.9513035 | 796.11547 | 841.8595089 | 709.0752354 | 792.8433318 | 837.3728621 | 762.403403 | 812.7236798 | 869.4331012 | 5059.478873 | 2.265649223 | 1.443898226 | 238.9552711 | 301.6258657 | 259.2253478 | 383.0665061 | 43.84772809 | 0.910189891 | 0.902192511 | 0.875772995 | 0.887465905 | 1.69 | 0.009 | 85.86 | 79.04 | 92.19272
169.9299115 | 146.5057549 | 20.16651808 | 2.734703509 | 1.030066615 | 899.8336399 | 3.066691026 | 25.29555547 | 39.72619158 | 3186.639015 | 1.081831459 | 0.395571622 | 1.47976734 | 431.3438001 | 781.3280713 | 827.0913504 | 817.9347998 | 696.3944039 | 787.3045256 | 848.1106568 | 675.468529 | 790.1092179 | 838.3155673 | 708.0187166 | 783.9780233 | 835.1489544 | 766.6817652 | 812.2171958 | 871.309065 | 9787.651881 | 2.245093471 | 1.450555311 | 238.5041861 | 286.9216651 | 264.3616606 | 385.6042877 | 43.37027432 | 0.902427801 | 0.893291099 | 0.84864541 | 0.860523441 | 1.84 | 0.007 | 85.66 | 78.93 | 92.19272
170.0836508 | 146.498453 | 20.52683366 | 2.827117676 | 1.102944668 | 900.1542412 | 2.727774357 | 25.04343282 | 39.32726 | 3193.118643 | 1.045203403 | 0.397888919 | 1.443581299 | 504.4825925 | 772.5221763 | 826.9837353 | 793.6415589 | 687.3448413 | 789.7298219 | 847.143737 | 677.1322292 | 789.6338903 | 839.4480977 | 702.1606721 | 784.6064065 | 842.0779883 | 766.8096161 | 815.7290527 | 873.1866489 | 9762.054793 | 2.222983137 | 1.464215039 | 237.5509339 | 296.8184253 | 250.9623298 | 370.174279 | 43.27835073 | 0.894816731 | 0.8844456 | 0.824915295 | 0.836872119 | 1.66 | 0.008 | 85.48 | 78.66 | 92.04158
170.0200575 | 146.4878928 | 21.11791106 | 2.887944781 | 1.017841357 | 900.2778306 | 2.539746896 | 25.18004628 | 39.34254608 | 3204.729566 | 1.056609688 | 0.399650203 | 1.456734825 | 456.1257792 | 779.2535349 | 828.6796566 | 806.5858107 | 693.9774075 | 796.5834227 | 848.4967297 | 676.9465283 | 794.2125407 | 842.6800493 | 702.7933979 | 790.4486749 | 844.1120166 | 770.7507831 | 813.6828986 | 874.810019 | 10214.38566 | 2.236109446 | 1.499059054 | 237.7540831 | 282.5825471 | 246.2873229 | 378.2189381 | 44.14922434 | 0.897145468 | 0.886422774 | 0.837189852 | 0.849185605 | 1.66 | 0.008 | 85.48 | 78.66 | 92.04158
170.0327883 | 146.4797354 | 20.96712881 | 2.94532741 | 0.986817098 | 900.0642608 | 2.51953587 | 25.27198496 | 39.2639849 | 3207.235039 | 1.055648026 | 0.40335663 | 1.45436131 | 296.7728225 | 762.8996628 | 829.7903547 | 830.8367736 | 703.0908443 | 799.5210578 | 850.2824903 | 684.782021 | 795.876593 | 841.2554012 | 702.092695 | 792.9584737 | 839.4525214 | 775.3628358 | 817.5085847 | 874.4725477 | 10212.97443 | 2.232056561 | 1.517779651 | 237.8293426 | 278.1690087 | 250.5196405 | 384.5563918 | 45.20530694 | 0.897089158 | 0.886415783 | 0.836214398 | 0.84811826 | 1.79 | 0.007 | 85.61 | 78.91 | 91.98113
170.0210367 | 146.4995639 | 20.64162396 | 2.919089242 | 0.985590234 | 899.9800341 | 2.524088768 | 25.36738664 | 39.12758486 | 3204.114215 | 1.024920107 | 0.406704612 | 1.425789515 | 324.5060823 | 729.4405966 | 817.2694239 | 825.5559709 | 702.1208145 | 798.0808729 | 850.8181612 | 689.1449913 | 792.5725639 | 838.668695 | 695.5294071 | 790.7014653 | 835.1049267 | 778.4313159 | 820.9899789 | 874.5699625 | 10209.62831 | 2.227972486 | 1.513534106 | 237.9981072 | 285.0287258 | 265.2445104 | 376.5188419 | 45.64557358 | 0.89295468 | 0.883138906 | 0.816191468 | 0.827779955 | 1.79 | 0.007 | 85.61 | 78.91 | 91.98113
165.142839 | 142.1676321 | 20.54518324 | 2.777560913 | 0.980343852 | 890.9637998 | 2.63777172 | 24.40112644 | 37.79741589 | 3186.13733 | 0.955934519 | 0.394169439 | 1.350599686 | 362.3376139 | 724.5961628 | 811.9249095 | 821.2542995 | 700.4516744 | 797.211285 | 845.4446455 | 691.253434 | 789.3036914 | 831.8179394 | 693.3770946 | 787.0022075 | 827.3877496 | 779.1760406 | 821.2973488 | 868.658998 | 10191.66364 | 2.229872508 | 1.486902458 | 230.8798848 | 284.3561574 | 268.1335949 | 383.2548306 | 45.65830872 | 0.873949738 | 0.864283574 | 0.74757655 | 0.75893161 | 1.89 | 0.009 | 85.78 | 78.98 | 92.12475
162.3638798 | 140.1136941 | 20.45085895 | 2.747530502 | 0.845168784 | 890.0026542 | 2.554023571 | 23.57570817 | 36.77946296 | 3194.294049 | 0.916551711 | 0.387892999 | 1.310506435 | 434.4146595 | 714.1939202 | 805.7748543 | 819.8310502 | 709.0360542 | 792.0379485 | 845.1114393 | 692.3387379 | 784.2430593 | 830.1540211 | 693.288615 | 779.6068626 | 827.0552538 | 779.2036704 | 818.6677905 | 866.9643564 | 10189.06253 | 2.218522592 | 1.505564592 | 227.1665672 | 294.2094309 | 259.477165 | 371.2986467 | 45.6570122 | 0.865432647 | 0.855374078 | 0.706908016 | 0.718477651 | 1.89 | 0.009 | 85.78 | 78.98 | 92.12475
161.8555803 | 138.8772536 | 20.71008486 | 2.891693586 | 0.827498742 | 890.0584186 | 2.57277251 | 22.99929145 | 36.13644307 | 3204.934623 | 0.907335561 | 0.383617267 | 1.301310905 | 468.1728615 | 684.2696173 | 801.7391584 | 821.9157698 | 716.8361296 | 792.1341819 | 842.4023194 | 691.567888 | 785.5122912 | 829.9478634 | 693.6305481 | 775.7675075 | 828.265864 | 778.7659027 | 814.7838317 | 866.3493108 | 10176.21894 | 2.191500928 | 1.534172126 | 224.825002 | 294.3290021 | 260.8505931 | 361.8418141 | 45.68211743 | 0.863003676 | 0.853512491 | 0.695440891 | 0.706481892 | 2.18 | 0.008 | 85.71684 | 79.02468 | 92.24851
173.1687466 | 147.6617939 | 20.95078428 | 3.043444569 | 1.05941452 | 896.3674391 | 2.538397703 | 25.20391111 | 39.12329509 | 3220.146172 | 0.983075825 | 0.417706466 | 1.384372285 | 499.7351725 | 695.5018498 | 786.6773973 | 786.4577201 | 718.7434244 | 793.2512128 | 847.3872435 | 692.8221279 | 789.1009744 | 834.1011839 | 695.4525846 | 777.811722 | 834.4108613 | 779.3219072 | 816.2474529 | 871.192134 | 10200.78449 | 2.19259369 | 1.518996482 | 239.287388 | 291.2488772 | 273.3418077 | 364.7588618 | 45.83866215 | 0.887131331 | 0.876918272 | 0.79544276 | 0.806485367 | 2.18 | 0.008 | 85.71684 | 79.02468 | 92.24851
181.2763046 | 155.7597996 | 21.18310706 | 3.266097015 | 1.149659332 | 902.9189046 | 2.438041237 | 27.10057194 | 41.20621407 | 3221.31253 | 1.080050529 | 0.44710352 | 1.488241558 | 552.662745 | 734.8687094 | 788.2222977 | 751.9255643 | 717.1686662 | 796.3062327 | 852.9768845 | 694.8128771 | 792.191323 | 839.6060346 | 695.8133014 | 788.4738087 | 841.42636 | 778.6348587 | 821.757379 | 877.140559 | 10216.58165 | 2.189234614 | 1.542412165 | 252.662866 | 300.0496951 | 280.9187362 | 362.5012855 | 45.90686083 | 0.914371465 | 0.903534331 | 0.906042918 | 0.917684619 | 2.02 | 0.007 | 85.68024 | 78.86145 | 92.31307
171.5503338 | 155.6324951 | 21.26188306 | 3.226367374 | 1.198513522 | 902.8790126 | 2.631191051 | 27.54806721 | 41.72261356 | 3207.175368 | 1.136125787 | 0.441892414 | 1.544437916 | 117.0811239 | 734.5196828 | 804.4270222 | 794.9365335 | 720.7184174 | 799.1549449 | 857.3277661 | 692.2518648 | 793.1266822 | 839.3964167 | 705.6981535 | 797.426653 | 843.9884533 | 779.2037124 | 820.9277241 | 878.6570092 | 11183.63168 | 2.871414322 | 1.526460396 | 254.107872 | 294.3168639 | 285.0016596 | 342.2227563 | 44.91214104 | 0.925633818 | 0.914665761 | 0.943956168 | 0.956176803 | 2.02 | 0.007 | 85.68024 | 78.86145 | 92.31307
155.0731586 | 151.9000971 | 20.23550655 | 2.852011259 | 0.97729693 | 896.3877818 | 2.502639882 | 25.69642987 | 39.15728931 | 3181.961255 | 1.112552122 | 0.417233985 | 1.515832939 | 88.39162563 | 784.0754175 | 828.0067066 | 815.3408716 | 744.7604877 | 793.7101242 | 857.1884355 | 703.1510583 | 789.6176006 | 840.3949355 | 734.5415419 | 792.8836167 | 842.1641573 | 786.0365634 | 822.9422198 | 872.9449892 | 12033.93131 | 5.662542983 | 1.513966463 | 246.9495489 | 270.4930799 | 264.6292337 | 326.7520804 | 43.47147334 | 0.91463588 | 0.905397893 | 0.89756751 | 0.909308443 | 2.16 | 0.008 | 85.77266 | 78.89466 | 92.16622
125.3140456 | 145.6844531 | 18.74224144 | 2.700795656 | 0.448091257 | 889.2089068 | 2.547550137 | 21.35961602 | 35.02981692 | 3011.2459 | 1.039807525 | 0.382296096 | 1.424195207 | 290.7383858 | 784.4762512 | 833.2087144 | 808.4965986 | 778.6525595 | 795.4129509 | 860.1564608 | 740.7016648 | 794.9293312 | 838.1675655 | 765.7055417 | 793.7068388 | 845.3279696 | 787.156639 | 823.7553625 | 870.219811 | 12084.46782 | 8.762072669 | 1.647884461 | 233.7088977 | 217.4298939 | 227.7654672 | 264.6525148 | 42.31373593 | 0.867237772 | 0.857884742 | 0.823946457 | 0.835471468 | 2.16 | 0.008 | 85.77266 | 78.89466 | 92.16622
152.2272038 | 140.2467085 | 18.85322038 | 2.827508782 | 0.418754986 | 880.4767896 | 2.749586087 | 19.94035289 | 32.98896435 | 3010.097626 | 0.968425681 | 0.364332615 | 1.342906748 | 358.7654539 | 772.5035063 | 824.205876 | 775.9478754 | 776.1729094 | 786.751904 | 848.6159621 | 733.2073088 | 796.3644295 | 826.7771287 | 750.988367 | 784.9980242 | 833.8000299 | 782.1565899 | 820.2052669 | 860.9261129 | 12049.3151 | 2.180298374 | 1.667492385 | 224.7348727 | 280.0713596 | 247.8042997 | 339.9682629 | 43.5569282 | 0.826230654 | 0.817137645 | 0.762753234 | 0.774041206 | 2.13 | 0.009 | 85.83291 | 79.07336 | 92.04426
167.9938689 | 149.6445664 | 19.06102887 | 2.902244223 | 0.933668729 | 886.8478329 | 2.675536119 | 24.09796333 | 37.36624663 | 3046.186731 | 1.034882327 | 0.405117929 | 1.419788206 | 409.0163313 | 774.4378827 | 800.6998452 | 736.5926909 | 754.0035586 | 786.2904389 | 851.8701905 | 706.9051866 | 790.9291614 | 826.2876689 | 726.6261296 | 779.2517764 | 833.0172512 | 776.0334761 | 823.4303405 | 865.3926997 | 12128.46582 | 2.181911178 | 1.546493973 | 242.0115042 | 307.222312 | 252.2918182 | 362.0973452 | 44.77645547 | 0.864489929 | 0.854802911 | 0.848512995 | 0.860149832 | 2.13 | 0.009 | 85.83291 | 79.07336 | 92.04426
178.3774651 | 155.2170491 | 20.27711284 | 2.941930477 | 1.034328002 | 904.7722097 | 2.503538975 | 27.19061838 | 41.02544362 | 3026.538735 | 1.120097173 | 0.435243745 | 1.512200766 | 448.6026149 | 758.8801687 | 806.7320359 | 728.4905916 | 733.7846203 | 792.7308946 | 868.3815485 | 693.2094827 | 805.9132143 | 840.0506266 | 708.9394531 | 783.8252173 | 848.5415445 | 769.204741 | 825.753548 | 881.9578892 | 12122.69337 | 2.237076401 | 1.526156303 | 253.7848884 | 306.8049916 | 255.590369 | 376.7589641 | 45.11332682 | 0.908306832 | 0.899464391 | 0.935030228 | 0.947291135 | 2.11 | 0.007 | 85.79 | 79.14 | 92.14336
178.1012309 | 153.2706644 | 20.72379553 | 2.903157078 | 1.246989924 | 905.0441866 | 2.726845267 | 27.78679833 | 41.75616857 | 2998.173405 | 1.164252273 | 0.427235823 | 1.554910344 | 382.5089118 | 777.9540586 | 801.1799881 | 715.068825 | 735.2441298 | 792.1209788 | 870.9387055 | 691.0022173 | 811.3994326 | 842.0207752 | 707.7155457 | 787.1884806 | 848.4112726 | 766.7796791 | 818.4576038 | 881.5011145 | 12074.72721 | 2.279463941 | 1.475943148 | 252.0173193 | 309.1899785 | 248.7547986 | 378.6241632 | 44.6466989 | 0.915235304 | 0.906872519 | 0.963360569 | 0.975699138 | 2.11 | 0.007 | 85.79 | 79.14 | 92.02662
171.0111965 | 146.2760897 | 20.92222286 | 2.790542955 | 0.992565402 | 895.6436665 | 2.678766111 | 25.68017724 | 39.57457007 | 2961.369428 | 1.16356922 | 0.394885902 | 1.544548987 | 126.3704865 | 786.0088388 | 780.4596555 | 708.2991731 | 727.7439931 | 795.5058209 | 867.5698111 | 692.9173953 | 809.0615521 | 841.6632287 | 709.8014621 | 790.605112 | 828.051931 | 683.9231436 | 810.9388978 | 875.9964936 | 12097.72961 | 2.274281166 | 1.499550917 | 239.7514227 | 318.8095636 | 245.0236344 | 364.6929568 | 43.61660612 | 0.91050144 | 0.902922308 | 0.921074041 | 0.932795851 | 1.9 | 0.009 | 85.86 | 79.26 | 92.11018
169.1478289 | 145.3054277 | 20.92476039 | 2.820837333 | 0.982633682 | 890.7053459 | 2.522790583 | 24.65405374 | 38.7404737 | 2995.169272 | 1.114737422 | 0.392169728 | 1.495986705 | 36.4815322 | 782.5796951 | 745.1759269 | 706.9071498 | 722.5530583 | 792.3764144 | 861.3494503 | 692.4426466 | 803.2624021 | 835.8203495 | 713.6242273 | 792.8986903 | 806.6199925 | 773.0000102 | 815.69496 | 871.2366903 | 12290.40763 | 2.266566101 | 1.502234514 | 236.8044168 | 325.0501543 | 257.2453088 | 353.2521054 | 42.86830332 | 0.900926702 | 0.89266863 | 0.878080179 | 0.889648346 | 1.9 | 0.009 | 85.86 | 79.26 | 92.11018
168.6239171 | 147.353794 | 20.46527193 | 2.886524084 | 0.910219268 | 893.4546074 | 2.482117483 | 24.23447578 | 38.02325978 | 3005.030937 | 1.049551517 | 0.405077564 | 1.432202305 | 58.70277764 | 784.2584769 | 767.8092654 | 723.304391 | 726.3795452 | 788.8643128 | 859.07229 | 696.3996784 | 802.0860408 | 835.4350617 | 723.5824566 | 809.9499688 | 829.0708042 | 773.5712684 | 811.2413265 | 871.5528794 | 12327.47037 | 5.778158941 | 1.534308908 | 239.1162811 | 324.6817362 | 248.45377 | 344.855502 | 43.31345323 | 0.891016005 | 0.883057837 | 0.840016061 | 0.851196032 | 2.2 | 0.008 | 85.91 | 79.18 | 92.21976
179.9664502 | 155.4037213 | 20.44586978 | 3.077250301 | 1.042029107 | 902.4349089 | 2.506439614 | 25.96918378 | 40.09544153 | 3026.716937 | 1.083792063 | 0.438741321 | 1.473751174 | 242.4336915 | 782.2804566 | 811.3351586 | 774.3922539 | 734.1959958 | 788.4946974 | 858.5404189 | 696.1854063 | 795.5635202 | 834.8174144 | 726.1494766 | 805.2973278 | 842.7702486 | 778.5525292 | 805.6499586 | 876.7526027 | 12265.43674 | 2.192256145 | 1.546431469 | 252.3550437 | 356.3295915 | 242.422726 | 345.6605247 | 43.74544431 | 0.907160045 | 0.898890695 | 0.90492249 | 0.916593515 | 2.2 | 0.008 | 85.91 | 79.18 | 92.21976
181.9501815 | 156.4874533 | 20.32417063 | 2.988301942 | 0.987473357 | 905.1399141 | 2.506486938 | 26.70042963 | 40.81821814 | 3009.797005 | 1.128421162 | 0.43999705 | 1.52015487 | 327.0027808 | 785.5024008 | 793.1776047 | 738.5677695 | 721.7103978 | 794.320211 | 861.623515 | 689.3880006 | 791.5063288 | 832.811513 | 727.1862184 | 804.8393842 | 840.6266162 | 766.7144981 | 809.0943015 | 877.2604733 | 12267.06261 | 2.206349374 | 1.536450778 | 254.9798507 | 331.7246028 | 248.6483345 | 341.1154594 | 43.85587521 | 0.917366966 | 0.90966592 | 0.942133561 | 0.954002288 | 2.26 | 0.009 | 85.85 | 79.02 | 92.07177
169.9385814 | 149.1505769 | 20.70722682 | 2.781919307 | 1.08632958 | 901.8589571 | 2.67716601 | 26.74080358 | 40.40089259 | 2976.397928 | 1.167883348 | 0.408586741 | 1.55328569 | 577.7581192 | 789.9267384 | 807.6010409 | 759.1675819 | 716.9739048 | 794.4486217 | 859.5678366 | 674.1762162 | 792.6866223 | 825.5761281 | 697.9110088 | 802.9592052 | 837.4547367 | 743.4900285 | 805.5676978 | 873.838234 | 12284.72578 | 2.973407743 | 1.468735781 | 245.2498883 | 323.8578074 | 240.9298627 | 332.4415392 | 43.50680706 | 0.915525677 | 0.906651958 | 0.939338706 | 0.951247904 | 2.26 | 0.009 | 85.85 | 79.02 | 92.07177
164.5970713 | 144.6023878 | 20.61286988 | 2.598550865 | 0.994505057 | 889.8888434 | 2.649974338 | 24.74895997 | 38.25825339 | 2975.7809 | 1.136457507 | 0.382513533 | 1.516023409 | 468.1237305 | 786.7845671 | 808.0333727 | 735.3617209 | 742.0164692 | 792.2937049 | 857.5095567 | 677.7037994 | 792.5764222 | 827.8430923 | 715.0918328 | 799.5433079 | 836.9766413 | 779.3191622 | 803.0068196 | 865.9289273 | 12261.43119 | 2.668792244 | 1.46159723 | 236.2552354 | 295.0303195 | 238.3927279 | 337.1070993 | 42.90647816 | 0.900069141 | 0.889929627 | 0.88921493 | 0.901301877 | 1.84 | 0.007 | 85.66 | 78.93 | 92.18323
156.1235106 | 145.8452195 | 20.23183337 | 2.737159976 | 0.901565382 | 889.736014 | 2.531151406 | 24.06746187 | 37.53537612 | 2994.718 | 1.121660975 | 0.383426436 | 1.502853034 | 164.4610042 | 785.3798818 | 805.0408566 | 729.2751654 | 736.3290938 | 792.8083846 | 857.3285237 | 686.9871753 | 792.978448 | 830.6969997 | 733.112267 | 797.289691 | 837.4799404 | 782.0001813 | 807.7490693 | 866.26758 | 12256.24216 | 4.823229173 | 1.50735423 | 236.9985183 | 284.8388161 | 238.3520064 | 340.081202 | 43.3680743 | 0.897126495 | 0.886947657 | 0.87755878 | 0.890314624 | 1.88 | 0.007 | 85.66 | 78.83 | 92.18323
160.3582317 | 144.9512182 | 20.11028653 | 2.752150419 | 0.73984849 | 889.7765479 | 2.509305187 | 23.53758506 | 37.06468516 | 3006.835085 | 1.091239399 | 0.381972446 | 1.471509121 | 112.3555843 | 786.4020871 | 782.1479692 | 756.5525251 | 744.1110584 | 791.1797825 | 855.267911 | 696.5532595 | 791.7401078 | 834.9871737 | 730.0618552 | 794.7427462 | 839.6378363 | 786.5410274 | 815.259799 | 866.3155185 | 12249.36073 | 3.093357333 | 1.542499445 | 235.2598037 | 292.4968257 | 230.2122355 | 361.3698307 | 43.8923632 | 0.891923742 | 0.88169594 | 0.848421816 | 0.861273591 | 1.97 | 0.009 | 85.68 | 78.92 | 91.84814
171.9754217 | 147.4002876 | 20.0486386 | 2.880014771 | 0.882169117 | 889.916386 | 2.602400045 | 24.11653228 | 37.44232661 | 3002.239047 | 1.099203333 | 0.393596903 | 1.48382092 | 60.02464472 | 786.8798452 | 764.4797729 | 742.73322 | 730.2806377 | 790.1395227 | 852.4093202 | 691.3966488 | 791.4861319 | 828.5881814 | 722.9038745 | 790.4370148 | 832.646544 | 778.938899 | 816.5157284 | 866.1386304 | 12231.22838 | 2.155000211 | 1.54313465 | 239.2708428 | 298.1803539 | 240.5589823 | 391.5969428 | 44.36540092 | 0.89699162 | 0.887538637 | 0.870205383 | 0.882946137 | 1.97 | 0.009 | 85.68 | 78.92 | 91.84814
174.0055827 | 148.8115558 | 20.32991592 | 2.847142996 | 1.018003172 | 890.20207 | 2.57706819 | 25.36589804 | 38.74606723 | 3009.993589 | 1.144278008 | 0.398831153 | 1.531465012 | 38.68526982 | 787.692347 | 799.0215349 | 768.1428096 | 733.4632876 | 791.862931 | 853.9183326 | 663.8940018 | 792.563328 | 828.20154 | 691.4602193 | 790.2896454 | 832.6029079 | 768.2285909 | 817.0045941 | 867.1137208 | 12247.94907 | 2.20355952 | 1.506497028 | 242.6668184 | 290.1704428 | 243.5337413 | 406.4313343 | 44.38834728 | 0.908019291 | 0.899292333 | 0.912054481 | 0.924926277 | 1.71 | 0.008 | 85.73 | 79.06 | 91.82447
155.2132026 | 146.3572808 | 20.87117548 | 2.794590106 | 0.967479018 | 887.9972362 | 2.480404125 | 25.60376128 | 39.096131 | 2985.024614 | 1.136500199 | 0.395560693 | 1.519448853 | 128.4303608 | 787.2924332 | 817.275506 | 766.6515503 | 754.249395 | 793.2197004 | 857.0118029 | 682.9503549 | 808.7982977 | 840.0527572 | 697.9854632 | 795.7601356 | 832.3662168 | 773.2283794 | 817.0635716 | 864.4819069 | 11184.83541 | 6.588425393 | 1.500310402 | 238.7114038 | 274.061334 | 231.0502036 | 375.1125502 | 44.04873188 | 0.903662841 | 0.89367776 | 0.901917839 | 0.914551672 | 1.71 | 0.008 | 85.73 | 79.06 | 91.82447
142.4449802 | 141.1284935 | 20.53136058 | 2.610562541 | 0.901891738 | 885.6958949 | 2.388065686 | 24.79388835 | 39.15597477 | 2979.874778 | 1.054811595 | 0.382649333 | 1.432877317 | 463.3191648 | 780.4985959 | 738.4380394 | 720.8348974 | 757.4406542 | 794.9382862 | 854.1566734 | 696.0277799 | 811.2872283 | 842.0302954 | 724.170643 | 812.9239648 | 838.0384623 | 781.6974876 | 823.3009358 | 863.0885551 | 8051.823342 | 4.904307411 | 1.466877115 | 228.3450663 | 285.3523391 | 228.4374036 | 339.5485725 | 43.86077103 | 0.870065341 | 0.859116876 | 0.833530115 | 0.84541565 | 1.91 | 0.007 | 85.85029 | 79.04388 | 91.94149
152.6383275 | 132.7429058 | 20.51973685 | 2.753252289 | 0.447063962 | 885.9270189 | 2.612769284 | 20.47414659 | 34.75848131 | 2985.649281 | 0.912254921 | 0.352476515 | 1.283262102 | 386.6954602 | 693.501446 | 701.5777166 | 680.9455741 | 765.1862152 | 793.7785337 | 848.6192158 | 703.5401623 | 810.1469562 | 836.8198711 | 735.9644121 | 814.6656181 | 833.16001 | 784.0021781 | 819.6231341 | 860.1841511 | 7969.649806 | 2.183100014 | 1.604486288 | 212.1232174 | 317.3819638 | 223.1070005 | 342.7484086 | 44.05492927 | 0.810326899 | 0.801762125 | 0.709816378 | 0.720170535 | 1.91 | 0.007 | 85.85029 | 79.04388 | 91.94149
160.6369363 | 137.8916378 | 20.72821399 | 3.006529993 | 0.76169927 | 886.0444243 | 2.627222964 | 21.79780297 | 36.06119857 | 3006.362606 | 0.945603526 | 0.372203364 | 1.321531325 | 478.9921702 | 641.9416776 | 678.6517063 | 655.0458258 | 742.9949349 | 789.3872137 | 845.4358172 | 704.1380495 | 795.522029 | 832.763791 | 725.7997695 | 793.8677043 | 830.6712161 | 779.3683254 | 813.7907187 | 859.6860802 | 7946.48682 | 2.146814054 | 1.573742212 | 220.5820621 | 311.865319 | 224.6862587 | 364.7166428 | 44.2645066 | 0.822396884 | 0.812986739 | 0.759381743 | 0.770140921 | 1.98 | 0.007 | 85.82219 | 79.11366 | 92.04119
169.0258407 | 144.7753416 | 20.9159543 | 2.777254447 | 0.788566191 | 892.6985584 | 2.434891549 | 24.22531007 | 39.73407867 | 3028.423363 | 0.999571616 | 0.401833039 | 1.376778272 | 432.7629345 | 646.9522808 | 662.7982496 | 621.779777 | 729.6465928 | 792.0265907 | 851.1751554 | 699.504152 | 798.3214775 | 840.3611692 | 722.3002463 | 786.1417753 | 834.4557705 | 778.0636305 | 811.6824974 | 864.7828973 | 7947.356765 | 2.226516971 | 1.518298413 | 232.9647181 | 293.5494739 | 243.7657525 | 385.7396028 | 44.5759971 | 0.839825278 | 0.828095292 | 0.830479382 | 0.842511602 | 1.98 | 0.007 | 85.82219 | 79.11366 | 92.04119
172.0029107 | 149.3692449 | 20.92846774 | 3.042193295 | 1.038226635 | 894.5819747 | 2.560153794 | 25.63275549 | 40.58979213 | 3019.820795 | 1.015989619 | 0.425826713 | 1.400931028 | 104.9885865 | 654.9295182 | 702.3598473 | 665.1582785 | 731.1115414 | 794.0046503 | 851.0011011 | 695.5430752 | 799.1128657 | 838.8442504 | 723.1241614 | 786.9302344 | 836.1697731 | 777.2097933 | 812.6047934 | 865.5629732 | 7943.214484 | 2.40500486 | 1.516480535 | 240.9537146 | 292.9011202 | 246.0192982 | 406.5725948 | 45.11630691 | 0.87826624 | 0.866795256 | 0.846796564 | 0.857873161 | 1.96 | 0.008 | 85.87 | 78.87 | 92.09698
159.8852024 | 149.5460229 | 20.12694309 | 2.732279991 | 1.034775768 | 894.6832483 | 2.553417518 | 26.33125237 | 39.81632317 | 3026.012912 | 1.020429528 | 0.42439554 | 1.408021617 | 86.64498349 | 690.6543675 | 805.1649816 | 795.3437319 | 737.8225393 | 795.2813144 | 853.6877503 | 695.8122782 | 794.670076 | 841.2956765 | 726.9851247 | 786.1915119 | 838.6606596 | 777.3094316 | 816.9539803 | 867.424021 | 10985.07033 | 3.857899001 | 1.461340151 | 244.1049518 | 275.2789221 | 228.6659887 | 392.2959048 | 45.56573446 | 0.884791168 | 0.874506205 | 0.84283847 | 0.85372291 | 1.96 | 0.008 | 85.87 | 78.87 | 92.09698
166.2262481 | 150.2107437 | 19.80117713 | 2.755910618 | 1.06854311 | 895.2198901 | 2.534245741 | 26.3732593 | 39.22558722 | 3003.355898 | 1.033456955 | 0.424539857 | 1.418404883 | 234.475714 | 729.8692582 | 744.6275702 | 727.1856345 | 746.5853074 | 794.2149056 | 849.9623022 | 693.1521516 | 790.3241787 | 841.0946311 | 727.5598166 | 784.9767719 | 839.3446115 | 771.4483346 | 814.8380277 | 869.2635873 | 11851.70808 | 2.63232675 | 1.467590232 | 245.6966507 | 296.5944 | 236.756075 | 386.7892477 | 46.38283859 | 0.884447976 | 0.875194218 | 0.855248698 | 0.866151368 | 1.94 | 0.009 | 85.7269 | 78.71827 | 92.20793
161.1183307 | 146.9275023 | 19.87706114 | 2.688007013 | 0.939905357 | 894.9438435 | 2.529137522 | 25.90947414 | 38.73029139 | 2992.573114 | 1.059173032 | 0.407391444 | 1.444087999 | 246.0467968 | 760.5730863 | 756.8487265 | 707.2289441 | 744.4280272 | 794.0709077 | 850.1935942 | 686.5056494 | 790.4479262 | 842.5468861 | 731.2645216 | 787.0311738 | 839.8425742 | 771.3430372 | 815.976312 | 870.4994515 | 11752.09666 | 3.949702434 | 1.477484957 | 240.7398027 | 300.0343693 | 240.2248978 | 358.1393547 | 46.59019802 | 0.885628476 | 0.877004528 | 0.858238761 | 0.869094111 | 1.94 | 0.009 | 85.7269 | 78.71827 | 92.20793
164.1987925 | 145.0224029 | 20.07718006 | 2.676849325 | 1.06262924 | 894.7530586 | 2.788648183 | 24.80013018 | 37.6570663 | 2972.678008 | 1.062618151 | 0.394176196 | 1.442265164 | 15.41754573 | 787.7166041 | 797.1144462 | 700.506912 | 753.3174938 | 792.9223667 | 849.993162 | 669.6411249 | 787.6903515 | 840.0107365 | 718.9659792 | 787.9888342 | 837.1871659 | 780.0607236 | 813.0066311 | 870.079883 | 11747.99693 | 3.014859079 | 1.463161641 | 236.9285963 | 292.5335225 | 238.5913342 | 334.9704253 | 44.33578532 | 0.883617324 | 0.875623099 | 0.844976236 | 0.85598839 | 2 | 0.007 | 85.48419 | 78.59544 | 92.12213
174.3248911 | 148.1054664 | 20.63879338 | 2.884013518 | 1.27920161 | 895.0110474 | 2.691247295 | 25.09911664 | 38.15697078 | 3002.074719 | 1.065488063 | 0.407704859 | 1.448845196 | 0 | 788.631622 | 788.0359188 | 694.4729582 | 730.9344838 | 792.1110996 | 851.6755967 | 663.3416474 | 785.6819334 | 833.390207 | 717.1542289 | 783.7876786 | 836.1900355 | 778.0386377 | 818.4683685 | 870.0324027 | 11784.60957 | 2.17285812 | 1.476011998 | 240.874477 | 310.2901839 | 244.8115013 | 338.6047809 | 43.53543481 | 0.890603617 | 0.881308733 | 0.8598338 | 0.871912152 | 2 | 0.007 | 85.48419 | 78.59544 | 92.12213
174.3488879 | 149.9825464 | 21.27297967 | 2.859180506 | 1.099122767 | 895.3894359 | 2.426064333 | 26.16583272 | 39.68646316 | 3013.349375 | 1.086617299 | 0.419159128 | 1.473921077 | 299.0037986 | 771.4258211 | 745.1023331 | 702.9980878 | 707.6161716 | 795.7361794 | 856.2232272 | 669.79481 | 788.3773546 | 836.6492846 | 717.8744452 | 785.5558491 | 834.6375709 | 772.3948255 | 820.1002147 | 873.0004957 | 11765.01092 | 2.246954457 | 1.503447383 | 244.6117418 | 315.2532869 | 246.2933654 | 346.3364316 | 43.95537969 | 0.899455206 | 0.888351843 | 0.888824611 | 0.901685809 | 1.98 | 0.008 | 85.70076 | 78.88 | 92.02662
174.2734425 | 149.996362 | 21.44702571 | 2.856582692 | 1.089762797 | 894.9024034 | 2.5450945 | 26.27607523 | 39.85878975 | 2989.553648 | 1.110614011 | 0.418656351 | 1.496540356 | 519.9812317 | 754.815058 | 776.6391369 | 705.4568341 | 694.4793227 | 797.0966982 | 856.612497 | 650.7154263 | 790.1443927 | 834.9631539 | 711.5247944 | 793.1795768 | 830.3918365 | 774.7225311 | 822.2145366 | 872.8818014 | 11763.55331 | 2.250158022 | 1.510566598 | 245.0327597 | 313.1507072 | 239.1250353 | 352.6713246 | 44.32265281 | 0.902638677 | 0.893288644 | 0.908826807 | 0.921793574 | 1.98 | 0.008 | 85.70076 | 78.88 | 92.08478
174.6179498 | 150.1523745 | 21.64367594 | 2.781946059 | 1.236301723 | 894.9135931 | 2.711783493 | 26.21415337 | 39.84165385 | 2998.141507 | 1.1174594 | 0.416632915 | 1.50345432 | 514.2629376 | 714.0442046 | 804.8698016 | 705.9164581 | 687.626564 | 795.8090388 | 863.3751963 | 657.0924464 | 789.9890998 | 829.1894254 | 708.2414797 | 785.8872132 | 831.8892571 | 775.2863489 | 827.8281223 | 872.8546196 | 11936.57174 | 2.249915038 | 1.477013633 | 245.3599193 | 303.8989898 | 229.7988968 | 357.2298799 | 43.70651799 | 0.90152725 | 0.891615828 | 0.91470811 | 0.927333836 | 1.77 | 0.009 | 85.79 | 79.01 | 92.17604
175.368275 | 150.8688988 | 21.66866782 | 2.784451917 | 0.969474329 | 894.988831 | 2.517479486 | 25.63154097 | 39.47152344 | 3002.683162 | 1.128329356 | 0.416332463 | 1.515231343 | 237.1937695 | 748.7726182 | 787.5280526 | 722.8881574 | 678.2150185 | 791.9421104 | 866.874691 | 576.0059773 | 789.8023228 | 836.1241051 | 721.3698678 | 788.0917508 | 836.8465351 | 769.8629834 | 828.4437704 | 875.6320812 | 12225.7649 | 2.231967214 | 1.529510484 | 245.8508295 | 307.7230476 | 224.8546462 | 361.4402872 | 43.98032097 | 0.903996631 | 0.894601615 | 0.921999667 | 0.935076634 | 1.77 | 0.009 | 85.79 | 79.01 | 92.17604
178.0236862 | 152.5756348 | 21.74553674 | 2.850923615 | 1.004127616 | 897.2106882 | 2.523514609 | 25.79188419 | 39.96299808 | 3001.97594 | 1.122842303 | 0.425487458 | 1.509900979 | 161.2961898 | 786.2961287 | 823.0205875 | 775.9429709 | 666.2546069 | 793.9139886 | 878.7662956 | 580.6521268 | 789.4211254 | 838.4073097 | 719.9625896 | 800.5382894 | 842.3606078 | 771.1927847 | 831.4177858 | 877.1371433 | 12252.05231 | 2.223364916 | 1.53684862 | 248.3893261 | 301.9545669 | 205.8829255 | 353.5465856 | 43.64674028 | 0.905428866 | 0.896412355 | 0.926669284 | 0.939839707 | 1.88 | 0.007 | 85.86 | 79.16973 | 92.04067
177.1990094 | 151.2998688 | 22.17369796 | 2.859841026 | 1.00869204 | 900.1538992 | 2.491965975 | 26.44474008 | 40.85705489 | 3011.696494 | 1.124545646 | 0.425796653 | 1.512122361 | 463.7881824 | 794.2721193 | 823.8452453 | 761.8010955 | 659.8377294 | 802.065431 | 871.2606328 | 502.691061 | 788.1569642 | 832.9192885 | 714.8874678 | 804.9066346 | 842.9951898 | 774.8910458 | 832.9678206 | 875.2797662 | 12151.07787 | 2.253487956 | 1.534153858 | 247.4331672 | 297.7433547 | 237.5094745 | 354.9893065 | 43.67363014 | 0.910060603 | 0.900654075 | 0.923111343 | 0.936673963 | 1.88 | 0.007 | 85.86 | 79.16973 | 92.04067
177.3461995 | 152.3344247 | 21.81933239 | 2.846299546 | 1.018186629 | 900.0125974 | 2.561284891 | 26.4172953 | 40.5023462 | 2996.117389 | 1.115989163 | 0.430202684 | 1.505047299 | 538.5824736 | 792.777184 | 824.6060278 | 813.0709981 | 644.2407449 | 793.2404028 | 877.9988749 | 657.9314701 | 787.3618018 | 835.1190667 | 723.5029282 | 797.1439908 | 845.0748051 | 768.7906439 | 820.8342166 | 878.7456186 | 11980.7079 | 2.223078301 | 1.543262382 | 248.7522395 | 284.2764311 | 236.0310565 | 392.0672935 | 44.17221 | 0.910406128 | 0.900855391 | 0.921691966 | 0.934845463 | 1.98 | 0.009 | 85.81 | 79.05 | 92.11172
177.2324197 | 150.7029773 | 21.51028989 | 2.82943123 | 1.094049356 | 894.4754297 | 2.588485491 | 26.52474141 | 40.50342815 | 2999.550058 | 1.13548078 | 0.41965633 | 1.524103199 | 507.6526163 | 789.9563336 | 820.3577685 | 826.544794 | 645.3875256 | 786.3958615 | 866.2903389 | 652.2371684 | 788.9447298 | 832.779329 | 717.0457058 | 788.952865 | 825.9729819 | 761.3969019 | 822.5568964 | 870.2236309 | 11964.94351 | 2.220363053 | 1.503298623 | 246.6452522 | 290.4981894 | 245.9041535 | 380.1157778 | 44.392769 | 0.911272369 | 0.90159838 | 0.926900128 | 0.940179899 | 1.98 | 0.009 | 85.81 | 79.05 | 92.11172
169.3408472 | 149.7894816 | 20.12320901 | 2.897139792 | 0.992098531 | 892.3756164 | 2.541188853 | 26.11351379 | 39.90419918 | 3002.945263 | 1.131747294 | 0.409653575 | 1.519057028 | 490.9230502 | 788.2966236 | 816.2298596 | 826.1344191 | 649.8603229 | 792.4363929 | 859.5948522 | 670.351283 | 789.1989155 | 835.1072313 | 704.3463224 | 797.9381072 | 826.4736826 | 761.5169394 | 823.4025414 | 873.2241799 | 11975.23295 | 2.369526087 | 1.484552045 | 244.8313471 | 269.0069312 | 244.2678583 | 360.4602121 | 44.14689524 | 0.908816983 | 0.899203257 | 0.911257688 | 0.924676531 | 1.88 | 0.007 | 85.66 | 78.83 | 91.85451
170.6346694 | 146.7143738 | 19.57741821 | 2.684191394 | 0.771888595 | 890.1441546 | 2.490336462 | 25.357054 | 39.20419649 | 2981.455541 | 1.100510126 | 0.396938949 | 1.485753267 | 438.3000752 | 784.6959349 | 826.5640474 | 825.6545754 | 648.6082085 | 783.8904134 | 861.0657142 | 678.3879108 | 788.5366992 | 834.823037 | 708.408123 | 794.9774923 | 838.6309391 | 766.8122649 | 825.8702971 | 869.7044691 | 11964.43696 | 2.228976471 | 1.472412941 | 239.8950548 | 283.4673104 | 255.8168502 | 367.3280636 | 43.9776006 | 0.899890929 | 0.890257819 | 0.873680063 | 0.88642158 | 2 | 0.008 | 85.81689 | 79.02429 | 91.85451
173.9857079 | 149.7638561 | 19.2484491 | 2.829598395 | 0.994354103 | 889.8890379 | 2.679232629 | 25.35941485 | 39.39059063 | 2994.79795 | 1.100232078 | 0.405302735 | 1.485217191 | 304.6323636 | 782.3369571 | 827.6329418 | 822.8104188 | 649.5364079 | 769.9907313 | 856.1068923 | 656.1360162 | 786.185896 | 830.6757568 | 723.3757694 | 796.1462287 | 841.5272685 | 759.9219459 | 814.5373772 | 866.3048849 | 11965.52054 | 2.196925646 | 1.453873805 | 244.0609391 | 274.4484385 | 254.4826009 | 407.6526485 | 43.18653039 | 0.902587158 | 0.892700947 | 0.881704032 | 0.89452576 | 2.13 | 0.006 | 85.89 | 79.17 | 92.05306
177.9530517 | 152.3876625 | 19.13105693 | 2.823458228 | 0.934781255 | 890.1163228 | 2.611050093 | 25.66983861 | 40.48281526 | 3016.740702 | 1.109929589 | 0.414801969 | 1.49828784 | 517.6270807 | 783.6947037 | 828.7358044 | 810.2551432 | 657.5054367 | 785.8267281 | 859.6042027 | 624.0968347 | 792.4409788 | 833.8972744 | 710.3018238 | 797.5358712 | 834.5370136 | 743.7597589 | 818.258733 | 867.8399482 | 11937.01003 | 2.19695752 | 1.463303134 | 247.9355556 | 272.0682038 | 251.7297755 | 414.916098 | 43.875127 | 0.906868667 | 0.896702768 | 0.898892553 | 0.911980238 | 2.13 | 0.006 | 85.89 | 79.17 | 92.05306
180.6908564 | 154.789959 | 18.87779678 | 2.851233834 | 0.960439612 | 890.036262 | 2.605397491 | 26.03559487 | 39.97701521 | 3013.420181 | 1.107685482 | 0.426264538 | 1.498603256 | 145.9455303 | 780.1722852 | 828.9626964 | 810.7445544 | 662.2212059 | 796.000457 | 852.5626139 | 645.9936544 | 792.827929 | 815.7167443 | 699.0341795 | 800.3068802 | 828.7194231 | 741.2017052 | 819.757125 | 868.2587537 | 11976.56083 | 2.165797221 | 1.463141191 | 251.5536188 | 275.1738533 | 260.9299459 | 390.4907361 | 44.65052084 | 0.909927364 | 0.900653141 | 0.910050673 | 0.92278189 | 1.95 | 0.008 | 85.56 | 78.75 | 91.86019
182.1210507 | 154.7986123 | 18.83553332 | 2.846423116 | 1.020974514 | 890.0394792 | 2.599975178 | 26.50842224 | 40.12193931 | 3007.061179 | 1.082308782 | 0.431954673 | 1.473347661 | 99.21957852 | 772.2812147 | 827.4467142 | 828.741352 | 668.3472733 | 794.6957692 | 847.753173 | 625.8821337 | 792.3778734 | 807.9028419 | 693.8969934 | 798.7133761 | 826.8072938 | 739.2674545 | 810.3809154 | 869.2935888 | 11978.69749 | 2.177362404 | 1.429660991 | 252.0870706 | 290.5268969 | 254.4531137 | 380.8342279 | 45.13020661 | 0.906135105 | 0.898301334 | 0.896781729 | 0.908933733 | 1.95 | 0.008 | 85.56 | 78.75 | 91.86019
182.0495137 | 154.8179365 | 19.00832403 | 2.866495321 | 1.056464618 | 889.8961253 | 2.585065449 | 26.82160256 | 40.42678496 | 3002.965179 | 1.08946456 | 0.432885875 | 1.483266124 | 286.5930207 | 773.6242193 | 817.5450533 | 827.2379295 | 665.527138 | 794.4947587 | 843.8013673 | 532.8237378 | 794.0835442 | 801.94292 | 688.1611934 | 796.7342306 | 827.3035096 | 753.2837175 | 813.3643362 | 868.6108646 | 11958.6117 | 2.193649385 | 1.419780457 | 252.4864274 | 287.5950449 | 257.1013366 | 389.025974 | 44.96286654 | 0.90847572 | 0.89872603 | 0.906782821 | 0.918663006 | 2.1 | 0.007 | 85.57 | 78.82 | 91.29978
179.5894334 | 154.7550974 | 18.76249896 | 2.759800548 | 1.050789136 | 889.9383009 | 2.579270712 | 26.59739202 | 40.50589685 | 2981.791479 | 1.123672191 | 0.424625826 | 1.515686632 | 517.7558497 | 780.3786643 | 822.1793097 | 828.7094828 | 670.8973715 | 792.2719849 | 850.4225108 | 649.6647662 | 794.5382014 | 796.9991122 | 676.4226282 | 796.2325579 | 828.4042171 | 756.0105204 | 804.0110133 | 867.2225931 | 11927.3249 | 4.171964173 | 1.410279772 | 252.168937 | 296.380902 | 257.1416916 | 355.9847252 | 44.34144673 | 0.911299426 | 0.901680606 | 0.926896703 | 0.939029423 | 2.1 | 0.007 | 85.57 | 78.82 | 91.29978
172.1663209 | 150.5874968 | 19.47582939 | 2.726259072 | 1.176114025 | 890.3157214 | 2.682867828 | 26.37772074 | 40.20145965 | 2982.898269 | 1.150399064 | 0.40670379 | 1.535108643 | 517.8440654 | 773.8761725 | 829.9387436 | 830.9125589 | 688.4002179 | 793.9220001 | 863.333293 | 626.0374621 | 796.5617455 | 797.3292992 | 669.1203213 | 798.914788 | 826.8585339 | 775.5548018 | 796.4452705 | 864.1092335 | 11961.48409 | 2.794823209 | 1.380972307 | 246.1333891 | 280.1693445 | 242.9737053 | 337.8999093 | 43.57687011 | 0.910317885 | 0.898362331 | 0.925927189 | 0.938613701 | 2.03 | 0.008 | 85.58941 | 78.61774 | 92.10036
172.0522222 | 147.534007 | 19.4839211 | 2.616803346 | 0.840340865 | 890.1261885 | 2.49470252 | 24.60968941 | 38.29296148 | 2985.423163 | 1.087024642 | 0.396507068 | 1.470166244 | 494.3638314 | 768.160019 | 836.1683223 | 831.4031505 | 684.1751828 | 795.0297028 | 868.9216654 | 628.352282 | 794.3956811 | 800.1798578 | 670.579401 | 797.1448361 | 831.6316512 | 756.8537131 | 802.8037925 | 867.2296237 | 11959.22629 | 2.206406816 | 1.428924221 | 239.7343689 | 287.0932603 | 251.2298487 | 346.3988802 | 43.05766155 | 0.895465133 | 0.884118122 | 0.864627812 | 0.877263963 | 2.03 | 0.008 | 85.58941 | 78.61774 | 92.10036
175.8099205 | 150.4938303 | 19.59833787 | 2.837896578 | 1.00841723 | 891.61371 | 2.667417557 | 24.80771648 | 38.68725804 | 3005.788657 | 1.079395121 | 0.409933863 | 1.465792552 | 209.5272048 | 790.9789322 | 828.4510522 | 816.8087538 | 684.2276008 | 794.4383279 | 857.7684487 | 659.8420517 | 797.8280166 | 800.7428789 | 694.7830919 | 797.5393039 | 825.2448092 | 753.5777234 | 797.8132504 | 868.1651653 | 12119.29591 | 2.203614996 | 1.425170208 | 244.1168368 | 318.705374 | 237.89776 | 350.2679003 | 43.20338552 | 0.897761679 | 0.887478433 | 0.873958226 | 0.887022156 | 2.06 | 0.009 | 85.19 | 78.42 | 91.72325
180.2002154 | 154.9576849 | 19.58888462 | 2.957293 | 1.022366743 | 903.6716827 | 2.529565822 | 25.9347855 | 39.7425019 | 3025.009528 | 1.087866754 | 0.432087211 | 1.479330417 | 80.11483023 | 793.0828284 | 835.3687077 | 834.1561287 | 690.6901479 | 799.3610626 | 868.3827088 | 675.1345738 | 797.044252 | 820.5024922 | 703.244781 | 798.0778115 | 833.4798695 | 742.2754336 | 802.5719661 | 877.5922594 | 12172.42376 | 2.20333983 | 1.443667857 | 251.5599456 | 324.5811108 | 241.0177034 | 349.396819 | 44.30994081 | 0.905466447 | 0.893275347 | 0.904381025 | 0.91789171 | 2.06 | 0.009 | 85.19 | 78.42 | 91.72325
181.9801467 | 156.4908219 | 19.64300846 | 3.087659496 | 1.127816619 | 905.132064 | 2.464745634 | 26.92336859 | 40.85206768 | 2992.975987 | 1.113944826 | 0.435288372 | 1.504170104 | 63.9712819 | 798.1675288 | 835.9505085 | 835.4154223 | 702.216291 | 803.5977484 | 865.2354075 | 649.8219785 | 797.8597935 | 839.238566 | 704.480699 | 797.2785596 | 838.685862 | 741.1601608 | 803.7034698 | 879.1355069 | 11351.2016 | 2.205405707 | 1.452277875 | 254.019057 | 309.5132613 | 242.5852949 | 345.3195925 | 44.05819083 | 0.91297225 | 0.901187333 | 0.934178153 | 0.947640349 | 2.04 | 0.008 | 85.26 | 78.32 | 92.07759
182.1129152 | 156.5121973 | 19.63995202 | 3.246804708 | 1.31934967 | 902.5937386 | 2.466087794 | 27.02339332 | 41.66577509 | 2995.732349 | 1.142436763 | 0.429985665 | 1.532563259 | 56.27484816 | 801.8872264 | 834.5996866 | 835.9279162 | 697.7566122 | 806.8157472 | 873.8168801 | 667.6467632 | 800.0790929 | 825.0929902 | 704.831552 | 804.2660521 | 833.8895912 | 740.6657214 | 802.0892157 | 873.4027868 | 9458.526095 | 2.192778776 | 1.452167735 | 252.5556541 | 296.0610813 | 248.7254586 | 364.1408589 | 43.85202775 | 0.918317912 | 0.908769228 | 0.953217559 | 0.966850641 | 2.04 | 0.008 | 85.26 | 78.32 | 92.07759
179.6059854 | 153.8334273 | 19.59406487 | 2.812107389 | 1.129830906 | 898.9613092 | 2.790308902 | 27.03456874 | 41.96137305 | 3062.401981 | 1.160948266 | 0.417198496 | 1.555887065 | 179.6603229 | 800.7023846 | 834.2002919 | 836.8781192 | 693.9592032 | 805.7059141 | 873.559892 | 669.5115159 | 802.6062289 | 805.6708366 | 708.4788118 | 810.0410057 | 833.915834 | 782.6203953 | 803.6273113 | 870.8588828 | 10500.58018 | 2.257596028 | 1.406201506 | 250.6613214 | 288.8194304 | 248.6847688 | 364.1278805 | 43.86375942 | 0.921025888 | 0.910074809 | 0.948333457 | 0.961916485 | 2 | 0.007 | 85.63 | 78.18 | 92.17747
177.5537334 | 152.4980573 | 18.94818711 | 2.788109773 | 0.986518211 | 899.3672609 | 2.867955245 | 25.50665994 | 39.69097614 | 3086.936438 | 1.118518415 | 0.40643484 | 1.514754515 | 285.8088413 | 792.8654618 | 829.8589962 | 830.8742024 | 697.0808 | 794.1459994 | 863.5069968 | 656.4443485 | 792.2412388 | 803.6985856 | 716.6418188 | 800.4103281 | 832.5327849 | 766.7962803 | 805.5764243 | 872.2218725 | 12081.35688 | 2.233440725 | 1.426637715 | 248.2914972 | 289.9707614 | 242.2138547 | 361.3665265 | 43.77040479 | 0.911727208 | 0.900161887 | 0.903535947 | 0.916096898 | 2 | 0.007 | 85.63 | 78.18 | 92.17747
180.4691343 | 155.2402953 | 18.79001314 | 2.876727977 | 1.011552116 | 900.9104515 | 2.657820242 | 25.96438399 | 40.09823375 | 3106.870361 | 1.11010446 | 0.416479387 | 1.510213502 | 283.6126482 | 788.3891626 | 832.2001825 | 812.4064148 | 688.891438 | 793.8302908 | 866.8665558 | 670.8846 | 792.692661 | 800.6080664 | 720.1814443 | 798.8786556 | 835.9008236 | 746.0202469 | 803.9109109 | 875.0367814 | 12081.06243 | 2.213564114 | 1.440979705 | 252.1909543 | 311.9958956 | 239.3713743 | 352.9347371 | 43.9545432 | 0.913785485 | 0.903530059 | 0.910509041 | 0.922579856 | 2.02 | 0.008 | 85.66741 | 78.9 | 92.08478
181.3122096 | 155.4523527 | 19.00543997 | 2.818934557 | 1.053441268 | 904.8402438 | 2.630613897 | 26.78290172 | 40.7705463 | 3095.468482 | 1.149532582 | 0.413497642 | 1.548656368 | 551.7655357 | 787.4242675 | 836.3222533 | 830.4567328 | 685.2597215 | 794.268177 | 870.0178889 | 666.5382936 | 797.5299892 | 801.0765585 | 709.3440092 | 798.8953838 | 837.5087779 | 761.3834962 | 802.5039451 | 875.5684742 | 12066.66246 | 2.236308446 | 1.421781916 | 253.5241078 | 300.7567065 | 235.2559002 | 368.9390851 | 44.04107966 | 0.920488597 | 0.909858911 | 0.942062847 | 0.954362971 | 2.02 | 0.008 | 85.66741 | 78.9 | 91.85721
179.9635753 | 154.3997552 | 19.06125816 | 2.82798304 | 1.110405402 | 901.99902 | 2.6967543 | 26.78285038 | 40.70746259 | 3109.780656 | 1.14062647 | 0.413289065 | 1.540041991 | 492.8221065 | 785.7288831 | 832.2603849 | 835.7770875 | 684.7429124 | 792.7981129 | 870.6036792 | 669.5655473 | 796.8618831 | 801.5575485 | 702.6262355 | 798.0024412 | 836.1937221 | 777.1277389 | 813.598516 | 875.6231135 | 12080.89918 | 2.25341659 | 1.411333265 | 252.0906006 | 283.9678199 | 238.3715892 | 372.4922097 | 44.03618971 | 0.918037239 | 0.908348514 | 0.931241995 | 0.94384829 | 1.75 | 0.009 | 85.42 | 78.35 | 92.11294
180.312284 | 155.6911153 | 18.93046538 | 2.853588214 | 1.157477925 | 899.9061664 | 2.748439464 | 26.98872947 | 40.70451259 | 3107.995198 | 1.103468218 | 0.420950289 | 1.503555846 | 119.6619154 | 783.9682301 | 829.0616648 | 832.3880514 | 678.5350686 | 791.1666591 | 861.0732034 | 662.981008 | 788.6023903 | 806.9419051 | 706.2027948 | 791.4434448 | 837.4181216 | 779.7759454 | 820.270948 | 876.0215888 | 12097.72363 | 2.24663834 | 1.406605452 | 254.0762947 | 266.586102 | 250.0954975 | 403.6132128 | 44.13794631 | 0.913998912 | 0.90385846 | 0.91341144 | 0.925702005 | 1.75 | 0.009 | 85.42 | 78.35 | 92.11294
176.9776459 | 156.5542908 | 18.81887054 | 2.854226112 | 1.181313038 | 899.8340454 | 2.79984951 | 27.16851044 | 40.78147888 | 3118.499023 | 1.08397603 | 0.424672604 | 1.484536171 | -0.947463393 | 783.0235596 | 826.9287109 | 831.9542847 | 684.1605835 | 789.7381592 | 877.7043457 | 665.4231567 | 787.6021118 | 812.4204102 | 707.4354858 | 786.4279175 | 835.2772217 | 775.5046997 | 823.6138306 | 875.1141968 | 12317.45703 | 2.261070728 | 1.401270628 | 255.6044922 | 262.3323059 | 245.5446014 | 421.7862549 | 44.21688843 | 0.910796523 | 0.898999393 | 0.901939273 | 0.914500356 | 1.86 | 0.007 | 85.58 | 78.8 | 92.04625
176.9776459 | 156.5542908 | 18.81887054 | 2.854226112 | 1.181313038 | 899.8340454 | 2.79984951 | 27.16851044 | 40.78147888 | 3118.499023 | 1.08397603 | 0.424672604 | 1.484536171 | -0.947463393 | 783.0235596 | 826.9287109 | 831.9542847 | 684.1605835 | 789.7381592 | 877.7043457 | 665.4231567 | 787.6021118 | 812.4204102 | 707.4354858 | 786.4279175 | 835.2772217 | 775.5046997 | 823.6138306 | 875.1141968 | 12317.45703 | 2.261070728 | 1.401270628 | 255.6044922 | 262.3323059 | 245.5446014 | 421.7862549 | 44.21688843 | 0.910796523 | 0.898999393 | 0.901939273 | 0.914500356 | 1.86 | 0.007 | 85.58 | 78.8 | 92.04625
176.9776459 | 156.5542908 | 18.81887054 | 2.854226112 | 1.181313038 | 899.8340454 | 2.79984951 | 27.16851044 | 40.78147888 | 3118.499023 | 1.08397603 | 0.424672604 | 1.484536171 | -0.947463393 | 783.0235596 | 826.9287109 | 831.9542847 | 684.1605835 | 789.7381592 | 877.7043457 | 665.4231567 | 787.6021118 | 812.4204102 | 707.4354858 | 786.4279175 | 835.2772217 | 775.5046997 | 823.6138306 | 875.1141968 | 12317.45703 | 2.261070728 | 1.401270628 | 255.6044922 | 262.3323059 | 245.5446014 | 421.7862549 | 44.21688843 | 0.910796523 | 0.898999393 | 0.901939273 | 0.914500356 | 1.97 | 0.008 | 85.65 | 78.95 | 92.17929
176.9776459 | 156.5542908 | 18.81887054 | 2.854226112 | 1.181313038 | 899.8340454 | 2.79984951 | 27.16851044 | 40.78147888 | 3118.499023 | 1.08397603 | 0.424672604 | 1.484536171 | -0.947463393 | 783.0235596 | 826.9287109 | 831.9542847 | 684.1605835 | 789.7381592 | 877.7043457 | 665.4231567 | 787.6021118 | 812.4204102 | 707.4354858 | 786.4279175 | 835.2772217 | 775.5046997 | 823.6138306 | 875.1141968 | 12317.45703 | 2.261070728 | 1.401270628 | 255.6044922 | 262.3323059 | 245.5446014 | 421.7862549 | 44.21688843 | 0.910796523 | 0.898999393 | 0.901939273 | 0.914500356 | 1.97 | 0.008 | 85.65 | 78.95 | 92.17929
176.9776459 | 156.5542908 | 18.81887054 | 2.854226112 | 1.181313038 | 899.8340454 | 2.79984951 | 27.16851044 | 40.78147888 | 3118.499023 | 1.08397603 | 0.424672604 | 1.484536171 | -0.947463393 | 783.0235596 | 826.9287109 | 831.9542847 | 684.1605835 | 789.7381592 | 877.7043457 | 665.4231567 | 787.6021118 | 812.4204102 | 707.4354858 | 786.4279175 | 835.2772217 | 775.5046997 | 823.6138306 | 875.1141968 | 12317.45703 | 2.261070728 | 1.401270628 | 255.6044922 | 262.3323059 | 245.5446014 | 421.7862549 | 44.21688843 | 0.910796523 | 0.898999393 | 0.901939273 | 0.914500356 | 2 | 0.008 | 85.81689 | 79.02429 | 92.12936
177.8311238 | 155.989666 | 19.03056839 | 2.955689013 | 1.198160837 | 900.960256 | 2.779584116 | 27.18659582 | 41.37913825 | 3115.607363 | 1.095597634 | 0.427123721 | 1.494806109 | 108.1495858 | 774.965886 | 827.7865153 | 832.083772 | 683.7629124 | 791.2395031 | 873.6850176 | 665.1079782 | 788.2430572 | 816.1870409 | 705.5785791 | 787.7199992 | 833.8788348 | 768.5937831 | 822.8164099 | 875.9155168 | 10880.56734 | 2.251197507 | 1.415393652 | 253.9923855 | 264.4885837 | 248.2059292 | 415.751238 | 44.44516834 | 0.912730647 | 0.901510247 | 0.909158683 | 0.921773394 | 1.97 | 0.008 | 85.72 | 78.74 | 92.12936
181.0186977 | 155.5467012 | 19.50417619 | 3.216398024 | 1.201677564 | 901.5767791 | 2.746139579 | 27.32551198 | 43.44341705 | 3115.50312 | 1.125526657 | 0.441439123 | 1.521363722 | 493.4159505 | 762.0938955 | 823.2994884 | 828.6112593 | 682.8303396 | 798.5400674 | 865.6168736 | 665.90439 | 789.4556499 | 823.2200136 | 692.8836881 | 790.5289259 | 830.4240259 | 749.5465026 | 815.773169 | 873.2032714 | 6837.546851 | 2.226573927 | 1.463623658 | 251.0141068 | 271.7705786 | 260.6302881 | 387.803741 | 45.39581347 | 0.919885766 | 0.911577354 | 0.930366341 | 0.943239349 | 1.88 | 0.007 | 85.71 | 78.95 | 92.07503
180.9702447 | 156.0340536 | 19.14291085 | 3.091036201 | 1.236740933 | 904.6772328 | 2.801522899 | 27.05918382 | 40.51579595 | 3094.477491 | 1.118312115 | 0.440609996 | 1.514871231 | 166.9430783 | 763.9125847 | 822.4437496 | 826.0038182 | 689.5428463 | 796.8719976 | 868.0136395 | 677.3415503 | 787.8695826 | 828.3189285 | 686.6638383 | 782.2409309 | 828.8483296 | 729.7920115 | 821.1354014 | 874.646645 | 11826.14206 | 2.211803477 | 1.443284878 | 254.192773 | 267.0426211 | 243.6362408 | 406.5811242 | 44.37353254 | 0.919926319 | 0.910046995 | 0.925581565 | 0.937772238 | 1.88 | 0.007 | 85.71 | 78.95 | 92.07503
171.9697313 | 151.982603 | 19.35405969 | 2.895422269 | 1.070024701 | 904.0258297 | 2.587015566 | 26.61535069 | 40.50402985 | 3091.462412 | 1.105284348 | 0.424247159 | 1.49891776 | 24.88014405 | 770.4409761 | 819.6553482 | 828.5280643 | 700.3835109 | 797.4667508 | 869.4843454 | 684.7872629 | 792.1196848 | 838.5893476 | 691.2923272 | 786.3591794 | 836.7470988 | 746.6230515 | 828.9133809 | 881.9053212 | 11784.39285 | 2.338446667 | 1.426973764 | 248.0539256 | 232.9585424 | 232.5371489 | 443.4242987 | 43.60224986 | 0.912909867 | 0.903584953 | 0.897398715 | 0.909577097 | 1.82 | 0.008 | 85.62 | 78.81 | 92.13667
161.0310981 | 141.4819363 | 19.06411297 | 2.901376172 | 0.744598011 | 893.1591847 | 2.683054775 | 22.37883667 | 35.79793506 | 3059.012021 | 1.004440372 | 0.380807273 | 1.386566435 | 116.2673743 | 750.7839378 | 816.7926803 | 825.9661878 | 707.43904 | 793.2306234 | 857.5185606 | 689.9830815 | 792.2329511 | 833.2752783 | 703.1092721 | 785.6784609 | 834.859433 | 760.4440392 | 827.6455353 | 874.2951847 | 11786.06327 | 2.239612992 | 1.505190156 | 228.5193267 | 230.2261148 | 247.1421204 | 417.8031856 | 43.17612876 | 0.880178695 | 0.871665315 | 0.769470645 | 0.78083407 | 1.82 | 0.008 | 85.62 | 78.81 | 92.13667
158.5829598 | 139.2598538 | 18.55894956 | 2.695126705 | 0.694158245 | 890.2839016 | 2.705729948 | 21.78058632 | 35.03596978 | 3094.549513 | 0.938971255 | 0.372839903 | 1.320691969 | 169.1694654 | 766.9101706 | 816.9999335 | 821.3143051 | 713.0632722 | 787.7141374 | 847.1596163 | 694.0613893 | 785.2696051 | 826.007267 | 706.6676353 | 778.6028341 | 831.6567728 | 762.813266 | 822.6853247 | 870.0859087 | 12067.27887 | 2.247048707 | 1.47198514 | 225.125155 | 241.1777887 | 241.5093528 | 362.948931 | 43.46227747 | 0.791603063 | 0.781247759 | 0.777977564 | 0.788821334 | 1.73 | 0.009 | 85.67 | 78.97 | 91.85133
173.4963917 | 149.9771823 | 18.83507767 | 3.041348718 | 0.964427912 | 894.1694589 | 2.695984507 | 23.98267127 | 37.29610958 | 3148.831632 | 1.026047234 | 0.410534621 | 1.42325693 | 579.5370229 | 764.1260217 | 823.2037491 | 823.9029472 | 722.59349 | 786.9002129 | 846.0107763 | 690.2968773 | 785.810708 | 829.7577051 | 698.9889566 | 778.1284733 | 831.5491536 | 748.8606329 | 822.5249898 | 872.897881 | 12056.14798 | 2.167308351 | 1.475446486 | 242.1955757 | 252.6334434 | 251.1107717 | 389.4183868 | 44.53409 | 0.847643715 | 0.837997822 | 0.867214592 | 0.878735492 | 1.73 | 0.009 | 85.67 | 78.97 | 91.85133
178.6265187 | 152.7285355 | 19.35465995 | 3.127150255 | 1.063363863 | 899.6345344 | 2.643066867 | 25.87308045 | 39.11921087 | 3092.760248 | 1.147980991 | 0.419382558 | 1.541095913 | 522.8488841 | 751.2093914 | 825.0573789 | 828.2234793 | 725.8925527 | 791.8772751 | 846.7340456 | 687.0624168 | 788.7869609 | 836.2366949 | 695.0889558 | 783.4706276 | 835.7436482 | 686.3174006 | 814.5347196 | 875.7664746 | 12073.48583 | 2.193448235 | 1.476701815 | 248.3844936 | 253.9539047 | 261.7822261 | 405.6520789 | 44.91001005 | 0.918424244 | 0.908581906 | 0.927665844 | 0.939609513 | 1.94 | 0.007 | 85.44824 | 78.72292 | 92.11972
173.1243988 | 148.981774 | 19.23082373 | 2.939732577 | 1.108390235 | 900.1958435 | 2.735270752 | 26.03756561 | 39.17681414 | 3108.405229 | 1.126388419 | 0.406946646 | 1.519220874 | 517.0358707 | 773.7476863 | 815.820459 | 826.8197416 | 742.3664546 | 792.866899 | 852.3166097 | 688.6811754 | 790.4852383 | 831.7987435 | 694.4568536 | 784.3916917 | 834.4810441 | 726.8146711 | 813.4608031 | 876.9166529 | 12241.51766 | 2.270261713 | 1.428197303 | 243.7596772 | 254.0064646 | 265.0693591 | 405.3146284 | 44.8361506 | 0.911442867 | 0.901165404 | 0.896416496 | 0.907892261 | 1.94 | 0.007 | 85.44824 | 78.72292 | 92.11972
175.7160726 | 151.6686026 | 18.74031566 | 2.851197173 | 1.036311018 | 899.5593651 | 2.642132172 | 26.01380785 | 39.06167488 | 3100.949075 | 1.105947863 | 0.417035233 | 1.500721751 | 528.9133807 | 771.101933 | 827.5725407 | 827.8160895 | 763.6002841 | 792.543643 | 856.7895998 | 681.0494402 | 794.4169956 | 833.8405388 | 701.2321114 | 785.1316838 | 833.9574588 | 719.8331467 | 798.855125 | 873.8175576 | 12390.65181 | 2.235979711 | 1.427758104 | 247.3812876 | 273.5834954 | 276.5927769 | 386.9221956 | 44.82474161 | 0.910525347 | 0.899525553 | 0.892031482 | 0.903370952 | 2 | 0.008 | 85.3 | 78.54 | 92.1031
176.8675579 | 153.2555092 | 18.72135403 | 2.830463123 | 1.208069926 | 899.8146517 | 2.780108373 | 26.68924873 | 39.92484572 | 3093.771558 | 1.123155059 | 0.421613663 | 1.517850281 | 159.3037934 | 781.3091821 | 831.6020611 | 822.1552038 | 762.5863093 | 792.9794309 | 854.7091965 | 675.6844266 | 793.3849674 | 828.6124745 | 692.2475419 | 785.0127245 | 832.1319252 | 714.6167855 | 799.5323332 | 872.1829009 | 12368.71177 | 2.258397674 | 1.394468459 | 250.4066962 | 287.3414886 | 258.7432403 | 403.7176806 | 44.3859612 | 0.915570113 | 0.906914259 | 0.910772566 | 0.922923565 | 2 | 0.008 | 85.3 | 78.54 | 92.1031
177.2125908 | 153.7836308 | 18.81507171 | 2.791018436 | 1.167459765 | 900.2507604 | 2.669080732 | 26.7778271 | 40.30716413 | 3107.13064 | 1.123227649 | 0.422897211 | 1.519045104 | 125.7851173 | 779.0582764 | 829.8458375 | 803.2752591 | 746.5216289 | 790.8436553 | 858.6969921 | 676.7249509 | 790.8740191 | 826.3947644 | 668.9798966 | 788.525305 | 835.4327666 | 722.3211436 | 798.0841887 | 871.4824443 | 12358.43572 | 2.273754484 | 1.392328783 | 251.1201305 | 275.4247698 | 269.8751323 | 358.2784106 | 44.04316318 | 0.915117797 | 0.904940375 | 0.912788698 | 0.92501201 | 2.03 | 0.007 | 85.46 | 78.74 | 92.03986
178.2538192 | 154.7261141 | 18.81664771 | 2.913639706 | 1.121273197 | 900.2070677 | 2.604308387 | 27.065479 | 40.60099523 | 3109.550819 | 1.115619222 | 0.431534149 | 1.511893591 | 385.0634207 | 780.1700916 | 821.8440918 | 735.1141369 | 724.6391454 | 790.9237969 | 861.5355008 | 677.5592947 | 788.9847313 | 829.578722 | 698.5595423 | 792.3619015 | 832.8826092 | 731.0299762 | 799.1638909 | 869.948641 | 12385.27746 | 2.268308409 | 1.424295278 | 252.7120938 | 297.0751506 | 249.4966302 | 345.3852938 | 44.58845138 | 0.916831478 | 0.904145101 | 0.913551257 | 0.925823744 | 2.03 | 0.007 | 85.46 | 78.74 | 92.03986
179.0836284 | 155.0951189 | 18.56738945 | 2.822158461 | 1.1893707 | 904.1086333 | 2.671728136 | 27.24955885 | 40.52268269 | 3092.989842 | 1.129236747 | 0.428809196 | 1.52644334 | 472.5848725 | 787.5502172 | 831.3743002 | 788.8993835 | 711.249482 | 789.838864 | 865.7699317 | 667.1025118 | 786.3930573 | 831.4064116 | 698.8445604 | 793.430076 | 832.2985833 | 743.3085747 | 801.0584959 | 873.2626687 | 12386.32165 | 2.246814411 | 1.400504017 | 253.612722 | 325.5778754 | 246.5789055 | 329.5455214 | 43.95710356 | 0.919415073 | 0.908577796 | 0.924665107 | 0.936584201 | 1.99 | 0.008 | 85.29 | 78.34 | 91.88014
179.1552638 | 154.6609313 | 18.96168048 | 2.88799688 | 1.175751534 | 905.0961279 | 2.671190909 | 27.2758196 | 40.63700825 | 3105.521117 | 1.145870423 | 0.426818738 | 1.544099959 | 458.2416798 | 789.9958495 | 834.1493263 | 806.3464019 | 709.6778281 | 795.5935876 | 876.1372679 | 664.0627341 | 790.8528151 | 834.8711311 | 692.9731125 | 795.2077893 | 835.770625 | 753.1428446 | 805.6023556 | 875.4662159 | 12354.57839 | 2.250347617 | 1.41208541 | 253.1094855 | 320.5174824 | 244.2631197 | 331.0688323 | 43.8201659 | 0.923178378 | 0.909777046 | 0.934558046 | 0.946993984 | 1.99 | 0.008 | 85.29 | 78.34 | 91.88014
178.3676726 | 152.9001236 | 18.7006829 | 2.763692376 | 1.084593024 | 900.855796 | 2.649551726 | 26.89432043 | 40.72236256 | 3081.371404 | 1.153827621 | 0.415868561 | 1.548615249 | 525.1008618 | 786.51429 | 834.1866002 | 796.7239777 | 688.2215865 | 799.5391352 | 874.3158263 | 654.4046837 | 790.107126 | 835.1180189 | 687.5451439 | 795.109333 | 835.6393443 | 763.806056 | 816.3672143 | 874.1674857 | 12344.91953 | 2.269829177 | 1.411744429 | 250.2392349 | 336.0438562 | 240.6232595 | 317.6936065 | 43.8593588 | 0.921828714 | 0.911326196 | 0.928771645 | 0.940966167 | 2.22 | 0.009 | 85.53 | 78.79 | 91.85721
177.0601216 | 152.3250003 | 19.05274235 | 2.779315914 | 1.041159876 | 900.2489449 | 2.651870627 | 26.40250706 | 40.7221715 | 3100.26984 | 1.147390897 | 0.413878306 | 1.540257298 | 510.5479807 | 783.3735226 | 831.2512474 | 817.9483761 | 672.8613587 | 796.3234683 | 873.4388367 | 637.0617072 | 788.3270164 | 828.8345195 | 711.0910281 | 790.9705157 | 833.6026542 | 771.4552143 | 820.0144896 | 875.0264108 | 12246.4623 | 2.287635694 | 1.416855341 | 248.9014209 | 317.4244056 | 238.3316594 | 333.800412 | 43.39209095 | 0.919545836 | 0.910423068 | 0.919281681 | 0.93187292 | 2.22 | 0.009 | 85.53 | 78.79 | 91.05307
178.1571661 | 153.9745736 | 19.16765022 | 2.858410228 | 1.015659184 | 903.1314306 | 2.604528691 | 26.52362112 | 40.72205083 | 3111.03153 | 1.103536893 | 0.42735722 | 1.5002981 | 546.5612635 | 785.7197787 | 831.6982487 | 795.5587923 | 670.3275894 | 789.4974444 | 868.5378406 | 636.1522267 | 790.6438517 | 836.3800765 | 725.2451919 | 795.3684974 | 843.1868678 | 766.8967314 | 825.2695042 | 877.7588444 | 12310.38784 | 2.265586022 | 1.438668606 | 251.3098322 | 310.0687759 | 235.2051363 | 359.658649 | 43.46556376 | 0.915532931 | 0.906653088 | 0.900352928 | 0.912771795 | 2.17 | 0.008 | 85.35 | 78.61 | 91.16842
181.2479094 | 156.5837769 | 19.14342123 | 2.926497981 | 1.076455047 | 902.9761808 | 2.626729025 | 27.19554135 | 40.72190854 | 3106.608652 | 1.104886411 | 0.441257796 | 1.50119327 | 188.5971538 | 786.8415373 | 830.2261778 | 815.8678266 | 674.5139332 | 785.7428188 | 856.645318 | 643.9889043 | 792.1735163 | 840.116491 | 723.7346858 | 795.7429373 | 848.1144621 | 752.3963487 | 819.2043627 | 877.056123 | 12399.98788 | 2.231927943 | 1.44161582 | 255.6775843 | 335.1343552 | 237.905771 | 356.3207842 | 43.77317424 | 0.919427845 | 0.911026968 | 0.914885773 | 0.926967618 | 2.17 | 0.008 | 85.35 | 78.61 | 91.16842
182.0581943 | 156.4855586 | 19.29706447 | 3.003731981 | 1.064783565 | 903.5195695 | 2.613184152 | 27.18706986 | 40.72197817 | 3105.134074 | 1.13688808 | 0.438179135 | 1.533970835 | 155.6211004 | 789.0844024 | 826.5726591 | 824.9732568 | 672.1704986 | 788.1630392 | 854.1390355 | 670.6014301 | 790.2544961 | 836.7925497 | 715.7664135 | 789.8704106 | 837.738222 | 745.4534726 | 815.9750179 | 875.3056053 | 12367.85633 | 2.215215582 | 1.462686489 | 255.5958691 | 329.8676444 | 238.2792795 | 351.7963135 | 43.83006981 | 0.925168314 | 0.917211179 | 0.938221772 | 0.950232112 | 2.14 | 0.007 | 85.3 | 78.51 | 91.32276
180.4771533 | 154.0564659 | 19.41863904 | 2.933351741 | 1.075136011 | 903.5110607 | 2.68858884 | 27.17792485 | 40.79649747 | 3095.965496 | 1.15370982 | 0.427766085 | 1.548696308 | 40.06047374 | 791.9176939 | 827.3452782 | 822.9040365 | 674.8739914 | 789.5861764 | 855.8918598 | 673.0196536 | 792.1040551 | 836.5280235 | 704.42266 | 790.6232469 | 835.2773421 | 757.313877 | 820.2689434 | 875.8499301 | 12397.21421 | 2.23798848 | 1.446339939 | 252.4097891 | 298.0803343 | 244.7351389 | 358.9417516 | 43.81630016 | 0.924932575 | 0.916385028 | 0.940746868 | 0.952393489 | 2.14 | 0.007 | 85.3 | 78.51 | 91.32276
178.8667311 | 152.6192543 | 19.30257436 | 2.80360264 | 1.094864251 | 902.9007953 | 2.750525508 | 26.7991921 | 40.54087253 | 3082.003102 | 1.156422169 | 0.41827496 | 1.551026799 | 423.6598971 | 786.9566784 | 829.3650818 | 813.8023141 | 674.6179867 | 788.4490546 | 860.8384665 | 675.823843 | 792.4418768 | 836.3245221 | 715.137609 | 791.6537553 | 839.3156311 | 758.2999661 | 820.7368124 | 877.0795118 | 12549.77885 | 2.25263509 | 1.418658381 | 250.1043751 | 271.1953284 | 252.080441 | 374.0347199 | 43.69132833 | 0.922180878 | 0.913725039 | 0.935269026 | 0.947077095 | 2.04 | 0.009 | 85.1 | 78.19 | 91.25236
177.7594001 | 150.5359382 | 19.34482005 | 2.765509437 | 1.132036476 | 903.2687879 | 2.78445948 | 26.50087613 | 40.2800726 | 3099.246352 | 1.136938486 | 0.409873299 | 1.529462528 | 518.974008 | 786.3152557 | 832.348391 | 825.939389 | 680.1642421 | 786.8171409 | 858.448267 | 671.8850556 | 791.9867183 | 837.9956467 | 708.5772043 | 789.3290059 | 837.1114268 | 769.5794429 | 813.757199 | 876.3231553 | 12526.93839 | 2.253173247 | 1.400355133 | 246.8225757 | 280.220285 | 245.5402298 | 366.2219471 | 43.1246906 | 0.916674437 | 0.906670192 | 0.907884665 | 0.919947628 | 2.04 | 0.009 | 85.1 | 78.19 | 91.25236
178.2757002 | 152.6750421 | 19.29801501 | 2.848371687 | 1.019980509 | 902.8711204 | 2.659164922 | 26.19327669 | 39.85153916 | 3109.63366 | 1.114410156 | 0.420724407 | 1.509099283 | 524.5800895 | 787.2442072 | 833.9447094 | 819.4040667 | 676.449579 | 789.9755278 | 858.8606384 | 678.8752706 | 793.5974759 | 838.3012745 | 714.3137647 | 788.186031 | 841.3762721 | 757.7379847 | 821.5214067 | 875.7387701 | 12566.04304 | 2.229046122 | 1.43702457 | 249.2117045 | 268.0388329 | 249.6878315 | 382.3853164 | 42.85270344 | 0.916203328 | 0.904154351 | 0.900173037 | 0.912420054 | 1.97 | 0.008 | 85.72 | 78.74 | 91.40698
179.1501038 | 153.9898911 | 19.48019558 | 2.867590986 | 1.038186837 | 903.0194506 | 2.584864709 | 27.01796663 | 40.73399972 | 3105.00248 | 1.126964883 | 0.429108179 | 1.52230118 | 526.7138606 | 779.535914 | 831.8856104 | 827.7748053 | 682.3386131 | 790.5247399 | 855.3891537 | 677.9041428 | 794.8172969 | 839.3218793 | 713.5088213 | 786.9483922 | 839.9804385 | 758.2496734 | 812.9405366 | 876.538241 | 12695.50447 | 2.265208564 | 1.435710772 | 251.9233065 | 271.2859772 | 245.1600729 | 390.5127605 | 43.05321054 | 0.919978789 | 0.909560177 | 0.919996356 | 0.931916927 | 1.95 | 0.007 | 83.98164 | 76.46786 | 91.40698
179.0167676 | 154.0220515 | 19.478788 | 2.867128441 | 1.080274498 | 902.9484567 | 2.622256856 | 27.3148522 | 40.98340537 | 3101.320241 | 1.139025799 | 0.429503584 | 1.533833892 | 511.2120251 | 751.7069431 | 834.3682573 | 834.7420025 | 695.732733 | 791.4611772 | 855.7096752 | 674.2573501 | 795.7580107 | 842.0985529 | 709.6435553 | 799.5140998 | 841.551821 | 763.5791108 | 815.1117896 | 876.9213126 | 12685.26684 | 2.278126119 | 1.427912282 | 252.3527929 | 278.6863427 | 244.64266 | 371.6685459 | 43.11819332 | 0.923674928 | 0.914892169 | 0.928183223 | 0.940066378 | 2.05 | 0.008 | 84.0122 | 76.59259 | 91.26248
178.6384659 | 151.8854699 | 19.49595338 | 2.746107877 | 0.968159312 | 903.3778555 | 2.596895868 | 27.02266187 | 40.47835 | 3094.992395 | 1.147196718 | 0.419130368 | 1.541675166 | 411.2018002 | 751.3380931 | 833.5461056 | 831.1099051 | 703.4027155 | 792.5797437 | 856.0375397 | 673.5167961 | 796.5234429 | 845.5027775 | 707.0832454 | 806.1493667 | 843.8023173 | 752.6849525 | 815.1898268 | 877.6248592 | 12630.52116 | 2.264213485 | 1.423657679 | 249.1947753 | 290.6938656 | 243.5739696 | 356.7988188 | 43.23100639 | 0.922038494 | 0.912388405 | 0.924134158 | 0.93584235 | 2.05 | 0.008 | 84.0122 | 76.59259 | 91.26248
178.6233548 | 152.1319153 | 19.38453195 | 2.827857305 | 1.017916751 | 903.2382915 | 2.665616948 | 26.84379531 | 40.54089575 | 3097.905416 | 1.143281305 | 0.42015481 | 1.537695341 | 352.9843649 | 777.8218657 | 829.6224538 | 819.2729583 | 701.4692387 | 790.9467332 | 857.8107199 | 682.1603829 | 797.080362 | 844.0651931 | 709.1419423 | 805.6047518 | 843.8126618 | 754.8667116 | 814.8740327 | 877.1973777 | 12655.31064 | 2.264154539 | 1.429950925 | 249.4139251 | 284.6069736 | 248.0744736 | 364.0861249 | 43.29374639 | 0.920700597 | 0.911181672 | 0.922390068 | 0.934554474 | 2.15 | 0.008 | 84.12785 | 76.82788 | 91.02777
178.3960946 | 153.4138353 | 20.21078539 | 2.852638857 | 1.033575015 | 903.7716129 | 2.608608949 | 27.08082048 | 40.50940509 | 3112.364343 | 1.134142329 | 0.431471726 | 1.530198931 | 501.0283901 | 768.8884246 | 831.82275 | 821.6480943 | 698.0500579 | 790.1846596 | 860.1409371 | 689.9813769 | 797.5060462 | 841.5461325 | 709.7185427 | 800.4606181 | 843.7798483 | 757.9708875 | 810.7815984 | 876.2629149 | 12773.31408 | 2.26044448 | 1.477130256 | 251.3614465 | 286.9192643 | 254.6876361 | 368.4452461 | 43.48417855 | 0.922360417 | 0.912398519 | 0.925052924 | 0.93724467 | 2.15 | 0.008 | 84.12785 | 76.82788 | 91.02777
178.4663378 | 153.384881 | 20.24402454 | 2.853691265 | 1.026768372 | 902.9997324 | 2.651113635 | 27.06487696 | 40.37047039 | 3105.411021 | 1.139123596 | 0.430330254 | 1.536121307 | 509.909754 | 713.0020123 | 831.1680191 | 825.7453587 | 700.1493131 | 789.1792078 | 855.8770996 | 684.3750417 | 795.4945556 | 838.3801002 | 714.921906 | 795.2220866 | 842.8539913 | 761.15926 | 811.7115669 | 875.7886794 | 12783.11318 | 2.268754802 | 1.471790051 | 251.4112153 | 301.5835553 | 252.4915693 | 362.0963995 | 43.58495994 | 0.923330575 | 0.91370071 | 0.929092529 | 0.941513402 | 2.07 | 0.007 | 84.07276 | 76.71838 | 91.00428
177.9830352 | 153.0540743 | 20.22556781 | 2.853385226 | 1.038252388 | 903.9227115 | 2.717589094 | 27.00075646 | 40.36420164 | 3092.221379 | 1.143933848 | 0.428601672 | 1.538187043 | 493.0971565 | 697.7508368 | 825.504756 | 824.9671264 | 702.7363926 | 788.6509602 | 855.5755329 | 677.7255007 | 793.6882414 | 839.6938059 | 711.0793896 | 808.7238441 | 841.0962926 | 774.6107315 | 809.4787874 | 876.4953619 | 12770.97334 | 2.273976085 | 1.468979852 | 250.9875694 | 303.8599423 | 257.6313897 | 345.3718514 | 43.60140512 | 0.921888987 | 0.912632933 | 0.931915728 | 0.943776873 | 2.07 | 0.007 | 84.07276 | 76.71838 | 91.00428
175.4098964 | 152.2426014 | 20.21500171 | 2.759314351 | 0.984295091 | 903.0316846 | 2.680642664 | 26.88134621 | 40.1381615 | 3100.571862 | 1.121001981 | 0.427175672 | 1.516953876 | 488.1023824 | 780.1642671 | 827.7105552 | 803.1847652 | 693.2658294 | 790.9236591 | 858.7449845 | 680.5361883 | 792.4218446 | 835.0641056 | 712.5918625 | 818.0185691 | 842.5827328 | 775.3806649 | 815.2497093 | 876.5136231 | 12847.59862 | 4.273790419 | 1.459371088 | 249.7325035 | 298.2943451 | 253.9539194 | 337.6539594 | 43.28493705 | 0.918359483 | 0.909918873 | 0.912133573 | 0.923588137 | 2.12 | 0.008 | 85.6228 | 78.26522 | 91.26861
178.2103254 | 153.2436154 | 20.06489519 | 2.821706707 | 1.020916576 | 902.8692835 | 2.732168771 | 26.58568095 | 39.80635128 | 3099.114956 | 1.105275032 | 0.431764926 | 1.500531984 | 535.5467751 | 785.9959875 | 825.0019538 | 791.097033 | 691.5467268 | 791.6319425 | 856.6498464 | 682.7337773 | 789.5898347 | 834.0039744 | 723.9476725 | 818.2659841 | 840.9438448 | 772.0746087 | 818.8615044 | 876.0425656 | 12860.92762 | 2.247579249 | 1.465821764 | 250.7217791 | 306.3208879 | 253.4661287 | 352.4637375 | 43.35941442 | 0.916333903 | 0.907480012 | 0.904450899 | 0.915594843 | 2.12 | 0.008 | 85.6228 | 78.26522 | 91.26861
180.9893959 | 155.6899961 | 19.97450325 | 2.900690025 | 1.092779159 | 903.1058917 | 2.686688857 | 26.99286683 | 40.34166927 | 3095.906216 | 1.09027502 | 0.445946243 | 1.484877253 | 517.5127214 | 787.9202639 | 830.9844307 | 831.6256545 | 694.0759706 | 791.5389295 | 858.9598651 | 682.035789 | 791.2332748 | 831.4958325 | 724.512606 | 818.5503162 | 843.1337307 | 776.6358365 | 821.2898771 | 876.9232342 | 12475.16457 | 2.229128475 | 1.469359835 | 254.3273354 | 288.3173977 | 262.1088642 | 384.4161646 | 43.46175948 | 0.916799037 | 0.907696372 | 0.905911394 | 0.917301074 | 2.19 | 0.007 | 84.12 | 76.77 | 91.60405
181.8356364 | 156.4958876 | 20.30375655 | 3.05301101 | 1.218444659 | 902.9015296 | 2.765555483 | 27.15199893 | 40.60423847 | 3103.149121 | 1.080801062 | 0.453589986 | 1.476370431 | 175.0275862 | 787.2105742 | 822.5960564 | 829.4846156 | 696.5876235 | 792.7892258 | 855.9636658 | 678.153556 | 792.0965036 | 831.6117917 | 712.7392919 | 811.0660937 | 840.1698859 | 772.1820972 | 819.5414847 | 878.8240872 | 12180.42941 | 2.224933261 | 1.474906379 | 255.7250069 | 275.5019153 | 263.1075497 | 406.0489969 | 43.5793467 | 0.916880523 | 0.90917599 | 0.906968995 | 0.918878819 | 2.19 | 0.007 | 84.12 | 76.77 | 91.60405
182.0204303 | 156.4975177 | 20.56437201 | 3.140340314 | 1.244869418 | 902.9447359 | 2.741814999 | 27.18076061 | 40.58843426 | 3095.697248 | 1.08688579 | 0.454724381 | 1.48182886 | 153.4049556 | 786.4530657 | 807.468471 | 820.0330245 | 695.2267602 | 793.9547342 | 854.3370762 | 679.069215 | 791.0263695 | 831.0191119 | 715.8327774 | 798.4388977 | 836.9662925 | 762.8634979 | 815.0998813 | 877.162159 | 12237.16079 | 2.223466504 | 1.485271169 | 255.7149915 | 286.3083783 | 263.8690042 | 400.244684 | 43.5490984 | 0.918536368 | 0.910397946 | 0.912668087 | 0.924847369 | 2.14 | 0.008 | 84.26 | 76.7 | 91.69889
181.9250015 | 156.5014302 | 20.63333359 | 3.169330851 | 1.137427773 | 905.1135847 | 2.645306205 | 27.02165235 | 40.91593588 | 3103.47614 | 1.090261773 | 0.45512585 | 1.486435295 | 463.7144828 | 777.4001108 | 809.6401465 | 816.8459582 | 694.0495122 | 793.0401639 | 852.9874355 | 678.5850872 | 789.3312292 | 830.6531988 | 721.6362842 | 791.1297081 | 838.1751488 | 750.4209012 | 813.7259643 | 877.611756 | 12346.84002 | 2.239344047 | 1.510908304 | 255.5065786 | 287.2427916 | 262.4418696 | 391.8904575 | 43.71604389 | 0.919256862 | 0.908493155 | 0.915714892 | 0.927831559 | 2.14 | 0.008 | 84.26 | 76.7 | 91.69889
181.4800245 | 155.9843026 | 20.43492412 | 3.187945317 | 1.161417332 | 909.8640501 | 2.681457673 | 27.03046512 | 40.78779058 | 3101.725007 | 1.106693557 | 0.449877425 | 1.505397835 | 482.5171642 | 778.4499658 | 820.4978406 | 815.8383741 | 697.938611 | 795.7378044 | 856.0847727 | 674.251006 | 791.5741489 | 831.3568913 | 731.721954 | 787.7827838 | 842.6948331 | 752.8608526 | 806.7974335 | 878.5180272 | 12452.13826 | 2.238668898 | 1.512112579 | 255.0074862 | 287.2515087 | 266.133637 | 366.9217584 | 43.76045822 | 0.922482552 | 0.911216554 | 0.9254754 | 0.937405689 | 2.09 | 0.007 | 84.04 | 76.48 | 91.80757
179.872534 | 154.5164022 | 19.76262396 | 3.03053824 | 1.246794434 | 909.9937087 | 2.766461051 | 26.98275349 | 40.12926092 | 3090.284596 | 1.147945006 | 0.434220304 | 1.545040884 | 458.7841378 | 787.6865352 | 830.8693014 | 807.8033238 | 740.8647433 | 795.735273 | 860.8411037 | 604.4957003 | 791.6396673 | 825.756869 | 702.618031 | 785.1974494 | 848.754671 | 741.6616205 | 803.7056618 | 879.7436851 | 12451.31236 | 2.222511724 | 1.475727576 | 252.9210506 | 304.9068145 | 258.1788831 | 332.1944323 | 43.63952064 | 0.926277236 | 0.915668564 | 0.942222518 | 0.953698966 | 2.09 | 0.007 | 84.04 | 76.48 | 91.80757
176.4333326 | 150.9468214 | 20.13470631 | 2.906188133 | 1.166083793 | 909.8015935 | 2.6565902 | 26.75211528 | 39.69786852 | 3092.979622 | 1.164563797 | 0.417689957 | 1.559805766 | 419.4556163 | 775.1130984 | 836.523718 | 825.3096159 | 745.1069283 | 797.5752411 | 873.9781159 | 607.611629 | 789.371219 | 823.1178514 | 685.567935 | 786.0233883 | 850.4722961 | 769.4006054 | 808.4951238 | 881.6024607 | 12463.10033 | 2.247126945 | 1.463366684 | 247.6923672 | 313.2867273 | 251.724081 | 322.7984459 | 43.62742611 | 0.925573108 | 0.914976203 | 0.937257402 | 0.948530621 | 2.12 | 0.008 | 83.95 | 76.62 | 91.05307
172.9767527 | 147.7952049 | 20.22623503 | 2.898011299 | 1.111016296 | 903.603478 | 2.683791198 | 25.89271959 | 38.73450963 | 3086.2725 | 1.164470768 | 0.401918862 | 1.556540679 | 203.9731175 | 794.7372641 | 831.5245531 | 816.5551425 | 709.1527255 | 794.9479763 | 869.934374 | 621.2993153 | 791.4606906 | 838.2325208 | 676.4891289 | 783.9904484 | 838.9867935 | 777.7534066 | 820.3748757 | 876.865205 | 12479.78567 | 2.242739692 | 1.472716606 | 242.2972629 | 324.7914888 | 250.8512166 | 324.2901709 | 43.63629941 | 0.920410249 | 0.912867239 | 0.922040784 | 0.933297601 | 2.12 | 0.008 | 83.95 | 76.62 | 91.15267
169.3516467 | 144.5387922 | 20.3071713 | 2.844965146 | 0.939468453 | 902.0161345 | 2.627539747 | 24.62694087 | 37.31671778 | 3096.915009 | 1.158414247 | 0.384297452 | 1.548671863 | 342.2041315 | 789.2915308 | 832.086419 | 828.2875756 | 678.6196095 | 790.476033 | 869.9069347 | 637.8890257 | 789.2998216 | 842.3581884 | 701.4646201 | 782.069129 | 833.7143799 | 773.420184 | 825.2730788 | 874.3033624 | 12462.23031 | 2.225138986 | 1.493843623 | 236.312584 | 339.7046748 | 240.9589266 | 326.1422733 | 43.42935958 | 0.914451921 | 0.903323747 | 0.895890094 | 0.907599821 | 2.37 | 0.009 | 83.85 | 76.81 | 91.33237
167.5499763 | 143.937307 | 20.43782196 | 2.94027863 | 0.932095375 | 902.0471158 | 2.677583387 | 24.20523569 | 36.99503753 | 3099.428915 | 1.158702701 | 0.382143328 | 1.548688007 | 577.6289711 | 792.3647092 | 829.5923921 | 798.6564284 | 662.4387723 | 792.6102893 | 883.1921246 | 655.9769736 | 789.1065644 | 838.1388204 | 703.6794215 | 782.1270692 | 839.7700732 | 772.9407052 | 836.4702486 | 867.8774353 | 12472.87694 | 2.228907116 | 1.515289501 | 234.9772776 | 339.2730824 | 238.1959284 | 330.9620965 | 43.65646425 | 0.913542593 | 0.902803756 | 0.893365967 | 0.904703271 | 2.37 | 0.009 | 83.85 | 76.81 | 91.33237
167.8759859 | 145.0311145 | 20.49340261 | 2.974191343 | 0.982286985 | 901.9381283 | 2.699121308 | 24.27328693 | 37.28073713 | 3098.84484 | 1.134024778 | 0.389047518 | 1.52342419 | 168.2790066 | 796.006611 | 832.4579992 | 794.1534396 | 658.79835 | 797.9591223 | 877.4842554 | 666.6449138 | 794.7031511 | 838.1177889 | 709.6371843 | 781.564004 | 850.7935128 | 773.559237 | 840.30887 | 867.5367226 | 12476.79239 | 2.242720067 | 1.512750312 | 236.5701621 | 346.2602203 | 235.7785484 | 328.0326624 | 43.66963187 | 0.907843856 | 0.90032102 | 0.885744673 | 0.897153573 | 2.35 | 0.007 | 84.01 | 77.03624 | 91.17475
165.6376396 | 142.6162568 | 20.94342877 | 2.927881695 | 0.96182436 | 902.6776102 | 2.667817883 | 24.3115638 | 37.27316804 | 3104.400124 | 1.145297965 | 0.381538235 | 1.535532876 | 212.4874008 | 792.9816694 | 810.8770026 | 726.7299405 | 655.6291213 | 789.7596279 | 856.7501732 | 672.8500702 | 795.7869848 | 838.0189153 | 711.3402754 | 793.3426336 | 832.6585654 | 756.9392724 | 827.7440197 | 878.7531944 | 12454.15029 | 2.272778772 | 1.499790467 | 233.3865895 | 307.8036897 | 237.6329295 | 363.4443471 | 43.25692666 | 0.908420878 | 0.898259454 | 0.886368156 | 0.898188331 | 2.35 | 0.007 | 84.01 | 77.03624 | 91.17475
164.4529386 | 141.9882073 | 20.82234623 | 2.937854525 | 0.994147131 | 903.0676963 | 2.738958407 | 24.0278605 | 36.92960783 | 3090.365527 | 1.134992146 | 0.380965404 | 1.521967468 | 456.4808491 | 793.1977699 | 825.3090454 | 756.1165842 | 651.8514271 | 784.9416908 | 862.4773411 | 674.0121908 | 797.1074478 | 839.7705296 | 731.2241448 | 797.4685441 | 837.2222128 | 751.0347882 | 816.3527242 | 877.6578288 | 12462.72193 | 2.276787023 | 1.499785661 | 232.1692621 | 294.8472163 | 234.6423518 | 364.8805593 | 43.08843547 | 0.905542108 | 0.896040231 | 0.876274042 | 0.88788711 | 2.26 | 0.008 | 83.98 | 77.1 | 91.21493
163.330884 | 142.7379782 | 20.7316639 | 2.99473916 | 1.089437932 | 904.633732 | 2.737385035 | 24.18873202 | 37.22650484 | 3107.2948 | 1.093962684 | 0.388756166 | 1.482169463 | 463.251936 | 786.3703657 | 825.7024805 | 786.6151234 | 662.4082532 | 795.1076893 | 871.7349294 | 672.8533968 | 796.0642735 | 820.8867365 | 725.0958535 | 800.8655152 | 846.2754061 | 737.2554606 | 806.7003634 | 874.1562845 | 12464.8506 | 2.30441728 | 1.488878075 | 233.2088959 | 297.0010261 | 249.0508864 | 357.31869 | 43.05767008 | 0.900525338 | 0.893269493 | 0.851109252 | 0.862252508 | 2.26 | 0.008 | 83.98 | 77.1 | 91.21493
168.3757969 | 149.3038599 | 20.61920759 | 2.992853017 | 1.146570317 | 905.1364535 | 2.613414501 | 25.91865761 | 39.00678521 | 3110.372372 | 1.119286455 | 0.417024974 | 1.512949573 | 490.6968912 | 785.994447 | 774.8840505 | 741.7793674 | 681.6842677 | 794.1089556 | 865.5675308 | 676.9254299 | 792.86996 | 833.0009335 | 746.2384028 | 796.8714317 | 856.339853 | 704.6354425 | 801.3345487 | 866.5256888 | 12461.05393 | 2.323720548 | 1.478946223 | 243.9766257 | 306.1562129 | 260.5787225 | 353.0938341 | 43.10022219 | 0.913482181 | 0.902351817 | 0.903055372 | 0.914461163 | 1.95 | 0.007 | 83.98164 | 76.46786 | 91.5457
165.7522853 | 149.832488 | 20.40390266 | 2.987639149 | 1.154310322 | 904.9346505 | 2.60076357 | 25.94688842 | 38.83613719 | 3102.879132 | 1.120376312 | 0.418162235 | 1.513872922 | 510.0244333 | 782.9554062 | 807.7165213 | 756.0171724 | 691.2777435 | 790.7548124 | 862.5121412 | 673.9267717 | 796.1608387 | 844.2263329 | 748.5319873 | 795.6901555 | 854.300667 | 744.3897383 | 796.6803649 | 883.8642114 | 12465.60661 | 4.385781829 | 1.478920169 | 244.7411375 | 311.0868187 | 258.4955739 | 347.3741416 | 43.02927411 | 0.91338286 | 0.90459241 | 0.905506112 | 0.916615777 | 1.96 | 0.008 | 83.76789 | 76.35667 | 91.5457
173.3912115 | 150.0620757 | 20.11918686 | 2.92903358 | 1.105781754 | 904.8988288 | 2.658613287 | 25.91882223 | 39.22650673 | 3097.491764 | 1.127082664 | 0.416454046 | 1.519215573 | 330.5376629 | 770.2356133 | 793.3072722 | 728.4290074 | 706.8022802 | 791.5363255 | 869.7160085 | 674.7061695 | 797.2092758 | 846.869633 | 738.1530158 | 797.3615853 | 852.7603235 | 778.6991011 | 812.7265193 | 881.6613102 | 12474.78574 | 2.255907201 | 1.477126667 | 245.2308038 | 303.0269553 | 255.4798911 | 337.5274376 | 42.87764961 | 0.913906369 | 0.903309084 | 0.907995145 | 0.919256225 | 2 | 0.008 | 84.00204 | 76.72105 | 91.08894
174.187625 | 151.3234361 | 19.94995836 | 2.941413738 | 1.139768787 | 904.0956416 | 2.69802531 | 25.95300972 | 39.46231559 | 3104.648824 | 1.118350298 | 0.421383189 | 1.511918646 | 119.4740602 | 751.8219367 | 802.2531783 | 726.0499487 | 709.5602243 | 790.6525869 | 876.9871461 | 671.4988571 | 796.255723 | 845.2469668 | 716.621324 | 796.5906438 | 845.0063383 | 775.4417122 | 825.9647622 | 874.4922969 | 12456.22345 | 2.246734039 | 1.481316317 | 247.0003045 | 311.6164384 | 267.6311689 | 343.4937233 | 43.12236193 | 0.9126094 | 0.90388425 | 0.907132444 | 0.918706053 | 2 | 0.008 | 84.00204 | 76.72105 | 91.08894
176.1604119 | 152.2214918 | 19.98578402 | 2.893715874 | 1.053965901 | 902.3187591 | 2.623826294 | 26.10651937 | 39.62744509 | 3099.980929 | 1.109436768 | 0.427476566 | 1.503128693 | 366.9418985 | 726.801977 | 810.7371778 | 730.189845 | 705.4976725 | 790.7199843 | 878.5067818 | 665.532089 | 793.4200443 | 843.4919359 | 716.4348191 | 792.2822775 | 841.2116383 | 779.5848305 | 834.531804 | 863.3234855 | 12462.83215 | 2.228948814 | 1.490420172 | 248.4420297 | 317.2191934 | 268.1011794 | 351.1469331 | 43.18713989 | 0.91251414 | 0.903358439 | 0.906122847 | 0.91771734 | 2.04 | 0.007 | 84.02564 | 76.61017 | 0
178.8574353 | 154.1013373 | 20.24043882 | 2.969231085 | 1.083578326 | 901.8178643 | 2.640667829 | 26.45864847 | 39.96278057 | 3101.130841 | 1.119036547 | 0.436910003 | 1.5133411 | 431.790855 | 771.0842515 | 807.551527 | 784.3178129 | 698.65772 | 793.070633 | 883.3814058 | 670.4980631 | 788.9124609 | 837.9090375 | 699.611599 | 787.0082019 | 840.7198902 | 780.2907907 | 840.6962968 | 867.0239262 | 12448.54943 | 2.219327844 | 1.493830611 | 251.4457642 | 306.8041627 | 260.0651366 | 366.6663565 | 43.1870636 | 0.916809915 | 0.908732227 | 0.923986581 | 0.935736958 | 2.04 | 0.007 | 84.02564 | 76.61017 | 0
179.6662479 | 154.2449838 | 20.49763218 | 2.98329018 | 1.129651532 | 901.9349625 | 2.703205356 | 26.70906612 | 40.205714 | 3109.65757 | 1.139025566 | 0.437199933 | 1.534733267 | 358.6058199 | 787.9415566 | 828.2677979 | 799.6129137 | 671.1462289 | 795.527393 | 873.371238 | 672.3804381 | 793.2657275 | 828.4356602 | 701.7501543 | 792.2504998 | 836.5477425 | 778.7629129 | 826.5233155 | 879.1700049 | 12456.39003 | 2.228237814 | 1.484912964 | 252.0409969 | 303.9305194 | 248.5699881 | 362.8000713 | 43.00326299 | 0.920665198 | 0.911714147 | 0.941100978 | 0.953082066 | 1.97 | 0.008 | 83.94777 | 76.57289 | 0
181.0814517 | 154.5806464 | 20.06789969 | 2.893283407 | 1.104869966 | 901.8750743 | 2.750765524 | 26.49694694 | 39.8103112 | 3097.596764 | 1.099119001 | 0.441173279 | 1.493783887 | 404.8028913 | 774.1112354 | 816.2615975 | 758.8664156 | 657.3403915 | 790.2045587 | 878.0035829 | 673.0011669 | 792.3166349 | 811.5544648 | 705.1940055 | 789.2417593 | 831.4859262 | 768.0652079 | 823.2111912 | 881.0011417 | 12466.15067 | 2.199379467 | 1.47291339 | 252.2606228 | 314.8682907 | 252.5114043 | 370.7325727 | 43.19367122 | 0.91348838 | 0.904165024 | 0.913434096 | 0.924519549 | 1.97 | 0.008 | 83.94777 | 76.57289 | 0
182.034202 | 154.6941323 | 20.42819332 | 2.931455942 | 1.097379252 | 902.1844003 | 2.668484926 | 26.63624569 | 39.94228707 | 3107.151561 | 1.113553004 | 0.441765287 | 1.50894257 | 391.25806 | 741.8189536 | 819.6904097 | 796.6109612 | 659.6723702 | 781.0165812 | 873.6935824 | 668.7150817 | 793.6092452 | 800.5465954 | 689.6801224 | 793.6192852 | 830.2915916 | 759.0269529 | 825.9430437 | 879.2575107 | 12465.30548 | 2.200642782 | 1.474654521 | 252.4660954 | 286.3937135 | 250.1831287 | 392.8508582 | 43.2139159 | 0.917083084 | 0.908602356 | 0.925500791 | 0.936913865 | 2.16 | 0.009 | 84.19836 | 77.07997 | 0
181.9920851 | 154.6900643 | 20.26058473 | 2.950382383 | 1.138802157 | 901.9451883 | 2.707463656 | 26.57056377 | 39.68939792 | 3091.708364 | 1.085576263 | 0.445022902 | 1.479712952 | 447.2943684 | 761.0314676 | 824.7680076 | 825.3243358 | 666.4878237 | 789.7780545 | 870.4856116 | 672.3859159 | 789.6614087 | 809.8746092 | 688.7148035 | 796.5346438 | 825.5703158 | 752.1045361 | 822.5883246 | 876.725466 | 12463.2197 | 2.188580341 | 1.473872362 | 252.3774876 | 284.0232844 | 255.7650242 | 388.3494445 | 43.29300257 | 0.911722832 | 0.901213432 | 0.907384634 | 0.918600351 | 2.16 | 0.009 | 84.19836 | 77.07997 | 0
181.950481 | 154.6965335 | 20.36220561 | 3.015135858 | 1.181206855 | 902.2391851 | 2.749353211 | 26.37037628 | 39.69779652 | 3100.36455 | 1.075200564 | 0.446019481 | 1.468956162 | 449.5702107 | 739.8319555 | 817.1059756 | 822.7952049 | 667.361311 | 790.3154613 | 863.3409555 | 667.3066772 | 788.2084644 | 819.6028054 | 691.3577212 | 797.1935999 | 837.5325585 | 753.4292187 | 825.4841458 | 877.778868 | 12439.46036 | 2.187492118 | 1.476884201 | 252.1598989 | 289.4118335 | 256.5762819 | 374.4912619 | 43.31997917 | 0.909996851 | 0.901620005 | 0.899057724 | 0.910524554 | 1.98 | 0.007 | 84.13332 | 76.63615 | 0
182.0807626 | 154.7095079 | 20.47070226 | 2.996902371 | 1.237975463 | 904.8731262 | 2.63730647 | 26.97186652 | 40.108977 | 3103.399632 | 1.08203927 | 0.448413299 | 1.477119527 | 422.6432375 | 752.1503773 | 812.407147 | 814.7277469 | 671.0931767 | 794.1606435 | 863.5087628 | 675.1084981 | 785.491866 | 825.4360131 | 700.1894607 | 801.7134436 | 842.5654432 | 742.8065308 | 820.2612943 | 878.9130496 | 12412.75027 | 2.205432658 | 1.462713994 | 252.677173 | 278.2481756 | 250.676886 | 379.8960454 | 43.5645705 | 0.91216177 | 0.903387073 | 0.907362528 | 0.91942467 | 1.98 | 0.007 | 84.13332 | 76.63615 | 0
181.1721808 | 154.075657 | 20.38542835 | 2.969920495 | 1.172217699 | 906.4520801 | 2.626973132 | 26.64252112 | 40.05657608 | 3096.778228 | 1.066868266 | 0.446146931 | 1.46046573 | 369.8304363 | 755.8049308 | 820.5402956 | 827.3152762 | 677.6689116 | 798.0798234 | 863.8467379 | 678.8024487 | 789.8085997 | 829.908075 | 707.2598743 | 797.3913123 | 838.2506827 | 740.8431417 | 816.1763963 | 878.4514284 | 12401.93669 | 2.210208982 | 1.469590286 | 251.6256642 | 289.3884677 | 254.4342215 | 364.6689546 | 43.29575572 | 0.908997744 | 0.897693526 | 0.892193592 | 0.904279636 | 0 | 0 | 0 | 0 | 0
180.1325962 | 152.9961867 | 20.43261344 | 3.001615568 | 1.126325066 | 909.9020636 | 2.713208062 | 26.16887702 | 39.57117951 | 3101.95389 | 1.063992347 | 0.440892235 | 1.458772175 | 197.9176186 | 730.791199 | 818.9826128 | 828.3830696 | 687.0052735 | 801.0027247 | 867.3307049 | 672.1912109 | 792.8573933 | 823.9387825 | 703.7358584 | 795.8456793 | 834.5353185 | 742.076354 | 828.0318504 | 883.1253398 | 12411.63373 | 2.200379545 | 1.485352467 | 249.7901485 | 280.9224179 | 258.6896375 | 369.628295 | 43.44998169 | 0.907567954 | 0.89568196 | 0.885871696 | 0.897096043 | 0 | 0 | 0 | 0 | 0
180.0291179 | 152.9875307 | 20.35983711 | 3.003088491 | 1.10802 | 909.9654861 | 2.64838355 | 26.33032847 | 39.76074696 | 3094.852115 | 1.113063631 | 0.434252567 | 1.508790876 | 346.9494296 | 740.6233308 | 811.3469568 | 824.2320894 | 686.8192994 | 803.9866736 | 878.5118081 | 675.8473042 | 791.3081389 | 830.6593936 | 711.8306685 | 801.1942799 | 839.7562495 | 746.088746 | 815.6824363 | 881.9882185 | 12428.00754 | 2.21041379 | 1.488731233 | 249.9534635 | 273.0639848 | 262.1475247 | 371.7622631 | 43.62691491 | 0.915769874 | 0.904382898 | 0.919227645 | 0.930313557 | 0 | 0 | 0 | 0 | 0
179.9691579 | 152.934329 | 20.17855586 | 3.013318449 | 1.053474345 | 907.9696472 | 2.728697517 | 26.11483927 | 39.69333264 | 3104.753805 | 1.142134271 | 0.428760648 | 1.537735176 | 412.7601778 | 739.3522086 | 814.2061659 | 828.0390127 | 686.0002372 | 803.5420132 | 873.1510438 | 656.6924517 | 791.4595506 | 834.5937936 | 715.5252639 | 804.7373193 | 841.9519391 | 767.2627296 | 819.0740796 | 880.029147 | 12434.87406 | 2.19849255 | 1.503945442 | 249.8446863 | 296.004063 | 259.8357251 | 353.4085133 | 44.05666172 | 0.919912771 | 0.911635589 | 0.93614358 | 0.947075272 | 0 | 0 | 0 | 0 | 0
179.733725 | 152.6033187 | 20.10106914 | 2.971451354 | 1.029137489 | 907.9364731 | 2.928282924 | 25.80524248 | 39.38447147 | 3102.1052 | 1.147849989 | 0.424370931 | 1.543657541 | 417.0329764 | 728.9246805 | 816.5453421 | 824.1247043 | 687.3066022 | 797.7021899 | 867.5562907 | 664.2812344 | 789.1120551 | 833.8498933 | 718.7074371 | 800.7339851 | 843.2959298 | 770.9947044 | 829.5361859 | 881.9727579 | 12457.63949 | 2.186104429 | 1.505084511 | 249.452023 | 290.8419711 | 260.3741901 | 356.7278527 | 43.97841255 | 0.920682556 | 0.912296052 | 0.936472772 | 0.947269561 | 0 | 0 | 0 | 0 | 91.15267
178.9510152 | 151.7549602 | 20.20692208 | 3.024671712 | 1.064868053 | 908.0555026 | 3.001122336 | 25.58850364 | 39.29127736 | 3096.194114 | 1.14716186 | 0.421462251 | 1.540695468 | 436.4220157 | 771.0067623 | 825.1419837 | 801.9212954 | 678.4578457 | 794.8225917 | 868.4274751 | 667.4917733 | 789.984018 | 820.1054011 | 708.2646782 | 798.3305814 | 843.2385545 | 765.3491965 | 824.830408 | 883.2501126 | 12441.85941 | 2.193145814 | 1.508429175 | 248.1196112 | 278.0147326 | 261.4545439 | 373.4155446 | 43.75761748 | 0.91873848 | 0.911558228 | 0.932869606 | 0.943696111 | 0 | 0 | 0 | 0 | 91.19916
177.4652947 | 150.6217497 | 20.26082537 | 2.931708995 | 1.006340312 | 908.1918354 | 3.001750745 | 25.44973292 | 38.79577613 | 3101.346423 | 1.134160903 | 0.418744599 | 1.527373322 | 466.9213052 | 783.2007066 | 824.3113054 | 828.0939331 | 662.167816 | 795.112325 | 872.3810662 | 667.7116378 | 792.8433358 | 790.0598816 | 687.1646661 | 798.3483183 | 840.7953545 | 760.2067939 | 820.6284224 | 878.8694679 | 12461.25557 | 2.196909139 | 1.502002799 | 246.5101752 | 287.8220194 | 251.6610437 | 383.0888598 | 43.87368897 | 0.915796591 | 0.909336216 | 0.918577487 | 0.928994356 | 0 | 0 | 0 | 0 | 91.27218
172.8827374 | 152.3121917 | 20.05284882 | 3.048524716 | 1.063545188 | 909.6566651 | 3.077084162 | 25.33612927 | 38.58272151 | 3105.584866 | 1.097971283 | 0.42924487 | 1.491806817 | 458.7259848 | 780.6688369 | 825.1866106 | 823.4404739 | 666.6520969 | 793.1124159 | 898.0196772 | 668.3801452 | 791.2121827 | 795.5086682 | 684.1748563 | 793.3741853 | 822.5532323 | 741.3207198 | 823.0618374 | 883.0861164 | 12472.10855 | 2.239916804 | 1.51275036 | 248.6356731 | 269.4135827 | 249.997218 | 411.0092231 | 44.13982292 | 0.911565034 | 0.904041765 | 0.89989335 | 0.910334389 | 0 | 0 | 0 | 0 | 91.27218
179.2273409 | 152.6267641 | 19.91330255 | 2.991694373 | 1.071262587 | 909.436544 | 2.990411995 | 25.62911948 | 39.21552961 | 3096.000362 | 1.088546134 | 0.43193907 | 1.480727217 | 252.6326092 | 781.5261161 | 823.1862522 | 827.7254488 | 670.5961864 | 794.627352 | 887.8073415 | 670.4170859 | 791.9158131 | 796.2260101 | 683.430314 | 797.8504909 | 822.1474382 | 747.6365825 | 830.0326259 | 881.3252186 | 12463.35576 | 2.193743851 | 1.499073023 | 249.193596 | 261.4415845 | 244.277059 | 401.3555561 | 44.12534185 | 0.909014645 | 0.902620875 | 0.895678105 | 0.906066788 | 0 | 0 | 0 | 0 | 0
180.0124229 | 152.9965991 | 20.02857429 | 2.99011147 | 1.045004625 | 909.2709803 | 2.937748105 | 25.79574683 | 39.36499375 | 3106.921061 | 1.090991497 | 0.433692182 | 1.486949996 | 231.8727683 | 755.1337698 | 814.3111621 | 825.2822908 | 674.2128386 | 789.7073819 | 882.5194113 | 666.9010697 | 790.7938848 | 802.5331765 | 687.5829962 | 797.3597398 | 820.8540184 | 743.599521 | 824.4071788 | 883.6947977 | 12469.82477 | 2.184377926 | 1.506009059 | 249.8750698 | 283.530004 | 241.1249449 | 386.2139995 | 44.28234612 | 0.911501185 | 0.903879736 | 0.90018792 | 0.911491829 | 0 | 0 | 0 | 0 | 0
179.7508961 | 151.5474234 | 20.3577149 | 3.01020984 | 1.107523559 | 909.4953593 | 2.970115134 | 25.82200099 | 39.54507609 | 3092.95443 | 1.136888352 | 0.423725524 | 1.530079811 | 332.9118975 | 728.8165736 | 808.5148538 | 819.9689478 | 681.1350776 | 796.3208828 | 867.9099708 | 657.7137871 | 794.4381284 | 799.957315 | 697.108671 | 799.2849963 | 826.8208226 | 749.5454843 | 820.950754 | 881.4521776 | 12409.49522 | 2.19839478 | 1.492841969 | 248.001553 | 288.3145086 | 245.5861135 | 364.860461 | 44.19456128 | 0.915808765 | 0.906368436 | 0.927896795 | 0.939725 | 0 | 0 | 0 | 0 | 90.65083
179.2233265 | 152.31971 | 20.57634492 | 3.076244117 | 1.145639186 | 909.1764053 | 2.984628605 | 26.12408147 | 39.88601058 | 3102.438744 | 1.136751863 | 0.429167311 | 1.530965258 | 229.1900895 | 727.8834921 | 812.7190878 | 824.2651626 | 679.7878821 | 800.3067152 | 871.677899 | 667.0150671 | 792.4839402 | 795.4215405 | 696.9408415 | 796.3836895 | 833.3111596 | 756.1000906 | 822.00454 | 879.898272 | 12429.12372 | 2.215175051 | 1.493723157 | 249.4568637 | 283.1662747 | 249.8448393 | 351.3399454 | 43.59940026 | 0.918215372 | 0.909431418 | 0.930947348 | 0.943334156 | 0 | 0 | 0 | 0 | 90.65083
179.6705928 | 152.7976769 | 20.55940358 | 2.992494476 | 1.145918105 | 911.7570238 | 2.961000629 | 26.35025703 | 40.08855251 | 3102.115119 | 1.127128416 | 0.432362418 | 1.522115857 | 289.2266758 | 724.1867545 | 824.5501002 | 821.1646378 | 677.3782279 | 804.694328 | 877.1442886 | 669.9255822 | 788.727534 | 812.7713176 | 703.1556786 | 797.8140843 | 836.1179436 | 742.0478948 | 832.9782866 | 888.748036 | 12393.91108 | 2.219555022 | 1.48482001 | 250.419985 | 289.3770655 | 254.7486705 | 351.6821128 | 43.3688761 | 0.916432261 | 0.908124051 | 0.928086169 | 0.941038913 | 1.96 | 0.008 | 83.76789 | 76.35667 | 87.79814
179.9499703 | 152.9930266 | 20.3029205 | 3.003199725 | 1.136597602 | 910.6022918 | 3.001586138 | 26.37000821 | 39.98920037 | 3101.030189 | 1.117339299 | 0.433951131 | 1.513370931 | 314.3883114 | 771.7317938 | 827.7192263 | 794.3092911 | 662.7183455 | 800.1601164 | 871.0225681 | 665.3615548 | 788.319379 | 837.0129823 | 730.0408144 | 803.1492745 | 840.7749603 | 755.3621415 | 818.4316343 | 880.5634386 | 12406.70203 | 2.212517925 | 1.485327437 | 250.6972462 | 294.2326422 | 248.1720913 | 365.7525735 | 43.45494171 | 0.916053585 | 0.906781461 | 0.921275462 | 0.93388973 | 1.9 | 0.008 | 83.87392 | 76.49231 | 87.79814
179.9651062 | 152.9958895 | 20.02946941 | 2.997981793 | 1.147323832 | 910.0338783 | 3.02853592 | 26.25255089 | 39.62457116 | 3089.052477 | 1.098432648 | 0.43538824 | 1.491826912 | 348.9791491 | 761.4501466 | 828.278271 | 828.0510767 | 658.3229902 | 798.8371837 | 874.918244 | 596.7331671 | 785.9789908 | 837.1642893 | 722.5693163 | 796.4338839 | 856.634338 | 770.8443363 | 816.7189482 | 886.815853 | 12407.47725 | 2.190877909 | 1.487945205 | 250.4551149 | 295.2894963 | 258.7441977 | 367.3036454 | 43.74751949 | 0.912353791 | 0.901035508 | 0.906972524 | 0.919117977 | 1.74 | 0.007 | 83.93955 | 76.61346 | 87.59011
179.9859844 | 153.0078074 | 20.43580775 | 3.038167304 | 1.183346797 | 909.8866088 | 2.975126982 | 26.58146845 | 40.01181473 | 3115.162697 | 1.118802869 | 0.43564211 | 1.515467893 | 72.12941857 | 779.7074886 | 830.1048891 | 802.2628149 | 659.3142624 | 798.904063 | 847.7291317 | 663.5741413 | 786.7214775 | 837.3151322 | 705.8583131 | 796.6792564 | 851.44232 | 772.3652556 | 832.4694948 | 882.5380288 | 12434.31345 | 2.207497911 | 1.486274075 | 250.8164642 | 280.6040141 | 261.0392328 | 384.2407183 | 43.94222362 | 0.917426147 | 0.910963284 | 0.924130169 | 0.935765788 | 1.74 | 0.007 | 83.93955 | 76.61346 | 87.59011
180.1068611 | 153.0068036 | 20.11303866 | 2.972376065 | 1.079791574 | 909.7918923 | 2.930053736 | 26.12996733 | 39.41709177 | 3088.612124 | 1.085068783 | 0.437126663 | 1.478558894 | 197.5454608 | 784.7550105 | 828.78191 | 789.5598036 | 653.5963428 | 780.8804423 | 875.9186505 | 666.1853276 | 788.8174989 | 833.5942509 | 707.941085 | 795.8048844 | 836.3275557 | 775.3087079 | 830.0253382 | 885.0362163 | 12409.43417 | 2.181601948 | 1.495852922 | 250.2770288 | 287.555125 | 260.3578779 | 382.4500133 | 44.01818225 | 0.910586179 | 0.902116575 | 0.898898513 | 0.909700298 | 0 | 0 | 0 | 0 | 87.3721
177.8434985 | 152.9957927 | 20.19250777 | 3.002412094 | 1.170523614 | 910.1434653 | 2.992671048 | 26.13580816 | 39.76792066 | 3097.133402 | 1.07645532 | 0.438684683 | 1.470140652 | 422.2633136 | 787.1883768 | 824.3474061 | 828.1596091 | 651.8562797 | 799.4583738 | 875.9684696 | 640.2639685 | 793.2979489 | 809.1514723 | 695.3630459 | 800.1942922 | 826.2730237 | 770.2544411 | 826.0440877 | 882.8138354 | 12405.25674 | 2.224530499 | 1.482936063 | 250.294726 | 266.1381681 | 261.8802247 | 428.483064 | 44.01315718 | 0.908783017 | 0.899874622 | 0.894293754 | 0.904636377 | 0 | 0 | 0 | 0 | 87.3721
179.1243369 | 153.0050051 | 20.32492157 | 3.007365942 | 1.184351657 | 909.9644851 | 2.989464439 | 26.21151349 | 40.04085368 | 3103.520864 | 1.048929536 | 0.443538865 | 1.443531515 | 534.946312 | 784.9767724 | 827.3432574 | 831.2654433 | 663.0370037 | 798.9828378 | 873.6587283 | 596.0780886 | 791.6517548 | 814.9836946 | 688.6725419 | 796.5422265 | 822.779126 | 771.5339112 | 818.3407851 | 884.241683 | 12409.05051 | 2.219090658 | 1.480961096 | 250.3903412 | 280.5695464 | 267.5201186 | 392.0353546 | 43.95224328 | 0.905652796 | 0.897596867 | 0.876912061 | 0.887476793 | 0.3 | 0.006 | 83.7037 | 75.8781 | 90.85542
180.017036 | 152.9963866 | 20.47484659 | 3.017748038 | 1.157669158 | 909.8878487 | 2.969433423 | 26.11458728 | 39.80601731 | 3100.674262 | 1.042266632 | 0.444619558 | 1.437470667 | 525.7301152 | 785.0099025 | 829.2651087 | 831.3916342 | 689.8985064 | 800.535167 | 871.964553 | 663.0624541 | 788.2060258 | 830.6125978 | 687.6090906 | 781.9907458 | 827.7601004 | 769.0051813 | 828.6338009 | 886.2640538 | 12417.63494 | 2.207924449 | 1.48419092 | 250.2416159 | 301.019904 | 264.8446712 | 379.0947145 | 43.92509098 | 0.904878805 | 0.896213233 | 0.873735903 | 0.884683469 | 0.3 | 0.006 | 83.7037 | 75.8781 | 90.85542
180.059957 | 152.8702339 | 20.7401922 | 3.082502126 | 1.221853212 | 908.471687 | 3.006650721 | 26.46144132 | 40.19064178 | 3103.2867 | 1.095748069 | 0.439582191 | 1.492043745 | 425.6837059 | 786.4404295 | 818.5477269 | 826.537238 | 692.6356587 | 803.6169103 | 867.9256743 | 662.4573796 | 787.4040049 | 839.3345601 | 700.8322313 | 777.3750075 | 838.9022154 | 766.5175641 | 839.7631693 | 884.0926208 | 12413.45267 | 2.229280666 | 1.478574012 | 250.4697973 | 305.3721346 | 260.7717511 | 359.1664973 | 43.90348664 | 0.913472106 | 0.904774451 | 0.91234602 | 0.923592044 | 1.02 | 0.007 | 80.01278 | 70.24973 | 91.33389
175.4430819 | 152.1885713 | 20.79694783 | 3.009339186 | 1.250929477 | 908.2075062 | 2.937158483 | 26.99629734 | 40.53565737 | 3108.616194 | 1.145032341 | 0.432196697 | 1.54103638 | 357.5070793 | 787.5872473 | 815.1995844 | 792.006821 | 670.7925696 | 802.9724226 | 862.7670204 | 674.7223336 | 786.7704097 | 836.0303694 | 702.1104612 | 797.3029858 | 843.7242907 | 760.5531785 | 825.198892 | 880.8475163 | 12427.84881 | 2.547710485 | 1.462598745 | 250.1615776 | 313.1992613 | 260.5280351 | 345.8793665 | 43.82417926 | 0.920430895 | 0.911798441 | 0.943323658 | 0.955708581 | 1.02 | 0.007 | 80.01278 | 70.24973 | 91.33389
171.7168002 | 150.9755574 | 20.23782861 | 2.950719373 | 1.312232135 | 909.8545753 | 3.047928029 | 26.56787234 | 39.62116752 | 3093.028616 | 1.116769244 | 0.42847567 | 1.51016801 | 477.740305 | 790.7134545 | 827.4335016 | 817.7660595 | 682.1081478 | 799.2215569 | 882.9512848 | 673.7590843 | 789.9292957 | 839.0224601 | 698.1580464 | 805.5621403 | 834.4856687 | 759.5758212 | 820.7570645 | 881.0412013 | 12411.72518 | 2.534198587 | 1.448593984 | 248.0861201 | 295.3631081 | 251.1808578 | 349.4560794 | 43.58938445 | 0.913228333 | 0.902894804 | 0.91524648 | 0.926460088 | 1.32 | 0.008 | 80.30457 | 70.33886 | 91.55398
178.9284358 | 152.9897949 | 20.44306151 | 3.039738325 | 1.278552373 | 909.8438055 | 3.013049803 | 26.46142674 | 39.69970929 | 3085.461677 | 1.079457385 | 0.4414136 | 1.471384857 | 138.7964311 | 791.4967317 | 832.5768006 | 830.8602512 | 700.9416582 | 796.420193 | 882.0471021 | 668.2768628 | 791.127465 | 840.740437 | 688.2925501 | 802.1431586 | 837.8454727 | 764.7846741 | 820.2848162 | 883.8175118 | 12424.00303 | 2.215842836 | 1.466995563 | 250.5632343 | 307.5998904 | 252.6962209 | 370.603253 | 43.97459765 | 0.909197889 | 0.900111208 | 0.900049085 | 0.910977175 | 1.32 | 0.008 | 80.30457 | 70.33886 | 91.55398
179.883285 | 153.0175959 | 20.73943642 | 3.118178134 | 1.39284515 | 910.1507491 | 3.002607797 | 26.8992757 | 40.16864698 | 3112.816153 | 1.070089264 | 0.445155436 | 1.464645138 | 79.65683135 | 787.3015376 | 830.1058814 | 832.7506916 | 686.4855314 | 794.9516479 | 873.7861133 | 670.5394159 | 788.6203228 | 833.8971514 | 691.0052387 | 806.4051923 | 833.9074858 | 763.9657938 | 819.6128949 | 883.4995976 | 12407.88909 | 2.217430827 | 1.458245492 | 251.0197133 | 328.8882863 | 276.5298966 | 342.6839241 | 44.19246337 | 0.909192439 | 0.897169053 | 0.895644997 | 0.906917063 | 1.44 | 0.006 | 80.14 | 70.02 | 91.62291
180.1366427 | 152.9998868 | 20.66792979 | 3.140300951 | 1.331654628 | 909.9192239 | 2.897057337 | 26.90928735 | 40.17367165 | 3095.046357 | 1.056302846 | 0.448493422 | 1.449534243 | 447.4564345 | 786.5532423 | 826.6080952 | 832.5825531 | 685.3038201 | 796.454914 | 869.5353259 | 664.6425989 | 788.4064744 | 834.4369947 | 704.1373118 | 798.3960837 | 836.878503 | 764.382521 | 814.3970292 | 881.8063807 | 12406.9567 | 2.2164009 | 1.474687811 | 250.9430461 | 332.6794409 | 273.5160506 | 356.1582766 | 44.36534136 | 0.907280832 | 0.894132801 | 0.887620001 | 0.898653805 | 1.44 | 0.006 | 80.14 | 70.02 | 91.62291
180.0289317 | 152.997607 | 20.73783498 | 3.16630906 | 1.335280662 | 910.1612165 | 2.8839788 | 26.82966333 | 40.26703812 | 3104.54563 | 1.10278429 | 0.441666012 | 1.498665797 | 429.8151843 | 773.1242775 | 809.5482163 | 825.0841714 | 684.8836139 | 804.0557932 | 872.5396379 | 664.2549006 | 791.0746887 | 829.0363597 | 725.1891933 | 806.7333243 | 835.2555036 | 758.2262413 | 816.4351721 | 882.202263 | 12411.64326 | 2.223383398 | 1.483737277 | 250.859698 | 302.9600002 | 265.6412458 | 357.5218641 | 44.19085992 | 0.915464478 | 0.903841895 | 0.918410874 | 0.929566165 | 1.72 | 0.007 | 83 | 75.41 | 91.8642
179.2879195 | 151.5518719 | 20.72929873 | 3.031211707 | 1.211848143 | 910.0007532 | 2.922453925 | 26.68982005 | 40.31536731 | 3094.949832 | 1.158792863 | 0.427436197 | 1.552964079 | 452.3222082 | 773.8571298 | 821.6754672 | 833.7330824 | 677.0916576 | 803.347187 | 872.8211388 | 660.6036831 | 792.1815462 | 824.5601519 | 753.4588269 | 802.1315986 | 841.0646054 | 758.7043022 | 819.7451764 | 881.9890935 | 12413.50699 | 2.239857854 | 1.474332885 | 248.9990638 | 318.3809121 | 267.0840299 | 332.7323419 | 44.00804698 | 0.922554018 | 0.913366956 | 0.947027892 | 0.958676975 | 1.72 | 0.007 | 83 | 75.41 | 91.8642
175.3511355 | 147.2003506 | 20.8132391 | 2.884561249 | 1.099950368 | 909.9693864 | 2.932674861 | 25.96203954 | 39.51305973 | 3094.132248 | 1.15019241 | 0.408559005 | 1.542376148 | 497.6734825 | 786.4993139 | 829.884034 | 833.374336 | 669.3357526 | 802.3948542 | 868.8133357 | 663.3951568 | 792.866101 | 830.6534064 | 738.3983631 | 809.7296897 | 841.2380003 | 766.2593015 | 821.1089233 | 880.9312746 | 12415.29245 | 2.250760394 | 1.462512911 | 242.3618392 | 312.3622298 | 265.3044132 | 327.6364414 | 43.80603436 | 0.915157067 | 0.907278017 | 0.920185417 | 0.931882084 | 2.01 | 0.008 | 83.89 | 76.62 | 91.19916
173.7445366 | 147.4229876 | 20.71728453 | 2.994017323 | 1.091890093 | 909.9020377 | 3.004087323 | 25.27584035 | 38.76664636 | 3097.625331 | 1.143581892 | 0.407603976 | 1.535395402 | 529.8217471 | 787.062888 | 819.3082792 | 800.3609232 | 659.7659008 | 801.9608279 | 869.8468925 | 663.1878769 | 791.0571306 | 838.5373464 | 737.8020826 | 803.1533116 | 848.1884037 | 757.0182972 | 817.2510415 | 879.4966291 | 12433.33529 | 2.235494272 | 1.489724143 | 241.8916704 | 319.343705 | 251.3544485 | 334.871311 | 43.71809992 | 0.913039546 | 0.904755482 | 0.914132843 | 0.925990762 | 2.01 | 0.008 | 83.89 | 76.62 | 91.72118
173.9762191 | 147.5880629 | 20.59116406 | 3.000744469 | 1.091674205 | 910.0424514 | 3.01299338 | 25.08744728 | 38.65009941 | 3094.075117 | 1.131998131 | 0.409516271 | 1.522223047 | 514.5427458 | 788.2616005 | 808.7870079 | 767.2966366 | 657.9107946 | 798.8087882 | 866.6117714 | 635.9909682 | 790.1582731 | 838.7839281 | 734.6266905 | 804.5108688 | 857.5756079 | 764.2822377 | 819.0661144 | 880.376035 | 12430.5174 | 2.228324284 | 1.49281493 | 241.8849124 | 346.3087522 | 247.3182785 | 331.8639429 | 43.86958974 | 0.911442009 | 0.901967701 | 0.905060507 | 0.916303267 | 2.36 | 0.009 | 83.93955 | 76.85 | 92.0232
174.9034729 | 148.1715762 | 20.95703055 | 3.00531579 | 1.04359349 | 910.0545451 | 2.886469714 | 25.42211188 | 39.08100997 | 3111.125582 | 1.132529464 | 0.414021242 | 1.52493634 | 337.6350544 | 784.3315489 | 824.0836819 | 720.3656886 | 653.8348051 | 794.8767626 | 866.5874761 | 660.5808139 | 791.9861909 | 836.2948086 | 728.8553352 | 806.8742536 | 852.2946974 | 758.8920387 | 827.7683386 | 883.2220103 | 12445.61665 | 2.238521945 | 1.496515029 | 243.0345829 | 313.408364 | 263.4136155 | 362.9920215 | 43.98518432 | 0.913048509 | 0.9053461 | 0.91128961 | 0.922875048 | 2.36 | 0.009 | 83.93955 | 76.85 | 92.0232
174.21606 | 148.7826416 | 20.68825191 | 3.014704291 | 1.040579234 | 910.0132469 | 2.909294592 | 25.31853141 | 38.91195904 | 3099.927432 | 1.126210085 | 0.416341868 | 1.518475808 | 125.455673 | 787.5688449 | 823.266844 | 714.034409 | 658.0004482 | 799.7535245 | 871.1105814 | 675.2052754 | 795.7257139 | 828.1954488 | 732.2635758 | 801.0901308 | 841.0035373 | 751.9833368 | 821.0794453 | 879.4109034 | 12441.37593 | 2.242091388 | 1.501590165 | 243.7845848 | 276.3283849 | 245.2643733 | 408.9594654 | 44.06354482 | 0.912045335 | 0.902704652 | 0.909285239 | 0.920840867 | 2.11 | 0.007 | 83.8 | 76.78 | 91.86513
173.7864565 | 147.8071132 | 20.53437369 | 2.974208795 | 1.116385852 | 909.9316101 | 3.045557817 | 25.37005005 | 38.97079328 | 3094.231628 | 1.140814656 | 0.408272121 | 1.53315463 | 395.784808 | 768.2043095 | 828.351625 | 814.6370681 | 662.6943501 | 800.5489118 | 871.3852888 | 669.4742372 | 796.5312909 | 821.0070804 | 738.1625275 | 801.4446021 | 837.0822591 | 759.7037254 | 819.5533802 | 879.791598 | 12448.19119 | 2.246272669 | 1.482439885 | 242.7038132 | 292.1381497 | 254.0417253 | 384.057838 | 44.0500053 | 0.912494362 | 0.905067561 | 0.914582502 | 0.92611917 | 2.11 | 0.007 | 83.8 | 76.78 | 91.86513
174.3216846 | 146.8547235 | 20.4024573 | 2.924356037 | 0.993387443 | 909.9697379 | 2.983848328 | 24.77963476 | 38.49750406 | 3094.673366 | 1.141982879 | 0.4015113 | 1.532008377 | 491.5057677 | 716.4859342 | 831.7132008 | 803.7878715 | 671.567024 | 796.1760111 | 873.1236746 | 665.3433783 | 797.5048671 | 824.6314303 | 735.4293437 | 802.414474 | 845.0802352 | 771.4586365 | 825.6533245 | 881.6949465 | 12437.06796 | 2.215062327 | 1.498784192 | 240.6975628 | 295.5392841 | 271.6633906 | 378.5235676 | 43.81546539 | 0.9112371 | 0.902194666 | 0.905568191 | 0.916602736 | 2.19 | 0.006 | 83.95 | 77.12 | 92.06031
174.9660364 | 147.6072361 | 20.15506571 | 2.911287214 | 0.960173821 | 910.0490468 | 2.960405912 | 24.59110035 | 38.33631521 | 3098.903766 | 1.130409598 | 0.404553676 | 1.521265224 | 502.2447211 | 775.3523296 | 832.8485784 | 806.3633354 | 668.4996159 | 801.0488068 | 872.8479073 | 599.4798804 | 795.1766582 | 805.7545522 | 722.003446 | 800.3089265 | 853.0830642 | 762.3613256 | 825.7489779 | 880.2720617 | 12424.62724 | 2.197987383 | 1.507242107 | 241.4468246 | 304.2138372 | 259.5749706 | 353.241501 | 43.78377993 | 0.90978209 | 0.899920611 | 0.899449205 | 0.910338289 | 2.19 | 0.006 | 83.95 | 77.12 | 92.06031
175.0322384 | 148.0108499 | 20.21772543 | 2.989420653 | 1.000139176 | 909.9415657 | 2.985114651 | 24.56945471 | 38.29483703 | 3104.508398 | 1.132975524 | 0.405812477 | 1.525591192 | 511.2413993 | 785.6988366 | 829.0613889 | 830.8002737 | 669.9957327 | 799.0997084 | 866.9583363 | 571.7294558 | 791.6509269 | 808.2921592 | 718.6557623 | 796.3127053 | 849.2197746 | 757.7590973 | 825.9641443 | 882.5490096 | 12434.66837 | 2.195445784 | 1.515326422 | 241.9895673 | 316.6939799 | 252.165319 | 348.3854753 | 43.83362309 | 0.911944004 | 0.903211111 | 0.902924784 | 0.913851039 | 1.9 | 0.008 | 83.87392 | 76.49231 | 92.2908
174.9855271 | 147.9988738 | 20.52733733 | 3.004688492 | 1.027243881 | 910.0350369 | 2.982702227 | 24.85761794 | 38.55635951 | 3095.837944 | 1.136592773 | 0.408152186 | 1.527858371 | 524.5075735 | 786.206141 | 830.9632062 | 826.4035282 | 670.7270074 | 799.0826263 | 868.4420535 | 659.7744214 | 789.7617054 | 837.656389 | 728.0148459 | 787.446807 | 845.2852353 | 766.0237413 | 831.1446422 | 887.070957 | 12426.21034 | 2.206190806 | 1.512897171 | 242.2971982 | 312.9295029 | 262.9502287 | 354.3454325 | 43.90204304 | 0.912955562 | 0.904158066 | 0.907761915 | 0.919015561 | 1.92 | 0.007 | 84.07 | 77.11 | 92.2908
174.8972759 | 148.1735905 | 20.86935183 | 3.065157558 | 1.164025497 | 907.8494074 | 3.073399481 | 25.32935892 | 38.96574287 | 3107.261921 | 1.135717719 | 0.412535215 | 1.528033647 | 539.9126182 | 788.1774015 | 828.0829529 | 819.2443562 | 668.488422 | 801.6885555 | 869.5356565 | 665.5023115 | 787.4998414 | 841.1241951 | 715.3764876 | 792.9306896 | 847.0380929 | 763.8326952 | 841.1907976 | 880.5085949 | 12422.52451 | 2.233698785 | 1.487803372 | 243.0372343 | 289.1215005 | 251.5713587 | 371.8565622 | 43.59614826 | 0.914176699 | 0.906337537 | 0.911354779 | 0.923360089 | 2.09 | 0.008 | 84.51844 | 77.77658 | 92.55456
174.9698631 | 148.6519569 | 20.66305733 | 2.987185634 | 1.065197398 | 907.7305626 | 2.917840087 | 25.35482122 | 38.94122233 | 3097.797662 | 1.138496953 | 0.413668053 | 1.530578147 | 422.0059583 | 789.8126613 | 820.9063319 | 824.3040898 | 659.9606781 | 798.6888897 | 862.9387233 | 657.2215961 | 787.3922383 | 839.1283139 | 717.2644429 | 786.3521199 | 842.2879518 | 757.3186255 | 818.8466159 | 880.5172497 | 12424.47263 | 2.227786181 | 1.498288697 | 243.5317793 | 296.1597364 | 239.5889291 | 376.9696936 | 43.52645781 | 0.913814899 | 0.901631676 | 0.915193077 | 0.927197089 | 2.09 | 0.008 | 84.51844 | 77.77658 | 92.55456
174.1494616 | 148.8257041 | 20.57694553 | 3.042994782 | 1.130589902 | 910.222748 | 2.98752121 | 25.44727968 | 38.93111021 | 3099.735888 | 1.14125747 | 0.414516812 | 1.533909052 | 391.1288035 | 789.4604473 | 830.5851387 | 830.6528787 | 653.1387739 | 799.4427324 | 883.5696895 | 631.7637895 | 789.2993349 | 839.2926534 | 706.9324821 | 795.5008796 | 835.3359579 | 750.9962616 | 811.6662253 | 882.6701546 | 12424.23618 | 2.236966641 | 1.496440181 | 243.9098275 | 281.4859094 | 252.3557654 | 406.7989995 | 43.68270546 | 0.914645213 | 0.904609672 | 0.918781732 | 0.930078999 | 2.22 | 0.009 | 84.82 | 77.92 | 92.60284
170.8903193 | 145.2560525 | 20.4899838 | 2.870955067 | 1.138185522 | 907.3532534 | 3.019578037 | 25.22826041 | 38.67791381 | 3092.112928 | 1.124596416 | 0.40042271 | 1.514119962 | 538.4652988 | 789.7961777 | 831.6814997 | 831.9611584 | 652.9129609 | 799.6175298 | 865.3141427 | 661.9974584 | 790.1609434 | 838.2151856 | 695.7066806 | 798.5830878 | 832.9537614 | 751.1569816 | 816.2349458 | 880.4543441 | 12431.03945 | 2.266066153 | 1.461595569 | 238.8693719 | 320.3599033 | 270.3814072 | 343.4898113 | 43.65722863 | 0.90856716 | 0.900054839 | 0.888938622 | 0.899968517 | 2.22 | 0.009 | 84.82 | 77.92 | 92.60284
172.6229213 | 147.9438804 | 20.2439758 | 2.966637629 | 1.079150865 | 908.3556647 | 2.974867593 | 24.51410126 | 38.06024201 | 3105.317833 | 1.105209496 | 0.408841097 | 1.4962409 | 522.8944626 | 787.3002774 | 831.5103964 | 832.2275559 | 652.1419805 | 785.846186 | 853.5089887 | 639.3987115 | 788.2891244 | 830.7082641 | 702.087 | 796.7665051 | 834.0750785 | 755.9429532 | 819.2409456 | 878.0713743 | 12428.16388 | 2.207433498 | 1.501177374 | 241.5931334 | 343.8653265 | 258.2108903 | 325.9940764 | 43.49404469 | 0.907218912 | 0.898662667 | 0.882016539 | 0.893323599 | 1.95 | 0.008 | 84.89 | 78.15 | 92.64051
175.5213894 | 150.0045354 | 20.48786976 | 3.0175318 | 1.075572801 | 910.088481 | 2.929301231 | 25.03079314 | 38.48833324 | 3108.622293 | 1.121545426 | 0.418698873 | 1.514757789 | 513.7208886 | 790.8640186 | 827.8943203 | 831.4102468 | 649.2128365 | 777.9657353 | 858.2443756 | 583.3951317 | 792.7541044 | 822.2593174 | 713.8890223 | 801.2278171 | 840.2026547 | 763.8038924 | 818.5160416 | 881.4661217 | 12402.54499 | 2.204640224 | 1.505771942 | 244.9354563 | 322.0791678 | 250.6264542 | 357.7105795 | 43.52957576 | 0.912770165 | 0.904367171 | 0.906274456 | 0.918119173 | 1.95 | 0.008 | 84.89 | 78.15 | 92.64051
176.8626667 | 150.3317625 | 20.56549321 | 3.033292252 | 1.123019392 | 909.9679503 | 2.952394137 | 25.32673443 | 38.75494403 | 3096.732474 | 1.142955893 | 0.419550556 | 1.535738898 | 527.423621 | 791.1674683 | 827.4055226 | 830.8579811 | 648.7591488 | 782.962903 | 868.2613793 | 655.7915118 | 793.973063 | 825.4627596 | 725.1759941 | 801.2192612 | 839.2320902 | 755.9252769 | 818.8815967 | 878.6611864 | 12407.08872 | 2.207656951 | 1.492422215 | 245.7675213 | 295.5976115 | 248.0350071 | 379.8947181 | 43.47272115 | 0.916668829 | 0.909115913 | 0.925021952 | 0.937032835 | 2.27 | 0.009 | 85.26157 | 78.68858 | 92.20764
176.2463798 | 149.4488087 | 20.66249458 | 3.00707054 | 1.087304012 | 909.9956595 | 2.917832049 | 25.43581767 | 39.04589635 | 3105.042214 | 1.144763933 | 0.417023145 | 1.537933656 | 523.7243553 | 788.2914373 | 828.3281627 | 830.5377147 | 649.4449666 | 783.6523782 | 862.8517323 | 658.0916556 | 793.7065587 | 821.8057407 | 721.9088976 | 795.4514417 | 840.6588761 | 768.0272573 | 817.288483 | 879.0597824 | 12415.80397 | 2.227918415 | 1.493075751 | 244.7318255 | 312.44671 | 251.4431782 | 350.8546835 | 43.75261166 | 0.915676399 | 0.904928439 | 0.923703366 | 0.935837458 | 2.27 | 0.009 | 85.26157 | 78.68858 | 92.20764
176.1966297 | 149.6284429 | 20.43545542 | 3.017766198 | 1.065376348 | 909.8748117 | 2.952472711 | 25.30666617 | 38.65161376 | 3102.519447 | 1.143512509 | 0.416270594 | 1.535768436 | 516.9516447 | 789.5073425 | 828.6462825 | 830.1120119 | 651.6857788 | 793.6704612 | 872.9294608 | 663.126358 | 793.1943118 | 819.0336358 | 725.6481436 | 800.4372552 | 843.9490117 | 759.4615363 | 823.3315475 | 880.7685046 | 12414.98446 | 2.203113571 | 1.506147663 | 244.9082909 | 296.841836 | 249.0977063 | 376.3758955 | 45.18609251 | 0.914347402 | 0.904213496 | 0.922937086 | 0.934580697 | 2.3 | 0.008 | 85.7641 | 79.37859 | 92.08557
174.1786353 | 148.3574193 | 20.34618538 | 3.071216404 | 1.075203856 | 907.978578 | 2.98993131 | 25.19350509 | 38.64039716 | 3076.850357 | 1.110689781 | 0.416766082 | 1.499818582 | 165.0621532 | 790.3504739 | 825.7630689 | 820.3742648 | 657.8483441 | 797.9194352 | 867.5135609 | 592.8254559 | 795.9363048 | 814.4249805 | 732.4777192 | 800.5630299 | 846.1601242 | 770.1485682 | 815.294699 | 878.2773291 | 11840.1788 | 2.226977816 | 1.515394294 | 242.6210386 | 295.0866748 | 246.1986211 | 384.5984432 | 46.30427751 | 0.90678662 | 0.897318119 | 0.897359239 | 0.908922502 | 2.3 | 0.008 | 85.7641 | 79.37859 | 92.08557
70.04192996 | 91.90439756 | 22.81806216 | 7.399513361 | 0.251509658 | 790.7624915 | 1.424266866 | 8.500115849 | 20.25859529 | 2622.806879 | 0.515243917 | 0.241265688 | 0.820515885 | 6.194822531 | 788.2465197 | 809.476516 | 815.5770825 | 661.0940038 | 795.5602832 | 815.0584957 | 641.6981813 | 791.7950702 | 782.376287 | 722.3980467 | 797.0814058 | 796.3875403 | 765.0833877 | 801.7796944 | 805.1747737 | 399.1029513 | 3.905043882 | 48.21223572 | 136.2486507 | 208.9275629 | 213.9065412 | 289.5653872 | 52.22994877 | 0.529326185 | 0.516949537 | 0.445834155 | 0.453214397 | 1.94 | 0.007 | 85.88935 | 79.53597 | 92.12277
18.10623994 | 51.72194045 | 14.85006177 | 10.49351781 | 0.042974921 | 756.4989267 | 2.31193e-18 | 0.01276529 | 5.790715278 | 2305.617314 | 0.156793529 | 0.109402683 | 0.408449363 | -0.897741697 | 784.5715838 | 792.1937917 | 795.9299658 | 667.8739458 | 784.1154318 | 803.4308652 | 662.7441122 | 788.3306921 | 789.6622893 | 756.7574202 | 777.2817479 | 775.4863466 | 770.7641282 | 793.4363533 | 777.0170435 | 0 | 5.202833801 | 139.592291 | 69.14239352 | 127.4336193 | 166.7577669 | 172.5944672 | 56.29888695 | 0.286647416 | 0.273512422 | 0.183070489 | 0.185328061 | 1.94 | 0.007 | 85.88935 | 79.53597 | 92.12277
16.8909995 | 53.82715271 | 11.6784923 | 8.784273229 | 0.046589915 | 761.4642477 | 2.31193e-18 | 0.013116141 | 5.05580596 | 2298.433582 | 0.165301185 | 0.112704193 | 0.416442362 | -0.927163502 | 785.8274586 | 790.056601 | 796.4860335 | 683.6433251 | 796.4018529 | 801.8816202 | 685.3902916 | 790.4928254 | 799.4020147 | 775.3848227 | 776.530943 | 784.1333891 | 777.859204 | 793.6886641 | 773.836533 | 0 | 3.296126735 | 124.9864907 | 71.97305787 | 132.1389823 | 165.3360652 | 174.0082118 | 55.8705861 | 0.289915562 | 0.276076903 | 0.196423994 | 0.198075717 | 2.32 | 0.008 | 85.89625 | 79.57472 | 92.19792
6.645388354 | 10.18431612 | 10.02648959 | 7.832731086 | 0.049091384 | 751.6162973 | 2.31193e-18 | 0.012825093 | 1.750899284 | 461.9587617 | 0.026445944 | 0.013173585 | 0.077222343 | -0.890358316 | 788.0141409 | 786.8569778 | 793.4758168 | 701.3363021 | 801.112646 | 795.0299815 | 710.3911275 | 789.4262911 | 801.190507 | 776.592475 | 774.3252304 | 782.986561 | 778.5104275 | 794.3448939 | 772.7961766 | 0 | 2.635421483 | 42.09413214 | 13.92642113 | 155.092406 | 173.84285 | 189.5283496 | 49.68709501 | 0.048971005 | 0.045714415 | 0.03144633 | 0.032898111 | 2.32 | 0.008 | 85.89625 | 79.57472 | 92.19792
-0.11503431 | 1.818943934 | 9.654254532 | 7.78035729 | 0.049490503 | 729.5311158 | 2.31193e-18 | 0.013115536 | 0.971560647 | 25.14845882 | 0.000155156 | -0.005482304 | 0.00474006 | -0.827694157 | 788.3878917 | 785.238667 | 792.6431024 | 699.2704466 | 800.9729917 | 794.1137958 | 706.0816602 | 788.9550199 | 800.8549994 | 777.0451358 | 773.6624782 | 781.8799792 | 778.8085495 | 792.1099238 | 782.2066676 | 0 | [-11059] No Good Data For Calculation | 24.49155629 | 2.789017007 | 200.9670907 | 212.3703974 | 235.5740054 | 39.90891775 | 0.002940398 | 0.002020756 | 1.34241e-05 | 0.001298987 | 2.19 | 0.009 | 85.34 | 78.69 | 91.72118
-0.114855059 | 1.662929482 | 9.544034103 | 7.77529537 | 0.050186162 | 710.3582777 | 2.31193e-18 | 0.012950784 | 0.878531721 | 19.85823337 | -0.000397931 | -0.005859929 | 0.00374544 | -0.8297074 | 788.8834223 | 785.1596291 | 792.6647878 | 701.7782459 | 801.3347401 | 793.0055495 | 705.6496366 | 788.9447265 | 800.7551025 | 777.8334925 | 773.8100537 | 780.7523071 | 779.0158729 | 790.273687 | 791.3640492 | 0 | [-11059] No Good Data For Calculation | 21.72542175 | 2.57545055 | 202.8979597 | 219.4073497 | 240.5000061 | 38.84706348 | 0.003089129 | 0.002244021 | 1.28712e-05 | 0.001327219 | 2.19 | 0.009 | 85.34 | 78.69 | 92.03058
-0.114539107 | 1.652855829 | 9.410459295 | 7.776563538 | 0.049941248 | 694.0308342 | 2.31193e-18 | 0.012603203 | 1.130901045 | 10.82024652 | -0.001481281 | -0.006521826 | 0.001709936 | -0.841791659 | 789.2713742 | 785.2018649 | 792.6668044 | 704.7226845 | 801.566941 | 792.588511 | 706.2536943 | 788.9319687 | 800.4525863 | 778.3889208 | 773.9941213 | 779.9643966 | 779.1786111 | 788.8551457 | 798.3508758 | 0 | [-11059] No Good Data For Calculation | 20.9019703 | 2.56259307 | 198.001182 | 222.3132581 | 238.5912685 | 37.21473221 | 0.002268563 | 0.002081069 | 1.21165e-05 | 0.001470021 | 2.05 | 0.008 | 85.54 | 78.77 | 92.19461
-0.115845936 | 1.59342001 | 9.229142489 | 7.812624607 | 0.050004907 | 683.8726919 | 2.31193e-18 | 0.012557631 | 1.270127466 | 12.06941053 | -0.001516807 | -0.007084165 | 0.001500775 | -0.830651017 | 789.6091225 | 785.531693 | 792.8713128 | 706.8608191 | 801.6569098 | 793.3958593 | 707.0472787 | 788.9383951 | 800.1480403 | 778.8003888 | 774.3152537 | 780.0775037 | 779.2304765 | 787.5292477 | 802.3359871 | 0 | [-11059] No Good Data For Calculation | 19.22820561 | 2.487922277 | 190.8042052 | 217.1590971 | 231.7032311 | 35.37378528 | 0.002157027 | 0.001454163 | 2.02795e-06 | 0.001475277 | 2.05 | 0.008 | 85.54 | 78.77 | 92.19461
-0.115022087 | 1.57113378 | 9.012887091 | 7.829032507 | 0.049609885 | 669.5343967 | 2.31193e-18 | 0.012678396 | 1.255585916 | 8.536612818 | -0.001720037 | -0.007238745 | 0.000768248 | -0.842533579 | 789.8200295 | 785.8317169 | 792.6909788 | 708.6780744 | 801.6920392 | 794.5656132 | 708.0534434 | 788.9376366 | 799.7682745 | 779.1454428 | 774.6369502 | 780.4169791 | 779.2895369 | 786.2199431 | 805.3744276 | 0 | [-11059] No Good Data For Calculation | 17.92707691 | 2.460853435 | 185.8282479 | 219.5160848 | 228.2897528 | 35.1789322 | 0.002706432 | 0.001471323 | 7.84257e-07 | 0.001395124 | 2.22 | 0.009 | 85.69 | 78.94 | 92.21264
-0.116189167 | 1.786353423 | 8.769846467 | 7.839031387 | 0.048270913 | 655.9839304 | 2.31193e-18 | 0.013267237 | 1.246216069 | 14.05272985 | -0.001699973 | -0.007297798 | 0.001054243 | -0.851091226 | 790.0157134 | 786.1702675 | 792.723218 | 710.6685361 | 801.6052535 | 795.886527 | 709.3485793 | 788.93907 | 799.426358 | 779.4677987 | 774.9565833 | 780.9742032 | 779.3118423 | 784.9262893 | 808.0427407 | 0 | [-11059] No Good Data For Calculation | 17.9963692 | 2.753372359 | 172.7228443 | 196.6126356 | 206.8923717 | 34.52290029 | 0.001780812 | 0.000924937 | 2.83835e-06 | 0.001533976 | 2.22 | 0.009 | 85.69 | 78.94 | 92.21264
5.115913321 | 1.279485691 | 9.034875481 | 7.803393743 | 0.048559589 | 647.5447869 | 2.31193e-18 | 0.013164023 | 1.295978711 | 181.6187955 | -0.001620002 | -0.007721168 | 0.017971287 | 0.512029672 | 790.0899364 | 786.5701952 | 792.7263838 | 712.4794805 | 801.43074 | 797.4090119 | 710.8046368 | 788.9457173 | 799.1631291 | 779.7313689 | 775.2586245 | 781.7636733 | 779.2078938 | 783.6606971 | 810.0628515 | 0 | 4.141266332 | 13.3024396 | 2.064118113 | 163.6824233 | 183.9566915 | 194.0577942 | 34.37039462 | 0.002246281 | 0.000846195 | 2.25398e-06 | 0.001482436 | 2.33 | 0.006 | 85.49 | 78.82 | 92.07516
6.434364111 | 1.684773693 | 1.828584807 | 3.010617316 | 0.10322751 | 659.8641366 | 0.003748126 | 0.013001243 | 1.655398472 | 1358.973343 | -0.000676798 | -0.008266385 | 0.132280226 | -0.889312356 | 790.0720504 | 786.8448971 | 792.6452302 | 713.0874683 | 800.8862759 | 798.7307189 | 711.7901609 | 788.9557374 | 798.8591879 | 779.9720514 | 775.5292735 | 782.8265872 | 779.1317881 | 782.240848 | 809.8441413 | 0 | 3.011344275 | 9.981175989 | 2.610702321 | 172.9984151 | 189.042434 | 205.1920145 | 35.5428082 | 0.001282031 | -0.000326525 | 0.000170171 | 0.001791674 | 2.33 | 0.006 | 85.49 | 78.82 | 92.07516
4.521852085 | 1.447035022 | 1.090834234 | 2.459521859 | 0.083663201 | 659.8655618 | 3.84648e-17 | 0.013122506 | 1.853238194 | 1694.845078 | 0.000563724 | -0.007899106 | 0.166655563 | -0.870437211 | 789.6007678 | 786.6892509 | 791.7137847 | 706.7735334 | 800.1971495 | 800.7259891 | 706.1618748 | 788.8317791 | 798.255784 | 779.6217784 | 775.6725052 | 785.9472064 | 778.3632186 | 780.4757305 | 809.3261277 | 0 | 8.00132615 | 7.245029145 | 2.293477436 | 189.0172454 | 197.1041615 | 221.6860642 | 36.59485969 | 0.002707932 | -0.000239582 | 0.000402264 | 0.002260115 | 1.92 | 0.007 | 84.07 | 77.11 | 92.16432
-0.123799627 | 1.504373608 | 0.119663895 | 0.937227437 | 0.124468779 | 645.0896249 | 3.84648e-17 | 0.013004823 | 1.475627174 | 592.114077 | -0.000381666 | -0.00817251 | 0.056910858 | -0.870711442 | 789.2728504 | 786.8418146 | 791.4893465 | 702.9121217 | 799.4332438 | 801.8531939 | 700.4699292 | 788.6170855 | 797.4849227 | 778.925849 | 775.670632 | 787.6192208 | 777.693006 | 779.0518599 | 809.2369162 | 0 | [-11059] No Good Data For Calculation | 6.444830247 | 2.374244196 | 183.4085963 | 186.2720508 | 213.7942189 | 36.78759484 | 0.002505261 | -0.001447011 | 1.34346e-05 | 0.001577687 | 2.04 | 0.007 | 85.62371 | 78.8 | 92.16432
-0.124026015 | 1.47612687 | 0.414671826 | 0.287593274 | 0.120528462 | 636.3573829 | 0.007659641 | 0.012960636 | 1.792385218 | 592.9043737 | -0.000398189 | -0.00822028 | 0.056984663 | -0.872368869 | 789.0646592 | 787.1556553 | 791.5350402 | 702.9328451 | 798.8273967 | 802.6678509 | 699.6278458 | 788.5847701 | 797.1747158 | 778.7093929 | 775.7657275 | 788.2840615 | 777.4632274 | 777.8246297 | 809.0552534 | 0 | [-11059] No Good Data For Calculation | 6.025190538 | 2.341733182 | 181.0714543 | 185.6347219 | 212.1836181 | 37.26806867 | 0.002608452 | -0.00155017 | 2.39586e-05 | 0.001570343 | 2.22 | 0.009 | 85.71 | 79.02 | 92.33378
4.435400616 | 6.030035358 | 0.690086048 | 0.754294259 | 0.098940233 | 630.7370447 | 0.009852671 | 0.012938099 | 2.038349096 | 1487.846284 | 0.009012123 | -0.001610941 | 0.157289212 | -0.876509548 | 788.9336453 | 787.4526606 | 791.4005434 | 703.0328021 | 798.2660546 | 803.5518511 | 699.3414649 | 788.5585778 | 797.0174732 | 778.567111 | 775.9890693 | 788.960948 | 777.1278118 | 776.4845043 | 808.5581001 | 0 | 41.84451556 | 9.089530025 | 8.400745466 | 187.1164711 | 194.3089772 | 218.8211661 | 38.65682661 | 0.035382429 | 0.031930422 | 0.010408745 | 0.012507514 | 2.22 | 0.009 | 85.71 | 79.02 | 92.33378
27.68341677 | 96.29463137 | 4.528735275 | 4.129345955 | 0.058821763 | 616.2120637 | 4.03116e-19 | 0.012797336 | 6.696048736 | 2979.697853 | 0.358412243 | 0.213458154 | 0.684979203 | 19.41001768 | 789.7520969 | 786.1369755 | 788.9257433 | 718.7005492 | 804.7611373 | 701.320545 | 712.8152896 | 788.9477527 | 797.4190494 | 779.4699466 | 781.8006364 | 671.1874923 | 778.9137006 | 754.5576475 | 652.8592873 | 0 | 3.667893914 | 79.07978905 | 128.4436883 | 266.0152779 | 220.6298448 | 315.0952075 | 49.9827919 | 0.372290413 | 0.358613944 | 0.430866741 | 0.436726224 | 2.12 | 0.008 | 85.78 | 79.1 | 92.40418
32.646049 | 101.9158084 | 5.185401448 | 4.416947366 | 0.056375381 | 767.956128 | 4.03116e-19 | 0.01254058 | 7.714564375 | 2991.127459 | 0.386675453 | 0.22537989 | 0.715587097 | 4.608543422 | 789.2298113 | 766.4789321 | 784.8508821 | 751.3908278 | 736.2323831 | 739.6002727 | 722.9313494 | 774.9033792 | 782.049443 | 779.4532424 | 713.2546963 | 751.0471135 | 776.8038065 | 715.0149503 | 755.5991949 | 0 | 4.900455931 | 98.11362546 | 136.0010068 | 287.3590306 | 240.3020224 | 344.7447632 | 52.30946457 | 0.376947744 | 0.363964437 | 0.46885714 | 0.474222693 | 2.12 | 0.008 | 85.78 | 79.1 | 92.40418
38.99570685 | 106.3167175 | 15.74892889 | 6.835053548 | 0.03425677 | 788.3139496 | 3.230929627 | 0.560751569 | 15.41534362 | 2875.680772 | 0.486715709 | 0.234567343 | 0.810306414 | 127.9806062 | 786.2499634 | 692.3044271 | 715.1594828 | 724.5285495 | 745.4137393 | 777.5701709 | 699.7226107 | 742.7137696 | 752.1895018 | 730.2789413 | 749.9662878 | 784.8890998 | 740.2593246 | 774.1912231 | 776.3710463 | 0 | 4.59298564 | 17.20989887 | 146.2430001 | 303.1741842 | 246.6851817 | 357.5486113 | 50.89449712 | 0.380318546 | 0.369404608 | 0.558788366 | 0.5654516 | 2.23 | 0.006 | 85.68 | 78.89 | 92.33632
92.78762836 | 122.1574791 | 20.23743516 | 4.293880216 | 0.300468262 | 840.0633875 | 3.461328561 | 12.4590913 | 29.95459749 | 3005.680938 | 0.760582038 | 0.27804586 | 1.11486845 | 221.9026714 | 745.4678536 | 765.1424251 | 741.6180465 | 722.106163 | 791.6228265 | 796.5923951 | 749.0708785 | 791.9259664 | 787.1143863 | 769.0313971 | 797.256038 | 804.511127 | 771.4092459 | 790.5900451 | 819.7557066 | 0 | 4.157114801 | 2.353020764 | 184.2938612 | 321.2970365 | 266.6722682 | 393.1793589 | 47.90905854 | 0.534569203 | 0.524353984 | 0.737205454 | 0.746391838 | 2.23 | 0.006 | 85.68 | 78.89 | 92.33632
137.6845403 | 139.2206587 | 20.37377303 | 3.021132478 | 0.933371851 | 869.9896228 | 3.004039384 | 20.7045547 | 39.54688109 | 3042.155836 | 1.006385224 | 0.331082049 | 1.378008876 | 376.9294595 | 757.4075056 | 781.583519 | 774.5994609 | 768.2406035 | 788.1383833 | 819.3702505 | 769.7798114 | 781.4492099 | 785.0295953 | 787.5737422 | 788.7375208 | 822.7152225 | 782.459758 | 816.9694902 | 846.8079907 | 0 | 2.505908951 | 1.503620961 | 217.3439267 | 331.4877709 | 249.9439455 | 374.665299 | 47.9525984 | 0.728067175 | 0.718200689 | 0.866797244 | 0.878368731 | 2.18 | 0.008 | 85.77178 | 79.05098 | 92.17331
153.3496543 | 148.0825626 | 19.48216698 | 2.609804297 | 0.932747802 | 890.4097181 | 2.924865486 | 24.26352637 | 43.70444805 | 3030.131844 | 1.069477196 | 0.363199299 | 1.447956085 | 428.3794827 | 766.0840748 | 781.8807698 | 780.5639605 | 751.2752784 | 792.1663196 | 836.4511588 | 718.6901281 | 785.6548993 | 814.1487612 | 784.9840351 | 796.3623627 | 842.547816 | 784.1862547 | 832.5888576 | 864.8315165 | 0 | 2.482569964 | 1.443002949 | 234.9164417 | 326.0492871 | 285.315609 | 383.9214783 | 48.1447608 | 0.828570692 | 0.818693465 | 0.874134332 | 0.885682318 | 2.18 | 0.008 | 85.77178 | 79.05098 | 92.17331
163.165123 | 148.6808311 | 19.3220737 | 2.668629016 | 0.948256534 | 894.9222237 | 3.047093461 | 24.07100383 | 43.30107453 | 2996.553147 | 1.052395286 | 0.365788082 | 1.428792339 | 416.2013417 | 786.1394634 | 786.1968563 | 782.4622141 | 737.516197 | 790.0030965 | 844.1474306 | 697.5313167 | 786.2672151 | 829.8789514 | 786.4537229 | 794.3774119 | 845.1874852 | 783.2505339 | 832.849876 | 868.6973393 | 0 | 2.309785569 | 1.475435689 | 235.9783581 | 311.7283244 | 271.0570806 | 368.2669148 | 47.70054551 | 0.844261448 | 0.835254796 | 0.845840967 | 0.857217348 | 1.98 | 0.007 | 85.81908 | 79.24 | 92.06921
172.6366976 | 150.3441526 | 19.4705142 | 2.839047969 | 0.918109523 | 899.5811492 | 2.943006629 | 23.92585366 | 43.4170105 | 3001.056168 | 1.071524043 | 0.370266705 | 1.449647108 | 105.9310331 | 792.1469216 | 807.0628169 | 764.7650676 | 716.0237945 | 788.9844682 | 851.6089724 | 678.4443934 | 787.2194048 | 833.8689447 | 775.1432656 | 795.0605062 | 845.0045526 | 777.5576481 | 834.9895995 | 873.1574548 | 0 | 2.190230112 | 1.520380681 | 237.9281903 | 334.0484215 | 261.3131298 | 359.2391501 | 47.81938913 | 0.881412079 | 0.874345751 | 0.831899246 | 0.844425251 | 1.98 | 0.007 | 85.81908 | 79.24 | 92.06921
175.1272203 | 151.003503 | 20.20986066 | 3.071276998 | 1.054761414 | 898.1112295 | 3.015239205 | 24.46388151 | 44.31762422 | 3009.639902 | 1.116008116 | 0.37358461 | 1.496824286 | 29.55279739 | 786.7281611 | 793.8351419 | 776.7468802 | 681.3110481 | 794.9947848 | 849.7844979 | 656.8359585 | 787.4353513 | 831.0327526 | 761.0192848 | 796.1220451 | 846.1594003 | 762.4076874 | 834.2919034 | 872.0585682 | 0 | 2.202740904 | 1.5414163 | 239.4278841 | 322.4735141 | 257.6426067 | 376.4116783 | 48.15494587 | 0.892625922 | 0.88645205 | 0.871058034 | 0.883805283 | 2 | 0.008 | 86.1 | 79.56 | 92.22906
173.1427286 | 151.4237557 | 20.3932203 | 2.995818554 | 1.163622591 | 898.3653201 | 3.051923232 | 25.19275318 | 45.00775028 | 3008.487374 | 1.129810882 | 0.377084498 | 1.511335706 | 240.2899683 | 775.8278426 | 756.7385129 | 731.2644402 | 674.9597316 | 798.1596083 | 846.0185153 | 607.1744745 | 784.3608012 | 828.9268955 | 747.5002844 | 795.1191467 | 841.9918374 | 762.8045854 | 835.1563052 | 873.3099327 | 0 | 2.90719132 | 1.505488435 | 240.511937 | 319.5109871 | 256.5198875 | 370.2782344 | 48.46483489 | 0.897523678 | 0.890689673 | 0.88522259 | 0.898127063 | 2 | 0.008 | 86.1 | 79.56 | 92.22906
172.832088 | 151.4864528 | 20.20984148 | 2.751811523 | 1.268115284 | 899.236683 | 3.01661629 | 26.2483135 | 45.56810158 | 3011.054503 | 1.123040756 | 0.381044877 | 1.506081666 | 485.9381699 | 785.1084197 | 804.4636479 | 785.159866 | 656.4710937 | 790.5393164 | 847.4832624 | 604.606267 | 782.0622767 | 827.4292025 | 753.1403661 | 796.3621265 | 841.1920632 | 758.6362153 | 836.2590306 | 875.0007406 | 0 | 2.910463002 | 1.437507769 | 241.7246626 | 297.8248327 | 240.1617772 | 373.0625005 | 48.22381795 | 0.897364112 | 0.890681476 | 0.883027389 | 0.895760195 | 2.06 | 0.009 | 85.99 | 79.4 | 92.10709
179.8297919 | 154.3541095 | 20.80481746 | 3.086674853 | 1.361349059 | 899.2360477 | 3.045789009 | 26.39450496 | 45.55717849 | 2990.490747 | 1.119854918 | 0.398004103 | 1.50155836 | 523.6597967 | 784.3266423 | 818.5151505 | 820.8101158 | 659.9497211 | 785.5706752 | 854.2398437 | 631.0809393 | 784.1529198 | 832.4395219 | 734.8606789 | 799.9878695 | 823.0668333 | 750.7318456 | 835.4210698 | 875.2010658 | 0 | 2.205403405 | 1.483478099 | 245.8478537 | 314.3096557 | 245.9685282 | 397.3646675 | 48.37374923 | 0.900434366 | 0.893311954 | 0.899872859 | 0.912901689 | 2.06 | 0.009 | 85.99 | 79.4 | 92.10709
179.9732274 | 154.9970991 | 20.9348041 | 3.150615024 | 1.517339302 | 899.8888106 | 3.113360749 | 26.78699369 | 46.302233 | 3008.07876 | 1.102924615 | 0.40497303 | 1.486831394 | 539.2674822 | 782.2095184 | 812.8803867 | 816.4728844 | 664.2533608 | 788.3290097 | 871.0658235 | 505.6481213 | 782.879967 | 830.3150863 | 708.1162928 | 800.6491132 | 834.7933607 | 728.503021 | 833.8049741 | 875.3608239 | 0 | 2.244461096 | 1.465311167 | 247.3037783 | 289.6686289 | 259.9383729 | 411.7930251 | 48.4923844 | 0.899423352 | 0.892754457 | 0.893863816 | 0.90693139 | 2.26 | 0.008 | 85.86 | 79.14 | 92.03058
180.0461441 | 155.4182261 | 21.07385336 | 3.210934998 | 1.502951836 | 899.1217412 | 3.058998308 | 26.83854782 | 46.26070906 | 2992.564895 | 1.088197392 | 0.410120508 | 1.470869069 | 473.4742574 | 783.8471517 | 805.9304144 | 813.5888032 | 666.2530138 | 787.7981857 | 859.0743675 | 571.7085976 | 784.342697 | 824.8368472 | 701.6650307 | 795.9667828 | 841.0445231 | 733.2474529 | 835.5346775 | 875.1745583 | 0 | 2.23745401 | 1.481397638 | 247.7746228 | 299.404733 | 233.7223179 | 396.4334807 | 48.02891037 | 0.897439267 | 0.891317489 | 0.889208941 | 0.902380725 | 2.26 | 0.008 | 85.86 | 79.14 | 92.0886
179.9296944 | 156.6040382 | 21.33167159 | 3.397576162 | 1.515089429 | 904.0500119 | 2.870836512 | 26.7610517 | 46.56044394 | 2994.089285 | 1.096182562 | 0.415719488 | 1.480316605 | 382.447401 | 782.3975029 | 794.738545 | 800.013153 | 662.9880474 | 788.4829046 | 850.9724266 | 508.817568 | 787.7171332 | 815.5405741 | 708.1691894 | 797.4378016 | 842.9863489 | 735.6184261 | 839.1777274 | 879.689647 | 0 | 2.249129789 | 1.517898742 | 248.8783727 | 300.1936701 | 242.5869701 | 395.0134594 | 48.04224685 | 0.900138587 | 0.894043535 | 0.902861463 | 0.916216268 | 1.96 | 0.009 | 86.12 | 79.29 | 92.1557
180.137212 | 156.6002091 | 21.42413537 | 3.461418728 | 1.496787971 | 904.3275357 | 2.95679691 | 26.74136357 | 46.89391468 | 3001.640091 | 1.118047133 | 0.414100608 | 1.50259572 | 196.5836272 | 784.3345651 | 787.4743588 | 791.1549749 | 656.3317914 | 791.600681 | 842.2851742 | 522.7301714 | 790.7604332 | 811.0604696 | 721.5831293 | 800.2985254 | 837.7875343 | 748.4202678 | 840.5847117 | 880.5733114 | 0 | 2.259510037 | 1.527643582 | 249.5613159 | 305.8231081 | 238.5832478 | 373.363127 | 48.06521004 | 0.904625537 | 0.898240443 | 0.917131121 | 0.931295425 | 1.96 | 0.009 | 86.12 | 79.29 | 92.1557
179.8722681 | 156.6006215 | 21.44808194 | 3.39865168 | 1.469998109 | 900.1411499 | 2.998344968 | 26.76329469 | 47.09316669 | 3005.52478 | 1.111985036 | 0.415901554 | 1.496599665 | 70.47335436 | 783.160464 | 785.5160653 | 781.4682399 | 657.3499411 | 788.7303292 | 861.1500711 | 631.159469 | 788.1146097 | 810.0442534 | 728.9619534 | 797.5883241 | 828.4965728 | 751.6133781 | 839.1441768 | 877.2203254 | 0 | 2.266725059 | 1.517805624 | 249.1250548 | 298.8541967 | 247.4935604 | 359.9499761 | 48.12121432 | 0.903212021 | 0.896870927 | 0.913747382 | 0.9283342 | 2.02 | 0.008 | 86.09 | 79.4 | 92.24263
152.2624232 | 154.7666411 | 21.33431681 | 3.136927377 | 1.362123205 | 904.7335841 | 2.934828881 | 26.73561193 | 46.83791825 | 3005.643248 | 1.082952743 | 0.411776385 | 1.466997844 | 247.9416389 | 781.4572243 | 792.753836 | 799.6053015 | 666.0923436 | 798.9313463 | 866.4438427 | 589.6622642 | 791.0714796 | 808.9049327 | 722.9531406 | 799.6971795 | 828.3299599 | 729.4381928 | 837.3429419 | 881.5688717 | 0 | 3.174007729 | 1.484172695 | 246.8444959 | 280.8512923 | 242.6462517 | 352.1448744 | 47.18780655 | 0.897377148 | 0.88993524 | 0.88416418 | 0.898371549 | 2.02 | 0.008 | 86.09 | 79.4 | 92.24263
104.992916 | 135.1327281 | 20.46454574 | 3.246241881 | 0.676965913 | 875.1952722 | 2.599820225 | 18.41251873 | 36.97151961 | 2903.915342 | 0.871061828 | 0.337813288 | 1.229590676 | 309.2226492 | 783.2053615 | 816.3589365 | 821.2052446 | 712.9431496 | 790.3379319 | 850.4371212 | 658.1207769 | 789.5765433 | 824.0854863 | 765.412916 | 793.1443724 | 830.5623321 | 756.4440658 | 827.4028205 | 860.3359366 | 0 | 4.090261624 | 1.724564191 | 209.2207465 | 207.5615452 | 192.4543348 | 242.2623446 | 45.21140725 | 0.783763679 | 0.774958099 | 0.68211921 | 0.694649884 | 2.21 | 0.009 | 86.28 | 79.47 | 92.12964
178.6698291 | 155.6604269 | 20.48923474 | 3.588251411 | 1.39864568 | 900.6448155 | 2.998837863 | 24.07738311 | 44.35243824 | 3061.192681 | 1.082230208 | 0.400933863 | 1.46897701 | 288.8101773 | 783.5856863 | 815.0496753 | 803.8998689 | 724.4107533 | 790.1582306 | 843.3638538 | 689.6573052 | 786.2517439 | 823.6338366 | 758.377519 | 785.1742384 | 847.3296513 | 764.2678562 | 832.217578 | 873.5190601 | 0 | 2.152850563 | 1.573055264 | 244.4068011 | 290.910189 | 242.1006551 | 339.0065473 | 46.03799342 | 0.893228386 | 0.884374887 | 0.873696082 | 0.887530673 | 2.21 | 0.009 | 86.28 | 79.47 | 92.12964
179.8473496 | 156.3646206 | 20.81353819 | 3.348402498 | 1.29431935 | 899.7127907 | 2.970945365 | 25.29174728 | 45.57849201 | 3003.793678 | 1.127264589 | 0.403680896 | 1.510307082 | 148.5353945 | 769.7638344 | 794.9410191 | 782.0713668 | 686.6975901 | 799.1557418 | 846.1187628 | 626.8735451 | 790.076067 | 827.4089799 | 728.0091999 | 791.2836496 | 844.0348358 | 752.8891423 | 832.1279753 | 875.4179684 | 0 | 2.201966782 | 1.545536911 | 247.1813448 | 286.072755 | 252.3222483 | 363.1905189 | 46.13681137 | 0.904756311 | 0.897023366 | 0.91002544 | 0.923959896 | 2.04 | 0.007 | 85.62371 | 78.8 | 92.01125
176.9659824 | 153.8539246 | 21.35427869 | 3.311914164 | 1.331301272 | 900.5837379 | 2.940629544 | 25.74345528 | 46.22950771 | 3001.150597 | 1.117760951 | 0.399678797 | 1.499449229 | 132.5047371 | 761.0593083 | 809.6892082 | 780.7398544 | 666.8635901 | 803.2414572 | 856.5408592 | 617.0457813 | 788.4217193 | 823.480899 | 714.9775336 | 792.1389958 | 837.6733648 | 756.0294214 | 830.4895804 | 877.0012853 | 0 | 2.265655776 | 1.523427821 | 244.3680106 | 269.911036 | 262.6323768 | 368.554109 | 46.38674257 | 0.90236483 | 0.894954621 | 0.897504769 | 0.911583354 | 2.36 | 0.008 | 86.23532 | 79.4129 | 92.01125
176.8339587 | 153.5831435 | 21.24181471 | 3.221085269 | 1.349163992 | 902.5573621 | 3.147807103 | 26.00293964 | 46.41877894 | 3005.105111 | 1.127024389 | 0.397974146 | 1.510073169 | 118.0266695 | 765.0783457 | 805.8806379 | 766.3509385 | 659.2157568 | 795.3887097 | 842.6706567 | 602.6518982 | 786.5517718 | 824.6305451 | 717.760025 | 790.6889124 | 833.6810641 | 743.0689619 | 827.7919057 | 877.0208705 | 0 | 2.271338076 | 1.50086982 | 244.809123 | 280.6375908 | 262.979163 | 379.2282003 | 46.62280647 | 0.903200323 | 0.895273773 | 0.904180192 | 0.918354564 | 1.81 | 0.008 | 86.12805 | 79.3719 | 92.10404
176.3553867 | 152.3771529 | 21.30940126 | 3.117663885 | 1.277807009 | 905.0327539 | 3.048711092 | 26.13648502 | 46.67295528 | 3003.895836 | 1.124179428 | 0.3942397 | 1.506684087 | 97.58030215 | 776.5997894 | 801.2786718 | 805.1313694 | 652.7966786 | 755.9151682 | 837.225334 | 640.053001 | 787.4561005 | 821.7250511 | 729.557335 | 791.3259382 | 837.9879666 | 738.7651901 | 822.4717436 | 879.3119244 | 0 | 2.279227956 | 1.495578675 | 243.3708417 | 286.6532215 | 254.5911821 | 374.528439 | 46.58804103 | 0.901310676 | 0.894207077 | 0.897898504 | 0.912128198 | 1.81 | 0.008 | 86.12805 | 79.3719 | 92.10404
176.1366418 | 153.1354211 | 21.25702052 | 3.087017293 | 1.279082936 | 905.0631659 | 3.028204417 | 26.20099102 | 46.65947701 | 3000.941582 | 1.103540099 | 0.400425285 | 1.485639619 | 146.0023169 | 771.382597 | 809.4469435 | 818.498614 | 654.6066437 | 769.409181 | 860.5639102 | 524.2194364 | 788.9434611 | 814.896425 | 716.2685064 | 792.1190499 | 839.2181933 | 724.9090603 | 825.4552611 | 877.1848122 | 0 | 2.277013113 | 1.494035111 | 244.4595325 | 283.7316808 | 259.5661871 | 389.2485851 | 46.69220875 | 0.898761093 | 0.890693723 | 0.88763472 | 0.901441924 | 2.11 | 0.009 | 86.19615 | 79.50959 | 92.2155
178.8298277 | 155.5757785 | 21.28214221 | 3.254566764 | 1.258521672 | 905.2162684 | 2.980822722 | 26.16655869 | 46.46281123 | 3003.61729 | 1.094962785 | 0.411464921 | 1.47814895 | 452.2489652 | 762.3453029 | 810.8667259 | 824.3134211 | 653.4161419 | 790.1079594 | 849.9400341 | 575.159476 | 786.9681006 | 813.9228357 | 706.1922644 | 790.422862 | 841.0872483 | 713.3574837 | 828.525188 | 876.6399514 | 0 | 2.237463903 | 1.53594378 | 247.6161204 | 280.0965927 | 259.0312086 | 396.5339084 | 47.45864371 | 0.89851215 | 0.891184892 | 0.894213144 | 0.908293223 | 2.11 | 0.009 | 86.19615 | 79.50959 | 92.2155
179.9038138 | 156.5776091 | 21.41406224 | 3.412624643 | 1.346279119 | 905.085655 | 3.072286379 | 26.08632148 | 46.16104096 | 2999.434487 | 1.104640946 | 0.415138548 | 1.488962362 | 361.8135848 | 761.0042174 | 793.3687298 | 808.1148413 | 658.4439923 | 792.442719 | 854.7659857 | 646.6048173 | 784.2882259 | 815.9592509 | 702.0194512 | 791.1548279 | 836.0180604 | 715.0005722 | 827.9124376 | 877.330806 | 0 | 2.228558213 | 1.542313685 | 248.7662166 | 271.0246948 | 265.3764191 | 388.5782557 | 47.53918315 | 0.901596694 | 0.892577752 | 0.906968458 | 0.921472265 | 2.16 | 0.008 | 86.22031 | 79.43446 | 92.1019
177.5817924 | 152.935964 | 21.39203449 | 3.232501478 | 1.289676561 | 904.9303875 | 3.002293285 | 26.10386638 | 46.00345463 | 2996.935769 | 1.138088541 | 0.396537309 | 1.51986716 | 418.7077017 | 753.1048248 | 788.4899667 | 765.8171542 | 658.4736838 | 794.0592783 | 850.9061306 | 638.3979704 | 783.6629921 | 817.3457391 | 706.0971239 | 794.2279192 | 838.1051731 | 723.8591144 | 820.8923822 | 877.6150787 | 0 | 2.260665326 | 1.511598464 | 243.8721781 | 266.6970201 | 259.3767815 | 387.4369537 | 47.56019437 | 0.902693735 | 0.894210569 | 0.912748441 | 0.927205046 | 2.16 | 0.008 | 86.22031 | 79.43446 | 92.1019
166.9385548 | 144.8429755 | 21.26610752 | 2.790585346 | 1.20536711 | 901.7384824 | 3.138786563 | 25.84555856 | 45.19879839 | 2995.541823 | 1.116746521 | 0.366625769 | 1.494260552 | 500.0410493 | 759.3362244 | 807.1771216 | 807.3734013 | 663.3744111 | 800.0782696 | 841.7203335 | 649.2290966 | 785.7648705 | 818.9761307 | 697.0752616 | 795.8556021 | 834.1772387 | 726.0926174 | 818.7437955 | 869.1967297 | 0 | 2.357530245 | 1.439355541 | 233.0389863 | 256.531065 | 262.9866929 | 374.9815531 | 47.4606814 | 0.884327727 | 0.876703997 | 0.868270241 | 0.88155925 | 2.06 | 0.007 | 85.91341 | 79.05 | 92.34979
165.0479731 | 143.5532873 | 20.96990109 | 2.885610885 | 1.097518418 | 900.2959693 | 3.115036883 | 24.4676619 | 43.17433819 | 2985.178529 | 1.089854363 | 0.358760888 | 1.464577852 | 485.7942431 | 737.4278649 | 814.2537863 | 822.8002992 | 672.0099789 | 788.3528337 | 836.1692191 | 529.9953973 | 777.370312 | 820.2005624 | 692.6711078 | 787.5595924 | 824.54692 | 724.4449237 | 824.9921866 | 869.2300037 | 0 | 2.274858456 | 1.489850687 | 229.4715113 | 268.557845 | 265.7221226 | 388.9243841 | 47.50118873 | 0.872438946 | 0.865250302 | 0.841667122 | 0.85466686 | 2.06 | 0.007 | 85.91341 | 79.05 | 92.34979
164.9626071 | 143.5491946 | 21.14609265 | 3.025892824 | 1.353823353 | 899.8282979 | 2.950033265 | 25.24776733 | 43.31994439 | 3004.653865 | 1.106655357 | 0.359132279 | 1.4824988 | 501.9507467 | 744.8390303 | 814.0321052 | 823.2476244 | 675.2187295 | 784.79003 | 837.681444 | 653.6534761 | 779.4282318 | 827.7124571 | 686.2468641 | 784.2288636 | 823.1784218 | 730.2598079 | 827.1076275 | 871.4294059 | 0 | 2.285027317 | 1.464384001 | 229.7621222 | 272.9154861 | 265.7035469 | 387.1474049 | 47.4683265 | 0.875412886 | 0.868589065 | 0.854152786 | 0.867549542 | 2.32 | 0.008 | 86.12 | 79.32 | 92.17239
158.9260278 | 143.3443364 | 20.83495361 | 2.804317361 | 1.191546837 | 900.4182895 | 2.888823357 | 25.30720875 | 43.8184407 | 3000.328728 | 1.0757213 | 0.361318109 | 1.450923237 | 285.5320797 | 765.8851065 | 814.0602433 | 809.8634309 | 673.4924605 | 786.5514514 | 840.0406659 | 666.2585806 | 774.1167175 | 828.3951304 | 686.819197 | 786.0141312 | 829.9862763 | 732.0445607 | 819.7836492 | 877.6693335 | 0 | 5.878664165 | 1.448903749 | 229.7077718 | 268.5320722 | 259.1189679 | 386.1720752 | 47.23696337 | 0.870595837 | 0.86259065 | 0.829920115 | 0.843256807 | 2.32 | 0.008 | 86.12 | 79.32 | 92.17239
164.4472079 | 144.6715531 | 20.73372137 | 2.896824343 | 1.200662244 | 899.8625077 | 3.078159041 | 24.69416551 | 43.3379143 | 3003.69469 | 1.034500154 | 0.370180731 | 1.410671117 | -0.949404895 | 759.7462314 | 824.0470415 | 816.0711295 | 668.3523891 | 787.0587742 | 842.7998377 | 625.9602896 | 776.878225 | 830.6137529 | 687.8957132 | 785.1549771 | 827.9750103 | 729.8579911 | 825.0472861 | 876.7863587 | 0 | 2.29341162 | 1.470292612 | 230.9955738 | 274.1246612 | 254.8517794 | 413.7164151 | 47.52272652 | 0.865699389 | 0.858219169 | 0.805688264 | 0.819134912 | 2.15 | 0.007 | 85.94 | 79.25 | 92.5201
163.4931276 | 142.5985192 | 20.64293288 | 2.820781015 | 1.221554231 | 899.51909 | 3.13478191 | 24.42077812 | 42.82957464 | 2996.764147 | 0.987878389 | 0.36682381 | 1.362163519 | -0.963032592 | 740.9226211 | 822.4177554 | 825.2254601 | 660.8483521 | 794.266914 | 844.8457936 | 664.6070706 | 775.4253803 | 829.0816553 | 686.9817711 | 780.1592412 | 823.4113789 | 727.0949213 | 823.8969502 | 875.1779103 | 0 | 2.278408931 | 1.449945189 | 227.8709017 | 273.3197001 | 228.480705 | 398.0729132 | 47.4039445 | 0.855733175 | 0.848298476 | 0.763528544 | 0.776552971 | 2.15 | 0.007 | 85.94 | 79.25 | 92.5201
169.4345557 | 148.231506 | 20.83037421 | 3.018354796 | 1.239510164 | 902.7873662 | 2.916346212 | 25.0493644 | 43.93714044 | 3003.636549 | 1.006565792 | 0.388331558 | 1.384141522 | -0.909078313 | 689.3825886 | 809.9033559 | 821.5246756 | 665.3826219 | 792.7439225 | 869.3612732 | 665.4092926 | 784.0575297 | 833.5083545 | 686.5751742 | 778.1715625 | 825.3534898 | 722.4433004 | 829.026261 | 875.5676563 | 0 | 2.253037303 | 1.485744748 | 235.9532891 | 286.6874127 | 230.8088526 | 392.9099876 | 46.82479183 | 0.866540625 | 0.859257029 | 0.80295141 | 0.8155515 | 2.31 | 0.009 | 85.97 | 79.18 | 92.30859
174.9792413 | 152.2445238 | 21.1798977 | 3.40918844 | 1.49044319 | 903.6212955 | 2.989523808 | 25.63892369 | 44.3930576 | 2999.28664 | 1.060777774 | 0.401440368 | 1.440858425 | 97.91184486 | 698.3636407 | 782.7513141 | 778.1256497 | 664.9265989 | 798.090499 | 844.2246766 | 664.558586 | 787.4954772 | 832.0831724 | 694.4513471 | 784.6237936 | 831.2745981 | 721.0844763 | 828.9444838 | 876.4073636 | 0 | 2.20822594 | 1.51598951 | 241.9763049 | 277.0372681 | 243.9539265 | 385.8240915 | 46.7234451 | 0.880253662 | 0.872897443 | 0.862773404 | 0.876061966 | 2.31 | 0.009 | 85.97 | 79.18 | 92.30859
175.8633923 | 152.6260264 | 20.22058374 | 3.01203776 | 1.359227811 | 884.6325984 | 2.9146145 | 26.19986634 | 42.0107509 | 3040.599209 | 1.082141036 | 0.396427545 | 1.468629125 | 166.6650476 | 702.1613856 | 776.4749304 | 754.4436653 | 664.8021617 | 796.2822638 | 836.8467946 | 662.4884439 | 781.515286 | 825.9298827 | 704.7055501 | 783.0626792 | 825.3963128 | 733.3384914 | 824.6215093 | 867.7852307 | 9016.784321 | 2.287535448 | 1.470025379 | 248.4854753 | 261.8365036 | 259.4465485 | 377.0316405 | 47.97315199 | 0.884940648 | 0.877394153 | 0.873536778 | 0.886637683 | 2.3 | 0.008 | 85.88 | 79.31 | 92.0886
178.8731807 | 153.9959931 | 20.12008712 | 2.991807777 | 1.200309913 | 894.088008 | 2.823639163 | 26.00940461 | 40.87204817 | 3009.120141 | 1.078350223 | 0.401978497 | 1.462504847 | 163.9205792 | 706.0674701 | 781.0222584 | 784.5838829 | 668.9439264 | 786.8031786 | 845.3522124 | 664.4267089 | 777.5526755 | 825.6934796 | 696.8576603 | 781.0651059 | 841.6176251 | 731.7321176 | 837.818453 | 875.6144456 | 10791.59438 | 2.225102284 | 1.500654808 | 251.6225047 | 258.6129577 | 266.1159571 | 386.0161979 | 48.44421615 | 0.882589031 | 0.876373671 | 0.879239415 | 0.892160571 | 2.3 | 0.008 | 85.88 | 79.31 | 92.04044
179.5835715 | 155.0095794 | 19.90487416 | 2.942306754 | 1.25961371 | 885.4903582 | 3.083910662 | 26.43342292 | 40.07441104 | 3012.922766 | 1.102689906 | 0.403394204 | 1.487888251 | 191.0707275 | 730.7406853 | 786.0161458 | 801.9323668 | 668.8972469 | 789.097571 | 835.9504036 | 602.6134398 | 774.03824 | 824.87301 | 694.0688512 | 782.8821829 | 829.2265583 | 731.181302 | 831.284452 | 869.1687252 | 13182.75119 | 2.226168962 | 1.489911629 | 253.6568468 | 260.1542924 | 271.2482678 | 405.8656571 | 49.21833856 | 0.887538427 | 0.882788919 | 0.899292606 | 0.912400249 | 2.21 | 0.009 | 85.85 | 79.13 | 92.20339
177.3819162 | 154.0578457 | 19.7863303 | 2.84517418 | 1.162201271 | 889.9274755 | 2.966151113 | 26.00827783 | 39.27461651 | 2987.460504 | 1.098686656 | 0.398289741 | 1.481349392 | 539.856442 | 718.793702 | 789.3383059 | 799.009448 | 672.9625907 | 788.2122353 | 843.9846336 | 587.1884729 | 764.6885328 | 817.2616655 | 684.3161536 | 786.1081323 | 835.9287488 | 718.8031966 | 829.5362281 | 871.4570165 | 13247.5721 | 2.240353113 | 1.485214915 | 251.8294921 | 263.2750926 | 285.7951136 | 409.3229226 | 49.32535213 | 0.884852876 | 0.879456282 | 0.892027533 | 0.905037358 | 2.21 | 0.009 | 85.85 | 79.13 | 92.20339
176.2246073 | 153.4792897 | 19.96414159 | 2.962984181 | 1.2010399 | 889.8431741 | 2.928322634 | 25.73352817 | 39.04417327 | 2998.576168 | 1.102263196 | 0.395430025 | 1.485969636 | 481.4092328 | 707.5535809 | 799.8091737 | 816.6218376 | 667.956497 | 791.4817386 | 836.894892 | 650.172556 | 770.4707985 | 817.6830304 | 687.2893692 | 777.0066103 | 832.2579846 | 715.5273422 | 839.7254475 | 872.816081 | 13028.50733 | 2.244634518 | 1.498798557 | 250.7659035 | 285.2459559 | 288.2730336 | 380.0170351 | 49.26043016 | 0.88512779 | 0.880179362 | 0.892141497 | 0.905284434 | 1.98 | 0.008 | 85.83 | 79.41 | 92.16107
178.31716 | 152.8942658 | 19.93495481 | 2.842898189 | 1.224537726 | 890.1993707 | 2.764696438 | 26.17735512 | 40.3377337 | 3006.167397 | 1.110590403 | 0.392733932 | 1.495800609 | 466.2864197 | 732.4192009 | 789.8712183 | 791.5507558 | 670.3106525 | 791.0353733 | 857.7626761 | 653.0563314 | 777.4796868 | 821.863616 | 690.6405376 | 776.2672296 | 834.1525221 | 723.2333306 | 836.0538787 | 874.4941439 | 12794.67425 | 2.288058035 | 1.462960427 | 251.6593252 | 279.3494573 | 277.1028973 | 373.2062575 | 49.34233843 | 0.887664274 | 0.882454019 | 0.894819656 | 0.908167309 | 1.98 | 0.008 | 85.83 | 79.41 | 92.16107
188.304804 | 148.1902369 | 19.9209809 | 2.83496454 | 1.114149344 | 883.9212223 | 2.742286692 | 24.64627395 | 38.60008701 | 2938.289952 | 1.090983302 | 0.375259622 | 1.466561752 | 572.7386852 | 754.202255 | 794.9250899 | 784.9072615 | 671.0013706 | 793.9938486 | 842.5543085 | 645.6767219 | 777.7186597 | 819.8725709 | 698.9055952 | 780.25446 | 839.4760545 | 732.1405351 | 829.3460039 | 871.3890184 | 12652.33673 | 2.106858264 | 1.504110958 | 243.0766487 | 284.3922293 | 277.9744627 | 368.9147583 | 49.24555962 | 0.874353057 | 0.86881368 | 0.862698317 | 0.875873363 | 2.15 | 0.007 | 86.07 | 79.45 | 92.23728
45.24892595 | 23.07219156 | 20.19765959 | 3.41537662 | 0.342823077 | 836.252036 | 3.368034621 | 2.814179998 | 6.987465824 | 622.8960066 | 0.157046876 | 0.04971297 | 0.227880216 | 202.6036817 | 695.8297852 | 784.9686251 | 789.9229001 | 657.0883482 | 779.1096499 | 806.1643405 | 279.7886279 | 763.4882357 | 794.5154768 | 678.6073007 | 777.016974 | 803.5158395 | 718.84416 | 805.3432836 | 826.2767793 | 1329.143548 | 32.61527113 | 9.500478356 | 36.00692186 | 308.2203293 | 284.7335538 | 405.286193 | 45.1826225 | 0.132879264 | 0.132452269 | 0.118511692 | 0.122193392 | 2.15 | 0.007 | 86.07 | 79.45 | 92.23728
9.482603739 | 2.815685892 | 18.76067331 | 4.405606237 | 0.260009061 | 796.1096873 | 2.981604886 | 0.012901495 | 1.588393786 | 435.0028007 | 0.002305046 | -0.004908895 | 0.044902716 | 20.02457656 | 685.095608 | 781.3087605 | 784.5724514 | 656.3441046 | 765.8999462 | 799.1198218 | 136.0597795 | 744.4997636 | 787.6317041 | 673.7222302 | 773.5244205 | 796.7985481 | 712.9597763 | 796.8964317 | 830.7856631 | 0 | 16.12378866 | 11.37603419 | 4.082785088 | 277.6114713 | 263.7734621 | 354.9479379 | 36.93122161 | 0.002502147 | 0.002254932 | 1.40543e-07 | 0.001573442 | 2.36 | 0.008 | 86.23532 | 79.4129 | 92.42565
9.741728563 | 59.74950108 | 9.345821159 | 7.427610786 | 0.152280421 | 733.135171 | 0.008389192 | 0.012828685 | 5.243480368 | 2633.215045 | 0.268697673 | 0.124200529 | 0.552831469 | 193.2252753 | 686.0284077 | 783.5988994 | 788.4036106 | 658.2274541 | 768.2279516 | 800.3032549 | 103.6247847 | 747.6630694 | 788.1603825 | 674.4083741 | 774.5424353 | 787.300095 | 708.7286806 | 795.3037585 | 780.6582531 | 0 | 8.562018415 | 75.14776731 | 79.78624826 | 312.7313071 | 293.3088856 | 396.5038846 | 43.20907974 | 0.318270083 | 0.307004467 | 0.26255614 | 0.267681661 | 1.99 | 0.007 | 85.86359 | 79.02923 | 92.42565
18.3234921 | 99.22318847 | 9.464096459 | 7.237779537 | 0.058250101 | 773.6229663 | 0.086599876 | 0.012504502 | 7.287720824 | 2734.216843 | 0.475551506 | 0.221847055 | 0.78308792 | 40.61095079 | 756.2057868 | 791.1644033 | 790.1246591 | 673.0873079 | 792.4143049 | 796.295595 | 473.7459183 | 782.1673174 | 794.0122724 | 690.0356168 | 773.7546663 | 764.6346177 | 727.9876414 | 778.1617425 | 776.3442428 | 0 | 9.01476016 | 96.65969477 | 132.5397541 | 206.998145 | 245.4603482 | 292.4686352 | 49.32817101 | 0.447341712 | 0.433670514 | 0.492887536 | 0.499219552 | 2.23 | 0.009 | 85.91495 | 79.21649 | 92.07195
36.91647913 | 101.8996043 | 21.48217574 | 8.43266666 | 0.043297158 | 793.9345515 | 3.794506781 | 2.172979087 | 17.69181301 | 2762.477042 | 0.59380994 | 0.222998057 | 0.911751071 | 60.72489292 | 787.1143548 | 787.2939061 | 788.2206524 | 692.8652816 | 801.8966243 | 803.9565762 | 689.6160021 | 786.4299332 | 775.5990946 | 721.6234598 | 782.3039321 | 794.128379 | 753.5370266 | 792.1861037 | 784.9066367 | 0 | 5.893546952 | 9.965393674 | 142.9910126 | 242.8190379 | 258.7577361 | 305.715111 | 49.82881323 | 0.440566718 | 0.428002433 | 0.600152007 | 0.608517027 | 2.23 | 0.009 | 85.91495 | 79.21649 | 92.07195
106.3394096 | 123.8175601 | 20.34224998 | 3.355445539 | 0.486349632 | 844.469949 | 3.204432491 | 16.63362203 | 34.51467269 | 3124.133812 | 0.90092286 | 0.276673396 | 1.271220659 | 213.0599077 | 756.5036783 | 744.2443912 | 747.2108813 | 756.077603 | 798.43212 | 796.6576831 | 753.0832128 | 781.568872 | 774.6972414 | 782.2893753 | 791.4970658 | 795.7876106 | 788.4253464 | 799.8694613 | 825.6866897 | 0 | 2.819506858 | 1.72982948 | 191.9652976 | 326.9582819 | 295.4283014 | 383.346749 | 48.9120071 | 0.628374632 | 0.61712912 | 0.781004703 | 0.794252177 | 1.98 | 0.008 | 86.00974 | 79.26749 | 92.51681
134.5525048 | 138.0913053 | 19.26037886 | 2.730377665 | 0.965809903 | 866.6169197 | 2.778324617 | 20.83377796 | 36.50922474 | 3036.040185 | 1.044660778 | 0.317348091 | 1.417669155 | 321.0831173 | 732.7242266 | 649.7702028 | 638.4817735 | 777.0655149 | 782.3146882 | 825.2891594 | 742.8436513 | 777.573958 | 795.3602421 | 778.2576701 | 780.1281181 | 828.6929911 | 777.6118392 | 822.5626146 | 848.5183987 | 5465.342936 | 2.527667748 | 1.471796402 | 219.123292 | 256.4635425 | 265.5255525 | 377.3756819 | 48.34136352 | 0.787043152 | 0.776109653 | 0.825434233 | 0.840683113 | 1.98 | 0.008 | 86.00974 | 79.26749 | 92.51681
152.7635341 | 148.1222584 | 18.47856561 | 2.712604579 | 0.930522608 | 885.200259 | 2.85873859 | 22.35441036 | 36.50158315 | 3023.601015 | 1.103070635 | 0.345813719 | 1.483534422 | 412.3636905 | 710.7364505 | 716.8272957 | 664.4099928 | 753.9217579 | 783.0991789 | 845.9943487 | 693.1344727 | 778.6503833 | 827.2075857 | 747.5472981 | 780.8100553 | 847.7107777 | 773.0833145 | 837.2034699 | 866.5381318 | 11360.13023 | 2.38605481 | 1.493755669 | 238.6634204 | 269.2781047 | 272.2909652 | 420.5866608 | 48.13257069 | 0.861712054 | 0.851373034 | 0.852266356 | 0.867654992 | 1.95 | 0.008 | 85.97201 | 79.29825 | 92.29874
166.6238559 | 150.6833567 | 18.79557031 | 2.805474482 | 1.083257645 | 892.6220984 | 2.871442797 | 23.65724823 | 36.80038779 | 2996.716153 | 1.093824069 | 0.361825807 | 1.473918634 | 489.5946154 | 712.8540038 | 777.0626224 | 733.4706183 | 721.998419 | 783.910757 | 865.7321994 | 605.2941734 | 780.526746 | 832.893591 | 732.5579394 | 782.2990765 | 848.3888547 | 765.1714272 | 841.7624606 | 872.0402786 | 12399.70872 | 2.236782277 | 1.489556966 | 243.4097694 | 308.6004903 | 253.5934855 | 414.4092089 | 47.92350328 | 0.867878429 | 0.857972406 | 0.858723207 | 0.874236519 | 1.95 | 0.008 | 85.97201 | 79.29825 | 92.29874
172.3607382 | 149.5667603 | 19.57455705 | 2.87421877 | 1.098782463 | 900.1789255 | 2.678271959 | 24.30628851 | 37.88157634 | 3002.254483 | 1.123518577 | 0.360904731 | 1.504042971 | 438.1324415 | 740.4625158 | 794.0382555 | 787.9044498 | 688.1238076 | 792.3628993 | 856.0489091 | 513.8561871 | 783.5527116 | 834.7668834 | 730.1575563 | 787.6869372 | 862.732966 | 758.9628992 | 845.5189311 | 879.6783771 | 12380.435 | 2.227332137 | 1.493895572 | 242.5743412 | 320.5261642 | 258.8972572 | 414.2158263 | 47.58432164 | 0.874883837 | 0.865560294 | 0.879421374 | 0.895436213 | 1.99 | 0.009 | 86.08 | 79.56 | 92.20205
174.3567775 | 151.5568835 | 19.81370892 | 2.936930313 | 1.122482632 | 899.9285306 | 2.780477835 | 24.723104 | 38.79556089 | 3014.947891 | 1.132823801 | 0.369532918 | 1.516242307 | 404.6425791 | 767.2093544 | 804.220987 | 808.283587 | 681.8881516 | 796.1460605 | 874.8987825 | 612.5720306 | 784.1173984 | 830.8133957 | 712.8045886 | 791.2682303 | 844.8553281 | 755.7538252 | 839.1353528 | 879.748526 | 12338.96744 | 2.245230086 | 1.503204547 | 246.9516116 | 304.6844059 | 272.526189 | 408.6094961 | 47.67150505 | 0.905516465 | 0.895454106 | 0.87180526 | 0.888051942 | 1.99 | 0.009 | 86.08 | 79.56 | 92.20205
174.1893661 | 151.0630764 | 19.68910914 | 2.860584707 | 1.123318484 | 899.9868669 | 2.828641376 | 24.50330213 | 38.57228982 | 2992.206509 | 1.12571099 | 0.365791534 | 1.506637724 | 430.4507214 | 773.0534113 | 814.8462432 | 822.488609 | 674.2211947 | 798.3032466 | 866.5200612 | 641.1564337 | 785.3983314 | 827.5022473 | 697.9383694 | 788.773088 | 855.3355647 | 759.6739371 | 842.2556087 | 879.9758417 | 12576.44333 | 2.242052065 | 1.493511617 | 246.9619999 | 306.7069798 | 272.3602661 | 377.9741824 | 47.80129944 | 0.907626876 | 0.898202002 | 0.857666677 | 0.873666808 | 2.4 | 0.008 | 85.88935 | 79.08 | 92.3229
172.8481484 | 150.3283265 | 20.16621971 | 2.914696532 | 1.138924708 | 900.1842159 | 2.73918172 | 24.61361075 | 38.63398842 | 3001.990833 | 1.140715837 | 0.365102571 | 1.523028025 | 120.4466002 | 783.9191811 | 813.8509546 | 825.7402245 | 662.2685086 | 803.1663058 | 877.7600855 | 592.3580093 | 785.9927159 | 818.5834672 | 692.8448569 | 794.1501024 | 845.5032692 | 751.5498179 | 835.5263082 | 880.4952443 | 12564.95441 | 2.261977667 | 1.505939747 | 245.8671049 | 290.4459359 | 262.1307675 | 386.7599492 | 48.10883722 | 0.910214938 | 0.901353932 | 0.868517388 | 0.88482305 | 2.4 | 0.008 | 85.88935 | 79.08 | 92.3229
168.5442753 | 146.090547 | 20.63745154 | 2.905439808 | 1.160198002 | 902.5878279 | 2.713429849 | 24.41367019 | 38.08243807 | 2995.512126 | 1.14495692 | 0.353369489 | 1.52476718 | 63.79925317 | 788.7009367 | 829.3094151 | 833.5868976 | 665.2423552 | 803.1117256 | 866.7061441 | 579.5120355 | 794.4031416 | 817.3883106 | 686.8262614 | 793.4026434 | 836.986039 | 748.3031743 | 831.1176803 | 882.657971 | 12570.07898 | 2.291628382 | 1.501274637 | 239.8798429 | 278.5300384 | 270.5790509 | 401.5173316 | 48.40159407 | 0.907554324 | 0.898928673 | 0.858296946 | 0.874579781 | 2.29 | 0.007 | 86.09246 | 79.65 | 92.15093
166.5869424 | 144.6157658 | 20.65693448 | 2.841459239 | 1.143679746 | 902.5371601 | 2.628860423 | 24.18091088 | 37.47353461 | 2994.48427 | 1.106907546 | 0.35068254 | 1.485384148 | 74.02767828 | 784.3471104 | 831.2262892 | 834.882397 | 660.5508811 | 801.1260437 | 861.0765125 | 636.4683398 | 787.3117014 | 800.2665278 | 694.9673407 | 794.535322 | 846.4524958 | 748.3244992 | 838.0764385 | 882.52277 | 12565.40426 | 2.282587994 | 1.503625794 | 237.5355823 | 308.878482 | 261.0188256 | 356.0326948 | 48.47781369 | 0.899209949 | 0.89018309 | 0.825561425 | 0.84087511 | 2.29 | 0.007 | 86.09246 | 79.65 | 92.15093
175.1030482 | 150.9442188 | 20.78798357 | 3.03469006 | 1.209228527 | 901.8652755 | 2.611952927 | 25.0134308 | 38.5755859 | 3011.783381 | 1.11526719 | 0.37566658 | 1.498371993 | 306.6216398 | 788.8804179 | 827.051812 | 833.3081021 | 658.3623581 | 800.7210603 | 860.6223182 | 491.0165114 | 782.8056237 | 775.0933912 | 715.4953814 | 796.6724125 | 851.2593759 | 749.9920651 | 822.1022331 | 880.8398126 | 12601.13383 | 2.232483431 | 1.536899828 | 246.9617343 | 343.5192585 | 264.9308369 | 335.907485 | 48.87344571 | 0.895961167 | 0.887174022 | 0.872963602 | 0.888132581 | 2.1 | 0.006 | 85.96 | 79.34 | 92.25851
168.7739398 | 152.7327139 | 20.64126557 | 2.928394055 | 1.197737051 | 903.3616994 | 2.556800472 | 25.6392471 | 39.30930041 | 3007.026182 | 1.112392428 | 0.384325787 | 1.497303632 | 514.0508752 | 787.4749285 | 832.2301232 | 834.6661349 | 668.7886843 | 801.6771583 | 876.2873077 | 538.2348282 | 792.5543606 | 796.6347336 | 729.9653482 | 792.4567161 | 844.4010156 | 737.0564978 | 824.9909551 | 881.4728091 | 12551.02934 | 2.791939233 | 1.524185272 | 250.1733317 | 295.6778998 | 253.110661 | 368.483535 | 48.76541 | 0.897892221 | 0.889032201 | 0.880219918 | 0.895700142 | 2.1 | 0.006 | 85.96 | 79.34 | 92.25851
174.9223442 | 149.7297418 | 20.78950528 | 2.874990887 | 1.162619939 | 904.588827 | 2.542940296 | 25.49106764 | 39.14331926 | 2889.570224 | 1.127641169 | 0.373567638 | 1.499999681 | 526.6199213 | 772.2197647 | 828.3493725 | 833.9641555 | 683.5136497 | 800.418324 | 880.6126739 | 429.0515911 | 793.0812013 | 812.5828122 | 717.1516453 | 792.0507687 | 841.3722945 | 740.8496841 | 833.7531621 | 882.9641333 | 12492.46772 | 2.259668161 | 1.524848231 | 245.8884659 | 297.9018732 | 261.8499705 | 378.8981183 | 49.03963771 | 0.891705634 | 0.882599956 | 0.885363351 | 0.900847189 | 2.13 | 0.008 | 85.92 | 79.22 | 92.04044
170.1519254 | 145.1645876 | 21.07269124 | 2.796054752 | 1.198583945 | 902.6832633 | 2.575113489 | 25.25164213 | 38.83301538 | 2802.951877 | 1.147909628 | 0.355870998 | 1.510267528 | 240.4977632 | 754.8658243 | 817.223096 | 832.7253242 | 679.1465776 | 805.0506456 | 856.1899446 | 593.2916417 | 790.5899189 | 822.9394936 | 713.0053856 | 788.5174518 | 857.228354 | 750.2832517 | 833.2798264 | 881.5782885 | 12479.26493 | 2.311412906 | 1.502281587 | 239.5616422 | 319.2503367 | 263.2977769 | 344.990323 | 48.9366222 | 0.885797976 | 0.878149226 | 0.886987276 | 0.902322727 | 2.13 | 0.008 | 85.92 | 79.22 | 92.25049
168.0927506 | 143.823318 | 20.32651394 | 2.676139341 | 1.15333294 | 902.079623 | 2.581110882 | 24.81437831 | 38.11333555 | 2797.881209 | 1.135121385 | 0.347924881 | 1.495200814 | 123.2692036 | 779.2376273 | 822.6544214 | 834.9708101 | 675.1540923 | 797.7853211 | 868.592263 | 626.6855956 | 785.1259041 | 834.3805506 | 713.6879367 | 793.571004 | 844.8343086 | 749.4387182 | 836.677417 | 882.1244719 | 12484.88065 | 2.301608734 | 1.475991798 | 237.2201044 | 310.3753791 | 264.1899001 | 362.1574278 | 48.86039879 | 0.879646979 | 0.871594991 | 0.868218408 | 0.883320482 | 1.95 | 0.007 | 85.97 | 79.37 | 92.31615
166.6868787 | 143.6501414 | 20.32861761 | 2.791981118 | 1.165039078 | 901.6742089 | 2.674403983 | 24.35847153 | 37.76292588 | 2800.062476 | 1.137052835 | 0.345700187 | 1.496708923 | 57.03381369 | 784.6709485 | 830.7090544 | 833.7195819 | 670.3460949 | 795.9645869 | 868.035396 | 572.339959 | 784.3397044 | 831.6707813 | 711.094569 | 795.630225 | 839.4245967 | 749.3694974 | 827.5653533 | 880.7567534 | 12494.85087 | 2.302445705 | 1.48668293 | 236.4743485 | 289.6598486 | 259.0269499 | 377.4615268 | 48.9261637 | 0.879433036 | 0.870986545 | 0.867345339 | 0.882670726 | 1.95 | 0.007 | 85.97 | 79.37 | 92.31615
166.7693679 | 142.5540502 | 20.21799601 | 2.812319848 | 1.113421453 | 900.7906858 | 2.587921599 | 24.17942914 | 37.77188465 | 2801.070622 | 1.129062864 | 0.341871776 | 1.488388152 | 59.21927685 | 785.3220601 | 832.1849891 | 832.5967309 | 661.9553353 | 798.4286626 | 859.620062 | 661.7657821 | 785.4875335 | 834.0026968 | 714.4719793 | 788.1881277 | 852.4658097 | 753.0478536 | 835.6057702 | 880.6649131 | 12486.30302 | 2.294740204 | 1.498158392 | 234.7420645 | 316.4193031 | 259.4057412 | 353.4473798 | 49.28296766 | 0.875962313 | 0.868355412 | 0.857564935 | 0.87263238 | 2.09 | 0.009 | 85.87 | 79.13 | 92.36065
167.6766075 | 144.811964 | 19.98087566 | 2.926060994 | 1.192742304 | 903.3609497 | 2.636680396 | 24.27850154 | 37.82065857 | 2794.853398 | 1.119118203 | 0.351376968 | 1.478292764 | 107.1509989 | 784.7183845 | 823.718271 | 830.4425096 | 662.5963997 | 792.7433555 | 873.9743876 | 650.2600293 | 788.0678959 | 823.3525159 | 717.7870031 | 792.1518527 | 847.105177 | 743.8152512 | 831.2705322 | 881.6748221 | 12487.58741 | 2.281618735 | 1.507621127 | 237.9293116 | 317.7711003 | 265.8955432 | 359.023351 | 49.44462512 | 0.87602803 | 0.867873169 | 0.859608314 | 0.875000518 | 2.09 | 0.009 | 85.87 | 79.13 | 92.36065
167.9530621 | 146.1128991 | 19.86233651 | 2.925276299 | 1.250076801 | 900.5709106 | 2.640956583 | 24.94866477 | 38.39037181 | 2809.718617 | 1.121758223 | 0.359559951 | 1.483803665 | 141.2715608 | 789.2822837 | 828.1724557 | 832.3059683 | 659.7756245 | 797.1530225 | 857.3407925 | 464.6678387 | 791.6101506 | 805.6754855 | 726.4491243 | 793.5405138 | 855.983343 | 748.3830751 | 828.7631734 | 879.6429804 | 12494.04013 | 2.310056356 | 1.487383184 | 240.4653571 | 321.1509848 | 260.4190038 | 354.6217952 | 49.39727158 | 0.879935075 | 0.871886077 | 0.869900735 | 0.885466839 | 1.8 | 0.008 | 86.03 | 79.37 | 92.13727
167.9617662 | 147.0030013 | 19.69220893 | 2.907111291 | 1.245476066 | 898.6799269 | 2.623788542 | 24.98710884 | 38.45162866 | 2798.640159 | 1.122066902 | 0.362431657 | 1.484252564 | 418.7332638 | 785.6287066 | 824.8731106 | 830.7807881 | 663.4987477 | 791.4963971 | 870.5353061 | 626.6463892 | 786.963171 | 798.3646216 | 725.6186439 | 794.0437457 | 840.0910965 | 736.2053574 | 827.7093827 | 877.3694833 | 12481.56821 | 2.308523594 | 1.486870374 | 241.6649537 | 316.4399321 | 263.6044376 | 361.362977 | 49.32152384 | 0.881003988 | 0.872141362 | 0.873760678 | 0.889214069 | 1.8 | 0.008 | 86.03 | 79.37 | 92.13727
169.1856749 | 147.6261285 | 19.79761253 | 2.953298377 | 1.3103671 | 898.9392692 | 2.703952309 | 25.14127278 | 38.67288685 | 2802.244737 | 1.121097266 | 0.365176302 | 1.483843406 | 453.298654 | 788.2532218 | 829.8161839 | 833.8885042 | 666.340984 | 795.4697671 | 867.8515127 | 618.7853477 | 781.4773758 | 813.3630723 | 722.7813017 | 792.0448507 | 824.4894272 | 745.2678442 | 828.1926565 | 876.6095871 | 12473.85249 | 2.303467181 | 1.485628753 | 242.6707257 | 313.3620785 | 273.7816127 | 351.6774384 | 49.27516433 | 0.881892301 | 0.873943643 | 0.875385682 | 0.890967434 | 1.99 | 0.007 | 85.86359 | 79.02923 | 92.44931
168.2341244 | 144.2597532 | 19.97698712 | 2.810113992 | 1.267602011 | 899.658092 | 2.707560343 | 25.07472309 | 38.57649823 | 2793.816932 | 1.15122693 | 0.348591882 | 1.511660914 | 452.5999597 | 783.3046978 | 830.9200765 | 803.1804841 | 660.7832944 | 792.2166288 | 862.0082843 | 650.9434269 | 779.2197341 | 824.9798519 | 709.7143247 | 786.3828922 | 847.5882825 | 735.6470953 | 829.6796593 | 878.1950065 | 12471.34457 | 2.305978605 | 1.462217366 | 238.1911782 | 325.6268175 | 273.5378982 | 332.5715202 | 49.27820432 | 0.882331939 | 0.873206007 | 0.882451338 | 0.898385262 | 1.9 | 0.008 | 85.9597 | 79.29825 | 92.44931
165.0233909 | 143.3214552 | 19.80954963 | 2.880965675 | 1.241709763 | 896.6941554 | 2.728785338 | 24.26770566 | 37.64901512 | 2790.188144 | 1.128427995 | 0.345973031 | 1.486724328 | 246.5164769 | 780.3646737 | 826.2717393 | 831.6301041 | 658.07098 | 787.4924544 | 859.9668783 | 564.373629 | 784.0002541 | 827.3947565 | 734.023744 | 786.9706942 | 866.4245116 | 752.8515357 | 820.8468876 | 878.0028045 | 12481.72545 | 2.299971218 | 1.479960878 | 235.7979216 | 331.4990313 | 264.8230906 | 317.1472582 | 48.97351279 | 0.876559737 | 0.867396363 | 0.859998112 | 0.875857002 | 2.18 | 0.009 | 85.90978 | 79.3086 | 92.5641
164.9407539 | 143.3262814 | 19.58980457 | 2.840812271 | 1.195898987 | 899.4881358 | 2.675029149 | 24.15322533 | 37.48969048 | 2798.994399 | 1.128890962 | 0.345024499 | 1.488503696 | 89.46402998 | 782.0041351 | 828.5745456 | 832.5775335 | 659.6303792 | 788.729093 | 881.2904753 | 547.4712323 | 784.2125826 | 833.0098886 | 729.5149564 | 788.4197895 | 835.6648092 | 738.3821656 | 829.9163885 | 877.4505203 | 12471.40703 | 2.287201856 | 1.482586321 | 235.5971102 | 322.3845314 | 259.4273303 | 339.1714519 | 48.87532932 | 0.876900074 | 0.868414705 | 0.858446263 | 0.874258326 | 2.18 | 0.009 | 85.90978 | 79.3086 | 92.5641
133.0397246 | 125.6471817 | 20.2164713 | 3.399157987 | 1.004564227 | 877.5531865 | 2.678590495 | 19.47459767 | 32.01666525 | 2600.257387 | 0.966517362 | 0.29829309 | 1.294633954 | 264.3624796 | 779.3993744 | 829.673714 | 817.3119746 | 653.6768289 | 785.6055947 | 855.386149 | 653.9434332 | 781.0977374 | 824.6113342 | 703.4626394 | 787.3495969 | 840.3881434 | 752.7538947 | 821.9998946 | 863.9489059 | 10218.90639 | 5.946816233 | 2.947699637 | 203.5813496 | 302.6761269 | 257.0479789 | 321.7587716 | 48.50888137 | 0.766002387 | 0.756445087 | 0.731079157 | 0.745462949 | 2.3 | 0.008 | 86.03475 | 79.46225 | 92.41066
1.181180311 | 1.70884895 | 20.45869215 | 7.696929396 | 1.040335356 | 831.4018103 | 7.625966065 | 0.012565567 | 1.289207603 | 17.55883211 | 0.000494249 | -0.005678274 | 0.001925773 | -0.905884701 | 759.7256872 | 793.1186109 | 737.3490948 | 645.4163515 | 772.9643419 | 827.3084405 | 656.4145606 | 783.1324268 | 809.80387 | 695.4519411 | 786.0083387 | 817.0129114 | 743.9556768 | 808.3228158 | 816.3543775 | 60.16925758 | 60.46122694 | 13.27305585 | 2.672673224 | 271.2601268 | 249.7170753 | 286.6819543 | 40.36632892 | 0.004462572 | 0.00301877 | 5.00364e-05 | 0.001930227 | 2.3 | 0.008 | 86.03475 | 79.46225 | 92.41066
-0.068678302 | 1.98795602 | 19.9807655 | 7.845952392 | 0.860310029 | 805.7082288 | 6.642191725 | 0.012413224 | 1.169702639 | 11.32948063 | 0.000239557 | -0.006769816 | 0.000684503 | -0.956825991 | 750.2524227 | 785.3250198 | 732.9043869 | 646.5943574 | 765.9996568 | 825.3126481 | 638.3366991 | 783.0950214 | 807.8374471 | 693.9675537 | 786.8878265 | 815.486804 | 738.3042038 | 804.1529622 | 819.205373 | 0 | 114.891057 | 12.58603491 | 3.198762494 | 267.5998196 | 251.9083337 | 284.9596265 | 33.73808693 | 0.003563829 | 0.000762946 | 2.25523e-06 | 0.001810744 | 1.81 | 0.008 | 85.92828 | 79.17197 | 92.57063
-0.129627969 | 2.27592024 | 20.03275128 | 7.913009942 | 0.790067755 | 782.4597282 | 5.610055142 | 0.012356858 | 1.13517375 | 11.0357185 | 0.000211201 | -0.007349415 | 0.000224952 | -0.952560106 | 748.536965 | 783.457693 | 731.176473 | 647.4865615 | 764.7087242 | 825.5723313 | 619.543967 | 783.0590919 | 806.8357167 | 694.9692064 | 787.6400225 | 815.3931588 | 736.1500865 | 802.167428 | 821.7412845 | 0 | [-11059] No Good Data For Calculation | 11.24672652 | 3.499572379 | 252.8684674 | 247.0303103 | 272.8866123 | 36.52856072 | 0.002382492 | 0.000344546 | 2.76472e-18 | 0.001693229 | 1.81 | 0.008 | 85.92828 | 79.17197 | 92.57063
-0.129054155 | 1.903767848 | 19.38096837 | 7.634511235 | 0.773763832 | 761.4784709 | 4.768802503 | 0.012844113 | 1.170243192 | 12.68376076 | 0.00055185 | -0.007785052 | 0.000570739 | -0.966757491 | 749.369765 | 782.5900082 | 729.9584477 | 648.0644687 | 764.7492017 | 826.2840814 | 604.6409413 | 782.7725518 | 805.9170633 | 696.1889166 | 788.1980038 | 815.3884267 | 735.4176953 | 800.5454394 | 823.1034472 | 0 | [-11059] No Good Data For Calculation | 9.218257993 | 2.962801005 | 238.6109205 | 241.1272631 | 258.6091208 | 38.89281369 | 0.001882735 | -0.000388664 | 2.76472e-18 | 0.001648661 | 2.21 | 0.009 | 85.82 | 79.34 | 92.62634
-0.129168599 | 1.72474893 | 18.19163266 | 7.196293368 | 0.757611748 | 742.3664447 | 3.923632511 | 0.012332328 | 1.247224142 | 20.70393609 | 0.000342841 | -0.00790511 | 0.001238999 | -0.989441403 | 751.0343858 | 782.0434904 | 729.2470623 | 648.601935 | 765.2805435 | 826.9474847 | 593.0180172 | 782.3889176 | 805.1505462 | 697.4096307 | 788.6130991 | 815.3812997 | 735.5098416 | 799.0084391 | 824.9673366 | 0 | [-11059] No Good Data For Calculation | 7.977309619 | 2.829644471 | 224.9541192 | 234.2280255 | 243.9419881 | 39.93236317 | 0.001721002 | -0.000369915 | 2.76472e-18 | 0.001631882 | 2.21 | 0.009 | 85.82 | 79.34 | 92.62634
-0.128618444 | 1.677317419 | 16.82538381 | 6.816634403 | 0.738472126 | 724.3424064 | 3.256842195 | 0.012494418 | 1.206728625 | 26.50781058 | -0.000410912 | -0.007932112 | 0.001150893 | -0.985794779 | 752.7831767 | 781.7197789 | 729.1645211 | 649.1314814 | 765.7035941 | 827.7673369 | 583.5785545 | 781.9259398 | 804.6382063 | 698.525183 | 788.9522592 | 815.3549876 | 735.6430417 | 797.4602115 | 827.1766524 | 0 | [-11059] No Good Data For Calculation | 7.184457393 | 2.809913792 | 213.4179678 | 229.0155635 | 232.1033848 | 39.67072011 | 0.002013944 | 0.000175155 | 2.76472e-18 | 0.001640507 | 2.08 | 0.007 | 85.8 | 79.42 | 92.55225
3.831948924 | 1.747614789 | 15.47853253 | 6.426498952 | 0.700309054 | 706.8937975 | 2.640395369 | 0.012842083 | 1.1980896 | 16.22403964 | 0.000708572 | -0.0087228 | 0.000634273 | -0.988479988 | 752.963083 | 781.9580865 | 729.5755973 | 649.6185218 | 765.4300232 | 828.4546521 | 574.3402235 | 781.3295815 | 804.2847506 | 699.4163113 | 789.2823305 | 815.2607424 | 735.7259256 | 795.7852075 | 829.3245497 | 0 | 51.06859455 | 6.758296625 | 2.919759959 | 210.8482979 | 224.0827771 | 227.588062 | 40.67323726 | 0.00154482 | -0.001387557 | 2.76472e-18 | 0.00165503 | 2.08 | 0.007 | 85.8 | 79.42 | 92.55225
-0.132335498 | 1.863611806 | 14.54033745 | 6.172220644 | 0.705020726 | 691.8458105 | 2.950364111 | 0.013096879 | 1.189263241 | 109.3675873 | 0.001028155 | -0.008457431 | 0.010179558 | -0.989701421 | 751.1615002 | 782.6255711 | 730.2837737 | 649.7094684 | 764.0431938 | 829.1349742 | 560.1746593 | 780.4564019 | 803.8689617 | 699.6567294 | 789.5806505 | 814.9645221 | 735.9049891 | 793.9255872 | 831.1444678 | 0 | [-11059] No Good Data For Calculation | 6.575437952 | 2.885582607 | 209.3404276 | 219.1355516 | 225.6477711 | 45.69929842 | 0.001555208 | -0.001361955 | 2.76472e-18 | 0.001623629 | 2.15 | 0.006 | 85.91 | 79.39 | 92.3703
-0.130377782 | 1.883840479 | 16.43873625 | 6.756802541 | 2.386521156 | 681.2939064 | 8.618251612 | 0.012492698 | 1.504805754 | 321.752503 | 0.000159657 | -0.008069822 | 0.030401982 | -1.00080198 | 752.0605989 | 782.3403605 | 729.9901153 | 650.1307894 | 763.8503655 | 829.7895286 | 551.5608917 | 779.7366801 | 803.3653355 | 700.3048028 | 789.8204598 | 814.895381 | 736.2944994 | 792.1138113 | 832.6061754 | 0 | [-11059] No Good Data For Calculation | 5.205118167 | 2.523842677 | 199.2436516 | 213.1956534 | 214.8966905 | 45.72348136 | 0.002380424 | -0.001371741 | 2.76472e-18 | 0.001583268 | 2.15 | 0.006 | 85.91 | 79.39 | 92.3703
-0.128209692 | 1.689879135 | 1.741991015 | 1.926609166 | 4.726756224 | 665.651837 | 9.064803225 | 0.012634433 | 1.630884653 | 36.62100713 | 0.001178328 | -0.007939257 | 0.003733691 | -0.985924821 | 753.3666261 | 781.9156892 | 729.6467921 | 650.5936965 | 763.9026322 | 830.4601114 | 545.4174581 | 779.0487385 | 802.9431533 | 701.0423033 | 790.1256929 | 815.0047863 | 736.7481807 | 790.2983039 | 833.8686227 | 0 | [-11059] No Good Data For Calculation | 0.757330599 | 2.288270988 | 191.0671476 | 207.0160011 | 205.8056972 | 44.53080611 | 0.004682403 | -0.002062791 | 2.76472e-18 | 0.001575086 | 2.1 | 0.008 | 86.01 | 79.62 | 92.22219
-0.125358562 | 1.617829597 | 1.915692954 | 1.978960185 | 4.560034443 | 649.6454432 | 8.058538834 | 0.012958996 | 1.625112646 | 24.02265656 | 0.000162227 | -0.00781311 | 0.00168311 | -0.951773228 | 755.0147722 | 781.4953575 | 729.3836287 | 651.1533814 | 764.0007174 | 831.3302424 | 541.6020686 | 778.4599616 | 802.7050781 | 701.9150312 | 790.3191031 | 815.0563189 | 737.2937309 | 788.6182555 | 835.092462 | 0 | [-11059] No Good Data For Calculation | 0.733433626 | 2.179805873 | 184.6618609 | 202.867054 | 199.3450204 | 45.01191933 | 0.004965268 | -0.001651728 | 3.97733e-08 | 0.001330622 | 2.1 | 0.008 | 86.01 | 79.62 | 92.22219
-0.064050037 | 1.500940114 | 2.009004177 | 1.510770676 | 2.352814393 | 641.3493876 | 3.377093978 | 0.012942808 | 1.778787657 | 340.8828504 | -0.001258465 | -0.008021219 | 0.03137482 | -0.895840282 | 756.2866658 | 781.0650625 | 729.1921278 | 651.7067586 | 763.9056387 | 832.0766331 | 538.5346346 | 777.8695722 | 802.4179207 | 702.7754643 | 790.465982 | 815.1311918 | 737.7149332 | 786.9547233 | 835.7665222 | 0 | 370.3487704 | 0.703815581 | 2.060439197 | 177.6829002 | 198.3768481 | 192.0042048 | 44.64321887 | 0.002605593 | 0.000468588 | 2.60209e-18 | 0.001367475 | 2.06 | 0.007 | 86.11944 | 79.76928 | 92.25049
13.13637755 | 25.37376856 | 3.173720974 | 2.876200242 | 0.095990426 | 578.835902 | 0.008523889 | 0.012543471 | 2.874056685 | 2491.110607 | 0.08603823 | 0.035969238 | 0.344383379 | -0.903903966 | 754.3474733 | 784.2536207 | 736.8376514 | 652.3239176 | 761.2130381 | 828.5800506 | 523.8069254 | 776.692695 | 801.68721 | 701.7996528 | 790.7776284 | 813.1324528 | 738.2948664 | 787.4013175 | 782.255484 | 0 | 2.75902994 | 38.47751109 | 33.95619331 | 204.8083796 | 199.4523051 | 209.9165002 | 47.91841499 | 0.181981357 | 0.173395383 | 0.063560107 | 0.066244958 | 2.06 | 0.007 | 86.11944 | 79.76928 | 92.31216
1.788497123 | 2.945321172 | 6.522526882 | 5.975820311 | 0.066631721 | 534.6293952 | 2.35735e-19 | 0.012544293 | 1.531485074 | 227.2473923 | 0.003344038 | -0.00635263 | 0.026171234 | -0.923227963 | 771.8726372 | 786.2685096 | 748.6864247 | 655.8433254 | 761.0860142 | 771.3957966 | 559.4363071 | 777.2612742 | 801.3867447 | 698.6556221 | 790.8954089 | 796.827844 | 743.092677 | 793.4542118 | 616.0051582 | 0 | 34.35799753 | 21.08509097 | 4.009502157 | 208.5054248 | 185.8226342 | 205.8895846 | 46.12175749 | 0.016960347 | 0.015805179 | 0.001326067 | 0.002662632 | 2.16 | 0.009 | 86.0596 | 79.6501 | 92.21403
0.247006556 | 1.589338403 | 6.095094795 | 5.646387055 | 0.070559626 | 557.4054417 | 2.35735e-19 | 0.012594674 | 1.608636093 | 229.3018615 | -0.000934458 | -0.007991903 | 0.020849692 | -0.915316661 | 768.6649143 | 787.4749863 | 750.6754307 | 655.5681186 | 756.9399867 | 754.9612188 | 549.77878 | 776.8610633 | 801.6761445 | 697.2742664 | 791.0450752 | 785.6705271 | 740.4999317 | 789.5679406 | 637.4047049 | 0 | 491.7393673 | 15.57177326 | 2.52489779 | 190.8296851 | 179.5291336 | 195.6735847 | 41.0049139 | 0.002870413 | 0.00283331 | 2.06384e-06 | 0.001391146 | 2.16 | 0.009 | 86.0596 | 79.6501 | 92.21403
9.795952715 | 76.12953939 | 5.248907117 | 4.438975555 | 0.069172122 | 581.7446826 | 2.35735e-19 | 0.012698382 | 6.829468181 | 2788.208178 | 0.328832455 | 0.153899775 | 0.633541966 | -0.911376524 | 781.8742586 | 789.674101 | 755.9413739 | 666.370067 | 777.4334155 | 679.4862206 | 608.6096296 | 782.796614 | 805.6179225 | 699.9542646 | 793.1222796 | 673.1165415 | 747.3754867 | 760.943693 | 616.2645095 | 0 | 11.00886132 | 74.88246497 | 101.7411272 | 235.8467081 | 206.3673581 | 228.597537 | 48.85535553 | 0.427428314 | 0.416676613 | 0.259933163 | 0.266001984 | 1.9 | 0.006 | 86.02279 | 79.45951 | 92.33597
18.23323688 | 103.2687683 | 6.904965104 | 5.346593376 | 0.058958938 | 770.1581153 | 2.35735e-19 | 0.012940776 | 7.619770062 | 2938.027618 | 0.461881817 | 0.214599415 | 0.789227606 | -0.929046931 | 797.0940295 | 790.3465476 | 773.6086587 | 695.2537263 | 696.6291843 | 751.2125443 | 699.5601691 | 791.5674452 | 747.5859274 | 740.9320238 | 716.2502013 | 730.2150748 | 756.6867132 | 684.2016496 | 752.5848195 | 0 | 4.623121765 | 112.8009611 | 137.9966206 | 224.424372 | 196.1667254 | 219.4620863 | 52.99758665 | 0.539668384 | 0.527631594 | 0.36882699 | 0.375844097 | 1.9 | 0.006 | 86.02279 | 79.45951 | 92.33597
9.831532964 | 54.96543587 | 6.336473573 | 4.788630402 | 0.05962488 | 691.418648 | 2.35735e-19 | 0.012764488 | 5.848155361 | 2033.828676 | 0.189559427 | 0.087860194 | 0.4136843 | -0.92976696 | 782.6755549 | 712.3943061 | 781.4544966 | 693.0901826 | 756.2933221 | 772.9892596 | 683.0365964 | 751.3297635 | 771.3492071 | 742.6219814 | 669.1774008 | 775.2579917 | 675.0258972 | 768.432498 | 734.3761005 | 0 | 5.127573574 | 104.3087842 | 73.88677852 | 208.9494562 | 186.8986543 | 200.7206133 | 54.84206843 | 0.296103211 | 0.283655908 | 0.166158497 | 0.169684597 | 2.09 | 0.008 | 85.94039 | 79.25611 | 92.12641
9.439433282 | 50.55553674 | 7.244693147 | 5.18497976 | 0.056592581 | 662.5986169 | 2.35735e-19 | 0.012785739 | 5.811088081 | 1999.973958 | 0.165595052 | 0.078019901 | 0.384802273 | -0.938848342 | 745.6388625 | 699.9143505 | 730.7101729 | 687.6793488 | 781.5117648 | 717.743175 | 651.8945356 | 739.3663675 | 788.082289 | 673.2291123 | 771.2875521 | 695.0140532 | 677.6286366 | 772.8160082 | 682.3624476 | 0 | 6.40547338 | 106.0632435 | 67.9773341 | 223.7496218 | 191.7749153 | 214.0174269 | 55.84108154 | 0.271465645 | 0.260434577 | 0.152153794 | 0.155110598 | 2.09 | 0.008 | 85.94039 | 79.25611 | 92.12641
4.975484134 | 50.25254352 | 6.887218069 | 4.855697164 | 0.055602084 | 633.8787385 | 2.35735e-19 | 0.013018966 | 4.90201132 | 1997.324625 | 0.163272771 | 0.075414402 | 0.382105073 | -0.93038728 | 725.7374947 | 746.1544378 | 713.8618463 | 697.1205828 | 762.8506502 | 695.9174732 | 684.869489 | 769.2519575 | 780.690382 | 672.7422179 | 789.8148908 | 667.8070614 | 742.0237391 | 741.8873191 | 662.0578481 | 0 | 8.644458259 | 107.0263759 | 66.89487444 | 231.6451067 | 189.5691644 | 216.3049047 | 56.59100459 | 0.269306122 | 0.25891923 | 0.149226578 | 0.152594379 | 1.9 | 0.008 | 85.9597 | 79.29825 | 92.26828
17.02941032 | 93.31259267 | 6.191285878 | 3.941287034 | 0.056633327 | 740.112662 | 0.12542976 | 0.013226775 | 6.936972524 | 2710.55204 | 0.38185719 | 0.171245455 | 0.681768556 | -0.95402676 | 753.0558162 | 776.1378633 | 725.240723 | 710.2922927 | 722.7554179 | 694.0188332 | 731.1116802 | 776.4010112 | 748.649565 | 752.5500437 | 724.6713522 | 689.1216357 | 773.839863 | 709.5003214 | 705.440079 | 0 | 5.379838728 | 102.5775445 | 124.4596638 | 244.9648468 | 187.117808 | 227.7944799 | 57.40701011 | 0.406519524 | 0.396326297 | 0.353672552 | 0.359471506 | 2.3 | 0.008 | 85.93482 | 79.32828 | 92.26828
44.27489336 | 104.2164265 | 16.70512949 | 5.806662175 | 0.038052436 | 787.0586277 | 3.718699678 | 2.853211782 | 17.83484784 | 2920.753784 | 0.573325482 | 0.200002342 | 0.906548483 | 28.87970659 | 747.2024441 | 725.9254277 | 727.0974014 | 686.4981875 | 720.2887169 | 767.9296511 | 727.3258296 | 738.5464817 | 728.5149001 | 739.8613275 | 715.9791403 | 780.0506842 | 717.1266963 | 753.1816757 | 769.3811069 | 0 | 3.994164043 | 7.318115825 | 146.8768383 | 310.3869711 | 202.1369767 | 273.4952265 | 52.22882863 | 0.465534319 | 0.455463295 | 0.522603239 | 0.529226967 | 1.8 | 0.007 | 86.08431 | 79.38181 | 92.14294
112.202218 | 127.3543217 | 19.34811595 | 3.22045295 | 0.43698911 | 836.1544214 | 3.193650885 | 16.12019958 | 33.87182571 | 3045.637828 | 0.894386797 | 0.262911708 | 1.257018105 | 357.3339553 | 744.6441533 | 768.3278374 | 753.9548735 | 690.7958659 | 772.2586984 | 795.3934209 | 745.6088423 | 763.0019701 | 773.9942622 | 748.7654015 | 779.4002742 | 798.4966916 | 757.3743626 | 776.3358856 | 810.9320557 | 0 | 2.598018877 | 1.757486439 | 196.0327784 | 384.1543133 | 250.2336033 | 347.0329414 | 50.66270269 | 0.647810538 | 0.638163911 | 0.747049569 | 0.756304851 | 1.8 | 0.007 | 86.08431 | 79.38181 | 92.14294
139.4278846 | 139.3896777 | 19.93538891 | 3.052157964 | 0.921013535 | 867.1449483 | 3.095536841 | 20.88860753 | 37.6903003 | 3035.771283 | 1.063794725 | 0.301110361 | 1.436797323 | 315.9123292 | 766.8140618 | 766.4636577 | 762.9901962 | 720.2426644 | 778.0054285 | 823.0480315 | 738.0600999 | 774.7827536 | 800.1030063 | 765.4062005 | 783.5498568 | 811.6714082 | 761.2993304 | 811.079376 | 841.4814356 | 3664.149106 | 2.440015707 | 1.5517072 | 220.2618638 | 373.1135554 | 263.7503299 | 343.6104938 | 50.13611537 | 0.777809409 | 0.767082799 | 0.845415036 | 0.855796262 | 2.05 | 0.008 | 86.03475 | 79.44102 | 92.24048
159.4112188 | 141.8291691 | 19.98934117 | 2.74651096 | 1.072607752 | 890.2622518 | 2.943306145 | 22.88880664 | 39.81749482 | 3009.431658 | 1.082648308 | 0.311649795 | 1.456362043 | 405.79316 | 763.2232495 | 773.2303534 | 775.3324796 | 732.646245 | 780.6886873 | 851.6991281 | 680.9240335 | 776.6191744 | 825.1887857 | 742.9691211 | 783.3028747 | 816.503694 | 757.602275 | 825.0265448 | 863.7606461 | 4395.469898 | 2.278895505 | 1.476361339 | 227.1798215 | 349.6952921 | 262.7757245 | 383.7118144 | 48.78809274 | 0.797061967 | 0.786013554 | 0.861185495 | 0.871772841 | 2.05 | 0.008 | 86.03475 | 79.44102 | 92.24048
163.8005557 | 143.4243412 | 20.05804599 | 2.804987365 | 1.024269388 | 893.1374208 | 2.888207098 | 23.08866737 | 40.32259996 | 2989.393176 | 1.088076475 | 0.318148527 | 1.460840224 | 373.5328618 | 780.8015583 | 783.7824141 | 783.9754888 | 715.8858392 | 786.0911771 | 845.1056171 | 633.9714117 | 783.8834177 | 831.7185217 | 738.6191528 | 788.3155184 | 844.8031791 | 758.5755098 | 827.7067841 | 868.2479909 | 4555.202482 | 2.262049869 | 1.501687427 | 229.559994 | 353.347765 | 247.0293985 | 346.4624984 | 48.07529808 | 0.799661766 | 0.788676054 | 0.872311158 | 0.883096963 | 2.09 | 0.008 | 85.91641 | 79.15171 | 92.37485
165.973221 | 144.6150746 | 20.27736803 | 2.888867589 | 1.00254638 | 890.3686398 | 2.827083188 | 23.05281067 | 40.36793523 | 3002.325979 | 1.083356981 | 0.323832986 | 1.456953042 | 421.2217656 | 784.6058881 | 805.0448858 | 805.125367 | 692.2530008 | 785.2401296 | 848.2573663 | 574.2569109 | 782.0467216 | 827.3304889 | 733.1225081 | 791.5609609 | 842.8505336 | 756.9768488 | 826.4719527 | 866.8120175 | 4632.682801 | 2.244340323 | 1.522461823 | 230.7842134 | 383.9556122 | 261.8050841 | 333.4038639 | 47.89402957 | 0.800582495 | 0.789389879 | 0.873636263 | 0.884329511 | 2.09 | 0.008 | 85.91641 | 79.15171 | 92.37485
171.2007953 | 148.9789021 | 20.37023698 | 2.92194746 | 1.130543921 | 890.4326543 | 2.803953537 | 24.10531555 | 42.03658586 | 3006.920137 | 1.094545318 | 0.341664218 | 1.471486153 | 378.6775675 | 782.5249515 | 820.3711563 | 822.910406 | 677.542716 | 788.2142663 | 857.4910961 | 557.1369787 | 784.1609222 | 822.5828806 | 717.0146746 | 792.8845793 | 835.2492061 | 756.7204375 | 827.4916218 | 867.2061063 | 4651.510141 | 2.265285213 | 1.504440573 | 237.8486752 | 348.5221586 | 269.4562584 | 360.4885488 | 47.96112582 | 0.820962017 | 0.809875844 | 0.88938068 | 0.900167914 | 2.25 | 0.007 | 85.88 | 79.24 | 92.27566
174.179318 | 151.8953085 | 20.51802555 | 3.059082509 | 1.254435975 | 891.5098437 | 2.744427341 | 24.74465535 | 42.50277326 | 3014.583175 | 1.107760093 | 0.354321426 | 1.487861396 | 376.7307305 | 785.2994687 | 825.516947 | 825.3258599 | 672.3636732 | 793.7920018 | 853.5879782 | 644.3859237 | 786.6794769 | 816.9328812 | 716.7205968 | 794.3005852 | 831.2973875 | 747.3574882 | 827.9663145 | 868.5016419 | 4822.089763 | 2.251777471 | 1.508006673 | 242.4144829 | 323.0062298 | 260.3117625 | 379.8494647 | 47.88676839 | 0.833975982 | 0.823714565 | 0.907245469 | 0.918102404 | 2.25 | 0.007 | 85.88 | 79.24 | 92.27566
176.0569496 | 153.2416658 | 20.0968035 | 2.903746638 | 1.208578717 | 889.1705227 | 2.980720182 | 25.22932509 | 42.30734471 | 3020.22236 | 1.131446432 | 0.358164013 | 1.516304972 | 387.726207 | 780.4952365 | 812.88136 | 826.1497467 | 672.6672991 | 790.2868651 | 838.7231228 | 576.1253283 | 779.7071206 | 797.7772558 | 718.5349705 | 794.7888964 | 830.4943746 | 741.6193925 | 830.0107137 | 867.6161935 | 7587.677538 | 2.286059127 | 1.485271863 | 247.3871672 | 303.3331912 | 255.3301681 | 382.0741516 | 47.95701619 | 0.860523629 | 0.850845678 | 0.911516604 | 0.922539675 | 2.16 | 0.008 | 85.91 | 79.16 | 92.3542
172.3546802 | 147.5334871 | 19.83582812 | 2.657360115 | 0.972406843 | 890.3233048 | 3.090946608 | 23.73636086 | 39.32305221 | 2982.72268 | 1.138167913 | 0.332548293 | 1.516508753 | 159.9072006 | 746.3772943 | 803.2847092 | 810.3688501 | 664.5680758 | 782.3589344 | 846.3503377 | 648.3645234 | 776.0051206 | 798.8328482 | 723.4693368 | 786.0299043 | 832.4492059 | 745.4268599 | 828.2877724 | 869.2854009 | 11440.29821 | 2.277910628 | 1.48689739 | 240.9875954 | 287.6203653 | 250.3258594 | 393.2767769 | 48.07213557 | 0.878818387 | 0.868751704 | 0.864063201 | 0.874968768 | 2.16 | 0.008 | 85.91 | 79.16 | 92.3542
170.0410433 | 146.0037284 | 19.79317569 | 2.809973334 | 0.919346606 | 890.2962586 | 2.960368319 | 22.28188557 | 37.20528835 | 2994.9645 | 1.116301634 | 0.32333995 | 1.49414612 | 316.5779026 | 740.3644259 | 810.8109773 | 818.7698722 | 657.1947801 | 785.5946268 | 857.4587572 | 545.8717709 | 779.9890421 | 797.451887 | 709.8583793 | 787.9191049 | 826.7218399 | 740.2063784 | 833.3588169 | 869.9949529 | 12298.24399 | 2.22048038 | 1.543744519 | 237.2195466 | 279.4244801 | 246.2625491 | 392.7406631 | 48.15352375 | 0.872515182 | 0.863094627 | 0.836568765 | 0.847469716 | 2.33 | 0.009 | 85.83 | 79.17 | 92.24025
171.9483551 | 148.5698986 | 20.1043294 | 3.024888193 | 1.140267567 | 889.7365334 | 2.886576377 | 22.89624495 | 37.54820378 | 3012.804819 | 1.116778686 | 0.33594803 | 1.49646181 | 389.3219665 | 764.007685 | 814.1091097 | 816.7954205 | 661.7431965 | 787.7430021 | 852.0188594 | 655.9715052 | 786.1486205 | 809.417552 | 694.5017355 | 790.8177319 | 817.9794511 | 736.2334941 | 831.9039318 | 867.9516915 | 12314.47251 | 2.210089927 | 1.5431403 | 240.8962062 | 284.0613284 | 246.9790072 | 398.9961408 | 48.2157356 | 0.876956512 | 0.866851953 | 0.848951423 | 0.860161903 | 2.33 | 0.009 | 85.83 | 79.17 | 92.24025
174.9673239 | 152.2946532 | 19.88398245 | 2.923028967 | 1.256848467 | 890.4607495 | 2.75462557 | 24.6227473 | 39.57922114 | 3004.722018 | 1.120058667 | 0.354204021 | 1.502306202 | 415.2711933 | 764.4759486 | 803.5940771 | 815.4442081 | 666.5994598 | 785.9663526 | 876.6479513 | 669.2019358 | 787.0225842 | 813.0761886 | 685.9705543 | 796.5338946 | 818.0384713 | 725.4538769 | 839.1260895 | 867.9589413 | 12323.27957 | 2.262410866 | 1.499232036 | 247.9894166 | 273.2681827 | 258.4114137 | 426.1791823 | 48.58554518 | 0.882583665 | 0.874147402 | 0.871645421 | 0.882807347 | 2.29 | 0.008 | 85.9 | 79.35 | 92.30786
172.232136 | 149.2656461 | 20.44432059 | 2.866123967 | 1.229858425 | 889.9809001 | 2.762937601 | 24.42045738 | 39.01191355 | 3005.105907 | 1.130733632 | 0.344925607 | 1.512315391 | 418.610721 | 759.3457621 | 794.5845753 | 803.5376695 | 659.1647414 | 778.5076488 | 842.6122085 | 663.4713329 | 785.7310316 | 814.8863015 | 689.5689378 | 787.9733029 | 843.0414565 | 718.9892735 | 838.9573853 | 869.5790692 | 12313.56681 | 2.266464194 | 1.503303224 | 243.6380983 | 280.409926 | 258.4150666 | 407.6651139 | 48.64117818 | 0.883638622 | 0.873785542 | 0.869253565 | 0.880941989 | 2.29 | 0.008 | 85.9 | 79.35 | 92.30786
175.0135331 | 149.5621448 | 20.72180614 | 2.901865193 | 1.248584502 | 890.0691688 | 2.856768497 | 24.84134291 | 39.2500314 | 3009.77891 | 1.131227722 | 0.3488829 | 1.514825984 | 457.2227426 | 667.550822 | 794.1133791 | 815.9049967 | 659.0203514 | 778.182154 | 853.3271758 | 667.7903665 | 781.5300049 | 819.3770583 | 694.6626694 | 789.7647341 | 843.5386649 | 718.6750996 | 834.8947728 | 869.9092437 | 12335.0983 | 2.249641995 | 1.504068881 | 244.5657124 | 287.903378 | 253.9536481 | 412.808428 | 49.02977654 | 0.885687539 | 0.87677393 | 0.875550956 | 0.886456781 | 2.01 | 0.006 | 85.78988 | 79.16317 | 92.31216
174.965859 | 148.372652 | 20.91140953 | 2.744739861 | 1.065314907 | 889.4043638 | 2.7664565 | 23.7010977 | 37.94686396 | 2976.903946 | 1.108611029 | 0.344020248 | 1.486907606 | 571.2949455 | 702.9935796 | 791.4472149 | 771.4395214 | 659.8160051 | 777.379015 | 855.0648652 | 668.4667786 | 786.6098817 | 814.1378326 | 687.1632031 | 785.7131597 | 825.1885126 | 712.6478853 | 832.4601394 | 868.8429298 | 12320.61463 | 2.196901245 | 1.537790878 | 241.5261887 | 284.3224448 | 269.2458487 | 410.047199 | 49.08446435 | 0.878552687 | 0.869780983 | 0.851612433 | 0.862469516 | 2.01 | 0.006 | 85.78988 | 79.16317 | 92.33103
174.6393616 | 149.9086379 | 21.1813504 | 3.002736092 | 1.228959151 | 890.0945657 | 2.799599488 | 24.1133543 | 38.23065066 | 3020.221653 | 1.122827232 | 0.351476165 | 1.507158421 | 396.6920047 | 737.3131085 | 781.8296838 | 796.4900551 | 663.6106755 | 782.8587577 | 853.5591004 | 460.6073314 | 775.5001941 | 791.6031335 | 685.4308265 | 790.9323753 | 825.1145747 | 712.7968142 | 826.1558094 | 870.2131847 | 12341.40363 | 2.220456692 | 1.555324832 | 244.0048177 | 276.6425871 | 268.0033938 | 404.2434148 | 49.20703307 | 0.886255489 | 0.877723469 | 0.868012837 | 0.878760807 | 1.94 | 0.007 | 85.90978 | 79.3413 | 92.15226
170.6554442 | 146.9458565 | 21.0796295 | 2.817813215 | 1.146544088 | 890.7267692 | 2.735911088 | 24.31568836 | 37.99829909 | 2997.946591 | 1.138241009 | 0.340965263 | 1.518956528 | 118.548954 | 720.2922623 | 793.4429818 | 788.2572334 | 677.5409299 | 789.6814927 | 868.0860482 | 551.9771812 | 774.432935 | 789.240896 | 695.7688719 | 786.6022728 | 828.8834544 | 721.5187532 | 823.7212586 | 869.6264795 | 12341.7369 | 2.262945331 | 1.529013494 | 240.1904022 | 285.9117208 | 278.6397881 | 386.9761291 | 49.68743635 | 0.885776855 | 0.877022508 | 0.86783198 | 0.878072818 | 1.94 | 0.007 | 85.90978 | 79.3413 | 92.15226
168.1260356 | 144.8716434 | 20.76186432 | 2.866802741 | 1.116419846 | 890.7646807 | 2.73394062 | 23.49915708 | 37.16339284 | 2988.912278 | 1.11679937 | 0.335148246 | 1.494398088 | 388.0050724 | 720.7031036 | 811.1906773 | 817.2388381 | 678.5426958 | 793.3369992 | 862.0696085 | 643.3631426 | 788.0862485 | 793.171634 | 693.6066875 | 786.0422579 | 824.546511 | 730.7436336 | 833.6956218 | 868.0799088 | 12356.19875 | 2.248172751 | 1.538068403 | 236.4178002 | 284.766035 | 273.897967 | 386.385575 | 49.79932857 | 0.879844581 | 0.872526458 | 0.842675549 | 0.852736387 | 2.16 | 0.009 | 85.99111 | 79.31841 | 92.28422
169.965522 | 147.4848333 | 20.29121743 | 2.972249999 | 1.249714547 | 890.2530097 | 2.855931504 | 23.93030152 | 37.67258607 | 3005.938244 | 1.098273901 | 0.347625806 | 1.478905104 | 495.1401208 | 746.1208793 | 807.2551361 | 804.8153622 | 660.4633386 | 788.7500125 | 849.6996206 | 674.2271867 | 786.694249 | 789.7872871 | 699.3401853 | 783.6828555 | 834.9613485 | 705.6067592 | 829.911456 | 869.815418 | 12343.1492 | 2.245986901 | 1.519901904 | 240.5010526 | 308.5486786 | 275.3326187 | 371.0008762 | 49.89131364 | 0.880395672 | 0.873049578 | 0.840711424 | 0.850858907 | 2.16 | 0.009 | 85.99111 | 79.31841 | 92.28422
173.908825 | 151.8084754 | 20.11704473 | 3.111147035 | 1.366926123 | 889.6569221 | 2.839525937 | 24.82916089 | 38.58928421 | 3005.236328 | 1.10047381 | 0.364897852 | 1.484223636 | 513.1359378 | 758.9060708 | 808.4392929 | 817.1667704 | 659.2115268 | 781.7981144 | 853.1926573 | 653.3393849 | 763.0009741 | 802.8940279 | 709.8281637 | 785.2006706 | 838.6241806 | 708.3823166 | 820.239055 | 869.2060495 | 12348.28315 | 2.238260679 | 1.520213713 | 247.4080034 | 312.8213854 | 270.039866 | 376.1714801 | 49.87094526 | 0.885809159 | 0.877893701 | 0.86276928 | 0.873280315 | 1.69 | 0.008 | 86.05385 | 79.43446 | 92.37928
174.9593151 | 152.0748627 | 19.85234088 | 3.011880129 | 1.262950322 | 890.9143659 | 2.660889422 | 25.13598986 | 39.0060915 | 3002.536489 | 1.127324939 | 0.362624022 | 1.511815553 | 500.148488 | 735.4243291 | 798.4538388 | 813.3906574 | 665.2931367 | 785.6265241 | 857.0692365 | 628.2519306 | 782.4706634 | 810.6068503 | 705.3668495 | 781.6050089 | 835.6299091 | 706.2457238 | 822.2771126 | 871.2469263 | 12328.30383 | 2.239801379 | 1.517436604 | 248.0593345 | 288.9217263 | 274.2079707 | 396.6889368 | 49.83312693 | 0.890570286 | 0.882299032 | 0.881379236 | 0.892189138 | 1.69 | 0.008 | 86.05385 | 79.43446 | 92.37928
165.4968738 | 143.2757997 | 20.01749051 | 2.762173954 | 1.10088289 | 886.6747088 | 2.735797615 | 23.75374385 | 37.19939516 | 2971.369132 | 1.130156739 | 0.328510467 | 1.505806477 | 401.2111706 | 709.9860203 | 791.8094856 | 801.8129481 | 661.1261495 | 781.0306802 | 846.9383398 | 414.2205055 | 784.2737045 | 801.9896768 | 695.2796239 | 784.2328127 | 827.9716108 | 721.3588487 | 828.2624737 | 865.9251067 | 12327.81426 | 2.277368664 | 1.496075648 | 234.7958395 | 266.6175242 | 280.9069329 | 382.8801012 | 49.6838448 | 0.880717268 | 0.872632872 | 0.844809393 | 0.855612336 | 2.3 | 0.008 | 85.93482 | 79.32828 | 92.21899
162.7552408 | 142.1386479 | 19.79600087 | 2.88401804 | 1.029392823 | 884.0800746 | 2.76332577 | 22.48859738 | 35.62877613 | 3003.504403 | 1.085972352 | 0.324473362 | 1.461935728 | 466.4561947 | 752.3660767 | 787.7936082 | 777.2139267 | 653.8693543 | 775.4161231 | 848.8443411 | 660.2868865 | 771.3373172 | 801.7159552 | 700.7198178 | 780.8782208 | 827.5983814 | 723.8192902 | 820.8017933 | 867.6548658 | 12314.81127 | 2.230981078 | 1.540343621 | 231.6129786 | 293.7097052 | 278.5848183 | 353.7498294 | 49.48148093 | 0.872720622 | 0.865215735 | 0.800748927 | 0.812308763 | 2.26 | 0.008 | 86.1422 | 79.53597 | 92.21899
165.1261802 | 143.7529854 | 19.72343621 | 2.857167831 | 1.052831949 | 886.7620992 | 2.694779589 | 22.93449235 | 36.16261943 | 2991.535943 | 1.108621853 | 0.328718553 | 1.485062106 | 491.4329838 | 760.218429 | 814.9309597 | 795.004602 | 644.8907157 | 773.0947273 | 841.9684301 | 677.6223818 | 767.0224354 | 783.7955458 | 698.803081 | 783.1183847 | 829.5375069 | 715.2736684 | 809.3839266 | 867.6280112 | 11847.46547 | 2.213758572 | 1.526168892 | 233.9362247 | 294.2486718 | 276.6012555 | 369.1522437 | 49.41175879 | 0.877478286 | 0.869306758 | 0.825014036 | 0.836759398 | 2.27 | 0.009 | 85.95275 | 79.2074 | 92.3068
170.1544574 | 146.65329 | 19.97813639 | 2.951465909 | 1.362286345 | 888.9068034 | 2.654439092 | 24.46345604 | 38.99836305 | 3012.820478 | 1.103521857 | 0.345604133 | 1.482567654 | 135.8971111 | 722.8537026 | 813.1426815 | 820.4207747 | 650.5445565 | 775.4828545 | 854.149886 | 681.0209325 | 770.7757566 | 787.0782196 | 702.5378518 | 792.0450674 | 816.7968338 | 717.7047464 | 810.22418 | 868.4062913 | 8695.796597 | 2.212972607 | 1.482560222 | 237.1895077 | 288.6705671 | 270.3450873 | 389.1431384 | 49.5320708 | 0.88081906 | 0.8722487 | 0.839462119 | 0.850824525 | 2.27 | 0.009 | 85.95275 | 79.2074 | 92.3068
170.5595883 | 148.9810848 | 19.58606978 | 2.890019066 | 1.231552353 | 889.4255082 | 2.858856794 | 24.41901568 | 39.33155216 | 3007.746178 | 1.07792446 | 0.356253892 | 1.458193419 | 127.0653921 | 728.8837393 | 812.8318202 | 818.0017209 | 659.3935179 | 781.0336027 | 857.4649922 | 693.2051559 | 782.6579471 | 797.4779745 | 699.9473798 | 787.8907495 | 826.4282307 | 715.2316997 | 820.4561729 | 865.5309273 | 8729.857228 | 2.219701948 | 1.495728278 | 240.8506527 | 278.010885 | 277.7609407 | 405.9235202 | 49.65181942 | 0.878498206 | 0.869785708 | 0.830510845 | 0.841618475 | 1.82 | 0.008 | 85.92828 | 79.29825 | 0
151.9157035 | 147.1810854 | 18.9515704 | 2.873211535 | 1.007645941 | 880.2658557 | 2.995483797 | 22.33336937 | 36.89430692 | 2795.037424 | 1.077155593 | 0.344920568 | 1.43672825 | 144.2560954 | 699.514059 | 798.0771603 | 810.9461757 | 664.0169153 | 773.8606397 | 838.5934827 | 699.7422765 | 778.9523795 | 800.3833094 | 707.2416441 | 781.2568798 | 823.7746418 | 696.6347783 | 814.1276217 | 858.64515 | 11011.66979 | 152.6200947 | 1.553552546 | 237.6307754 | 245.8211438 | 263.8710088 | 360.4731285 | 49.36365779 | 0.865587222 | 0.857360945 | 0.826738176 | 0.837650599 | 1.82 | 0.008 | 85.92828 | 79.29825 | 0
168.0617937 | 146.8606696 | 18.81918987 | 2.73424235 | 0.76300854 | 882.7569144 | 2.858307014 | 22.16556633 | 35.75972745 | 2774.604714 | 1.107496085 | 0.33781678 | 1.4661154 | 508.272551 | 705.0403403 | 772.5061937 | 781.5266941 | 657.4894663 | 772.1784625 | 846.8763427 | 691.2240114 | 776.7616783 | 813.5570964 | 709.2044532 | 780.2297752 | 827.2282739 | 694.6060605 | 804.5254625 | 862.3315912 | 12300.07366 | 2.158866512 | 1.571443505 | 237.9388529 | 279.7975919 | 280.204533 | 370.080366 | 49.6122082 | 0.869877263 | 0.861626063 | 0.843602488 | 0.85459848 | 2.19 | 0.008 | 86.03475 | 79.47828 | 0
166.4403339 | 144.4134619 | 19.46525293 | 2.926334714 | 1.127824313 | 880.8227346 | 2.842876499 | 22.69954202 | 36.04618312 | 2884.667642 | 1.158703645 | 0.327067633 | 1.524775064 | 514.3116791 | 713.4868964 | 777.5282674 | 790.2920328 | 659.7285538 | 776.4421609 | 846.4454529 | 677.5427427 | 777.4981193 | 807.930392 | 690.6226232 | 782.7954967 | 811.4915582 | 697.6856131 | 802.8620164 | 863.6146784 | 12293.1559 | 2.194486615 | 1.532058393 | 234.7713723 | 270.9121465 | 296.9323351 | 363.7723449 | 49.56623943 | 0.8797725 | 0.871852597 | 0.868736453 | 0.879850419 | 2.19 | 0.008 | 86.03475 | 79.47828 | 0
162.0920193 | 140.6179498 | 19.53458256 | 2.762850599 | 1.110809077 | 880.0457854 | 2.658513926 | 22.52051725 | 35.41197389 | 2965.150694 | 1.136321242 | 0.31619243 | 1.508671489 | 478.3647048 | 704.5817036 | 776.9513889 | 787.8469793 | 661.8326345 | 784.2801122 | 836.9771533 | 681.0398925 | 777.7099809 | 811.689242 | 694.677273 | 785.4923726 | 831.8101111 | 694.9456953 | 808.8335367 | 861.8968532 | 12328.06274 | 2.224793878 | 1.50275367 | 229.3719293 | 302.519439 | 286.373469 | 337.0541591 | 49.4578124 | 0.87674679 | 0.868250368 | 0.83467565 | 0.845504998 | 2.32 | 0.006 | 85.85 | 79.17 | 0
165.7773047 | 144.3407718 | 19.71770855 | 2.938900991 | 1.161458366 | 880.3013226 | 2.601616414 | 22.81534835 | 36.14592645 | 3010.321198 | 1.11297109 | 0.333411214 | 1.490869344 | 438.2605187 | 717.5626221 | 753.670946 | 743.290292 | 654.1667228 | 774.5377465 | 849.5919285 | 692.2907932 | 780.33845 | 816.3508904 | 712.4685751 | 782.0438218 | 831.7927759 | 695.9402807 | 808.1615795 | 862.2606088 | 12321.42561 | 2.213464359 | 1.526344476 | 234.6930768 | 328.8174354 | 289.9113326 | 342.951012 | 49.50952294 | 0.878385119 | 0.869831055 | 0.833925399 | 0.844236279 | 2.32 | 0.006 | 85.85 | 79.17 | 0
170.9212687 | 149.0566188 | 19.28154724 | 2.966795047 | 1.249283003 | 879.8705127 | 2.64147454 | 23.66810261 | 37.00113234 | 2994.996367 | 1.08458863 | 0.354265058 | 1.463607133 | 353.7263761 | 681.1999981 | 783.0281165 | 749.0703961 | 657.2047252 | 776.9209365 | 854.8415561 | 696.4452578 | 778.9860154 | 820.1655119 | 714.6883293 | 777.1717791 | 837.9104004 | 708.1676272 | 822.245603 | 860.3304385 | 12329.20391 | 2.1867523 | 1.519835193 | 242.0202587 | 311.7121316 | 277.71376 | 358.921913 | 49.50993561 | 0.878460873 | 0.869130967 | 0.833868011 | 0.844467977 | 2.07 | 0.007 | 85.92 | 79.31 | 0
165.7914285 | 144.4513226 | 19.86073827 | 2.816580013 | 1.199790832 | 880.1153813 | 2.573016566 | 24.02516153 | 37.38428236 | 3003.836215 | 1.089857839 | 0.341345634 | 1.467946097 | 309.6686786 | 686.248216 | 774.1360312 | 780.6150717 | 655.0266388 | 778.2361524 | 850.2121137 | 689.4838872 | 778.5704049 | 821.7390012 | 706.9409376 | 778.5603489 | 840.4664083 | 710.9349364 | 817.5342153 | 864.1510055 | 12335.05016 | 2.276538033 | 1.488035202 | 236.4295162 | 308.3729053 | 275.9146349 | 347.7628484 | 49.44536588 | 0.876327038 | 0.867777163 | 0.823587027 | 0.834027316 | 2.07 | 0.007 | 85.92 | 79.31 | 0
159.5153655 | 139.1276554 | 20.02729542 | 2.786199639 | 1.119121205 | 874.6268272 | 2.590640263 | 22.68016137 | 35.59267828 | 2986.248202 | 1.036726565 | 0.32599935 | 1.40897091 | 108.4373019 | 714.6223243 | 772.889559 | 762.8154735 | 659.4037169 | 778.9971471 | 841.9382399 | 686.8717867 | 776.5199345 | 816.1785576 | 705.4450497 | 777.8574636 | 831.3706116 | 711.5229405 | 818.4286407 | 860.3049917 | 12322.0519 | 2.264411714 | 1.500279083 | 227.5375393 | 314.8375056 | 273.5124961 | 348.6120675 | 49.21904108 | 0.839712196 | 0.831423374 | 0.78432713 | 0.794855969 | 0 | 0 | 0 | 0 | 0
158.87499 | 138.98637 | 20.03040897 | 2.821382038 | 1.084918624 | 874.869015 | 2.538711384 | 22.30352212 | 35.22721111 | 2999.55623 | 1.000324208 | 0.328513676 | 1.372678583 | 85.10803715 | 692.5511041 | 772.5642044 | 750.6119598 | 661.047684 | 779.2618241 | 849.9682125 | 695.8633764 | 777.5593138 | 817.368151 | 700.0089825 | 783.5258771 | 819.0569004 | 697.0209568 | 806.1202842 | 856.6315021 | 12341.57965 | 2.25000754 | 1.519373308 | 226.8606135 | 336.6122994 | 292.2633432 | 338.046922 | 49.37357331 | 0.809553714 | 0.800628282 | 0.780232178 | 0.791055301 | 0 | 0 | 0 | 0 | 0
164.9486625 | 144.32773 | 19.83189794 | 2.943971046 | 1.089262144 | 875.1119954 | 2.470504073 | 22.74033561 | 35.97423124 | 3007.583927 | 1.023268525 | 0.345210853 | 1.39986276 | 453.2729894 | 634.2789659 | 772.2106024 | 745.0833186 | 667.8930687 | 779.9195939 | 842.2371864 | 699.3724831 | 778.5172557 | 814.9957786 | 704.3950041 | 786.0796792 | 820.002709 | 701.0909499 | 801.7794918 | 857.2282048 | 12326.39282 | 2.214237637 | 1.542557947 | 234.5140688 | 338.2135246 | 281.8753486 | 339.3982659 | 49.39400269 | 0.81843147 | 0.808470655 | 0.817772858 | 0.828435379 | 0 | 0 | 0 | 0 | 90.48731
167.2135636 | 146.15116 | 19.76698578 | 2.952298765 | 1.221634008 | 876.8551152 | 2.491767071 | 23.45478716 | 36.79124583 | 3011.418155 | 1.063903688 | 0.348773712 | 1.441956024 | 463.3041761 | 699.2266623 | 772.6179154 | 773.7524249 | 671.4781517 | 784.1393207 | 842.2639927 | 697.17393 | 778.3908408 | 811.9399622 | 707.5175429 | 785.8185036 | 827.9496999 | 704.1221736 | 808.8542847 | 859.8135661 | 12328.51295 | 2.233378268 | 1.519052059 | 237.8227581 | 329.1661486 | 291.5535201 | 334.7406971 | 49.52699671 | 0.830584981 | 0.822154672 | 0.85118503 | 0.862123081 | 0 | 0 | 0 | 0 | 90.48731
154.6379438 | 148.8680956 | 19.20615114 | 2.878813052 | 1.226461452 | 880.2982675 | 2.517218691 | 23.95181566 | 37.18249496 | 3005.681663 | 1.087550443 | 0.356024317 | 1.467704766 | 443.5174951 | 714.410474 | 774.9916211 | 774.7986007 | 670.4593357 | 780.8909148 | 845.55884 | 697.8989689 | 780.8534797 | 813.7593875 | 722.6442633 | 788.5474467 | 833.7419507 | 707.6702953 | 816.270257 | 863.852714 | 12339.4071 | 35.4503476 | 1.503729734 | 242.0531909 | 285.7676439 | 276.0128639 | 312.1351361 | 49.45379989 | 0.845863787 | 0.837324598 | 0.870527718 | 0.881065975 | 0 | 0 | 0 | 0 | 92.33103
174.5786628 | 151.0679747 | 19.35346621 | 2.996556822 | 1.332369801 | 880.8884018 | 2.644484862 | 24.43238964 | 37.60820329 | 3008.24529 | 1.120937781 | 0.36291203 | 1.502649064 | 520.473808 | 703.7235639 | 777.2191437 | 778.7836817 | 671.8662625 | 779.462073 | 842.850238 | 683.5522362 | 779.7539458 | 809.9125637 | 721.1780011 | 784.6170647 | 830.7893571 | 710.6160629 | 824.2608973 | 857.934775 | 12327.94549 | 2.205745993 | 1.505582144 | 245.6613447 | 332.1850781 | 300.122297 | 329.1991839 | 49.80433006 | 0.856499043 | 0.848952172 | 0.902721568 | 0.913584594 | 0 | 0 | 0 | 0 | 90.72895
161.8275152 | 145.3418269 | 19.7467753 | 2.692650323 | 1.26385295 | 882.7886023 | 2.636892667 | 24.28733466 | 37.54561584 | 2982.428705 | 1.129020937 | 0.342684715 | 1.505802469 | 420.1749248 | 758.4127497 | 778.3432171 | 776.4673001 | 665.4931362 | 780.4685518 | 853.3875425 | 679.2863147 | 779.6253815 | 809.6866383 | 720.0485854 | 784.6917734 | 820.2526563 | 705.7784811 | 819.0174377 | 863.9777211 | 12346.84345 | 16.77985192 | 1.456403935 | 237.9075192 | 324.0475824 | 284.1418754 | 305.4947043 | 48.92467931 | 0.873511042 | 0.866240935 | 0.866488487 | 0.877006479 | 0 | 0 | 0 | 0 | 91.22497
163.4082062 | 144.5341752 | 19.79034862 | 2.867071038 | 1.213197408 | 888.2205597 | 2.591697262 | 23.40320968 | 36.57810564 | 2993.152402 | 1.10398649 | 0.342179431 | 1.481551007 | 202.4813394 | 728.8200798 | 773.4086015 | 753.2164815 | 658.4333348 | 780.1203526 | 857.2922282 | 680.8186421 | 781.3231858 | 811.9309141 | 712.3608141 | 786.6555701 | 829.7569191 | 706.0778341 | 809.7643606 | 868.4252506 | 12342.51493 | 129.3441614 | 1.503745365 | 235.584843 | 307.0630366 | 286.0678168 | 325.2673006 | 48.71966217 | 0.867920885 | 0.859497127 | 0.846488297 | 0.856980432 | 0 | 0 | 0 | 0 | 91.22497
165.8725375 | 148.4119784 | 19.77929989 | 3.114983624 | 1.344502645 | 890.3179648 | 2.631768291 | 23.51442416 | 37.13670997 | 3005.007464 | 1.134138636 | 0.355052491 | 1.514556634 | 209.9618072 | 661.6498522 | 776.5714107 | 716.2019672 | 661.924521 | 780.7329504 | 861.3380478 | 674.4880967 | 783.3025199 | 817.3844413 | 723.6562797 | 785.6647503 | 836.4137164 | 716.6759143 | 815.6758337 | 870.3706343 | 12334.94686 | 16.6872892 | 1.527352926 | 241.0078972 | 301.586501 | 280.8768351 | 325.6527091 | 48.46403035 | 0.877751075 | 0.869972152 | 0.88403199 | 0.894954317 | 0 | 0 | 0 | 0 | 88.70439
173.643039 | 147.7207092 | 20.02147497 | 2.908089051 | 1.354554435 | 890.1688646 | 2.627753731 | 24.63992635 | 38.40713484 | 3005.761314 | 1.120137105 | 0.358561472 | 1.501317705 | 188.9039457 | 706.2679819 | 781.8370617 | 761.597675 | 661.0750641 | 778.0756425 | 851.5825962 | 665.7658131 | 782.0145344 | 809.194978 | 710.1956814 | 788.1271374 | 832.9724699 | 720.5360925 | 817.4154378 | 868.7513184 | 12316.27405 | 2.232989195 | 1.472645794 | 241.4995952 | 310.0874599 | 287.6141068 | 343.5998907 | 48.58274143 | 0.877627104 | 0.869393242 | 0.875502008 | 0.886236351 | 0 | 0 | 0 | 0 | 88.70439
172.3379766 | 147.1139828 | 20.21850994 | 2.86208627 | 1.32051131 | 889.9176703 | 2.603758827 | 24.6648958 | 38.4601719 | 3006.141597 | 1.134594717 | 0.355658334 | 1.516306736 | 172.017597 | 768.8272443 | 778.0388457 | 727.1524014 | 644.7440768 | 738.707796 | 829.8996122 | 678.1311299 | 780.680946 | 809.679335 | 709.2087583 | 793.6030401 | 826.4403728 | 700.1596112 | 807.9546583 | 865.4275986 | 12329.98731 | 2.250457472 | 1.466460336 | 240.7731474 | 308.9404458 | 281.3637599 | 356.8705327 | 48.55509663 | 0.894713891 | 0.886523519 | 0.870921645 | 0.882055964 | 2.21 | 0.007 | 84.50485 | 76.46617 | 91.75598
170.0455177 | 146.2013237 | 20.26548568 | 2.863749826 | 1.344391844 | 889.8141514 | 2.652329977 | 24.75313242 | 38.42275342 | 2996.982018 | 1.127872805 | 0.354661894 | 1.507028214 | 195.4386784 | 755.9465187 | 778.8464845 | 761.1153307 | 644.8451121 | 728.3519307 | 845.2677105 | 686.7086639 | 781.9407654 | 816.8488231 | 713.1275407 | 794.4595847 | 826.8635873 | 706.2611295 | 804.4762435 | 867.9184181 | 12314.85384 | 2.272256244 | 1.463375414 | 239.7304892 | 318.3640209 | 276.8491458 | 342.1353452 | 48.46850911 | 0.892766611 | 0.884584007 | 0.862966975 | 0.874164505 | 2.21 | 0.007 | 84.50485 | 76.46617 | 91.75598
167.3846596 | 147.6012383 | 19.71509823 | 2.780512417 | 1.289529101 | 888.8054173 | 2.610452003 | 24.31874019 | 37.85325682 | 2984.644327 | 1.099419858 | 0.359173431 | 1.477445766 | 189.0893975 | 734.6874793 | 790.8689683 | 808.2761411 | 654.1841027 | 783.2263756 | 850.426071 | 685.9818459 | 783.0784696 | 815.4422919 | 719.3864548 | 793.0500763 | 838.8752146 | 722.8016059 | 831.6834564 | 873.9335346 | 12315.23348 | 2.241607004 | 1.463027168 | 241.0838353 | 274.1234792 | 276.7993707 | 359.7316125 | 48.2641421 | 0.888041392 | 0.879238949 | 0.844564235 | 0.855768596 | 2.26 | 0.008 | 86.1422 | 79.53597 | 92.04799
163.4635225 | 147.275722 | 19.66328945 | 2.733941356 | 1.259045793 | 886.7827811 | 2.564685343 | 24.22976284 | 37.89633684 | 3010.166601 | 1.09920762 | 0.35769649 | 1.479938673 | 392.2611104 | 761.6203581 | 796.3653627 | 807.9903075 | 660.7739816 | 780.0866111 | 843.4874965 | 695.8400292 | 781.7204474 | 819.1823214 | 716.0301013 | 791.3046937 | 830.3030207 | 711.4723825 | 822.5137732 | 866.8027051 | 12313.52564 | 2.250720122 | 1.460245632 | 240.5496547 | 268.544859 | 275.320191 | 353.398629 | 48.18776175 | 0.888333019 | 0.878250324 | 0.841755912 | 0.852740006 | 1.1 | 0.007 | 84.78 | 76.92 | 92.04799
173.0738179 | 149.5467777 | 19.4701684 | 2.852842253 | 1.262547071 | 889.8448641 | 2.532394431 | 24.26802723 | 37.82468666 | 3005.776314 | 1.082949948 | 0.367147354 | 1.464708227 | 499.6471509 | 711.429437 | 786.9334291 | 744.5486824 | 666.0245692 | 779.7973534 | 842.0327443 | 700.9561907 | 784.3311489 | 825.8558206 | 714.0333151 | 788.8383799 | 838.4105964 | 722.0067976 | 826.9628066 | 863.0821188 | 12310.73489 | 2.204988258 | 1.486928878 | 243.5405029 | 302.5253011 | 294.2302742 | 365.5199595 | 48.53385045 | 0.886488928 | 0.875430898 | 0.839685906 | 0.85125914 | 2.29 | 0.008 | 84.9 | 77.45 | 92.33021
172.6376826 | 149.2602725 | 19.62638757 | 2.834249991 | 1.242952512 | 890.6636272 | 2.502417834 | 24.62776937 | 38.1742416 | 3005.299196 | 1.115040921 | 0.364346079 | 1.49711806 | 327.4933877 | 686.7402217 | 784.6834711 | 786.8419341 | 664.9005123 | 785.5597488 | 839.978805 | 693.1967434 | 784.8055337 | 817.2433239 | 698.9335816 | 783.3523575 | 833.656644 | 709.5179087 | 830.0639611 | 866.9901488 | 12397.64604 | 2.232735889 | 1.482812818 | 243.656441 | 294.3949364 | 299.0139277 | 363.2716209 | 48.64845017 | 0.8926029 | 0.883463224 | 0.863179564 | 0.873976828 | 2.29 | 0.008 | 84.9 | 77.45 | 92.33021
170.0722832 | 146.1501823 | 19.90687012 | 2.828661804 | 1.287511919 | 890.7875096 | 2.5744291 | 24.42478793 | 37.68716637 | 2989.160517 | 1.101207275 | 0.357269439 | 1.478913452 | 128.557691 | 660.8067465 | 778.8426432 | 773.3086911 | 656.3978954 | 778.4646008 | 839.8237255 | 690.0800667 | 787.4046551 | 817.4965119 | 702.6747007 | 782.7171542 | 835.6337948 | 712.0895752 | 816.5364142 | 870.8766697 | 12256.007 | 2.237545417 | 1.469264757 | 239.3353462 | 292.0384048 | 275.8271364 | 363.9961036 | 48.41210213 | 0.886398632 | 0.877640597 | 0.843947934 | 0.854529971 | 1.4 | 0.006 | 84.56176 | 75.01 | 92.36095
170.3978381 | 147.0284409 | 19.66366008 | 2.767807931 | 1.265288001 | 891.1583606 | 2.595473267 | 24.09845888 | 37.46885117 | 2997.88252 | 1.054394013 | 0.363839757 | 1.43289523 | 195.3886057 | 671.6558695 | 776.0688453 | 775.1950214 | 657.500162 | 777.6387008 | 859.0666665 | 687.9494279 | 785.685854 | 818.9842627 | 695.6209444 | 787.0850816 | 824.8723797 | 716.294904 | 824.3537171 | 871.39772 | 12297.12877 | 2.222353366 | 1.464622796 | 240.0346169 | 295.7382154 | 289.9827063 | 386.1635689 | 48.47439866 | 0.880081573 | 0.871118556 | 0.812580667 | 0.82264513 | 1.4 | 0.006 | 84.56176 | 75.01 | 92.36095
175.2901858 | 152.014602 | 19.5303743 | 2.919755214 | 1.297720135 | 891.3098036 | 2.589756666 | 24.64725389 | 38.30065509 | 3017.947363 | 1.080979582 | 0.380603745 | 1.465095881 | 82.85220311 | 694.5253112 | 778.3274452 | 775.7104282 | 666.7528602 | 787.6368468 | 846.8002499 | 697.3425892 | 785.2350106 | 813.2485299 | 686.2646152 | 790.6717602 | 829.4026046 | 697.5921285 | 827.5111619 | 872.8413621 | 12300.07946 | 2.203368698 | 1.486163832 | 247.3670873 | 292.8105867 | 279.1892452 | 383.7198413 | 48.83813567 | 0.8891734 | 0.880385995 | 0.853148422 | 0.86394594 | 2.04 | 0.007 | 84.91 | 77.91 | 92.39944
175.9716249 | 151.1552436 | 19.72326379 | 2.950507417 | 1.283965979 | 891.0028943 | 2.583935281 | 24.88973342 | 38.30245577 | 2998.868441 | 1.144526578 | 0.372794825 | 1.526164039 | 301.5517042 | 712.3847257 | 775.9491613 | 776.2956905 | 672.7911093 | 779.0638309 | 839.1726414 | 689.3772613 | 785.8429773 | 812.9332236 | 690.8557211 | 792.9039667 | 823.9191485 | 687.1923773 | 816.547137 | 870.2800192 | 12290.28522 | 2.196936347 | 1.493077728 | 246.525037 | 309.7075789 | 290.5540308 | 356.5546427 | 49.2394206 | 0.897531161 | 0.887722193 | 0.896152965 | 0.907608739 | 2.04 | 0.007 | 84.91 | 77.91 | 92.39944
172.4611044 | 147.9058155 | 19.67579449 | 2.77116553 | 1.202191226 | 890.9652649 | 2.538074779 | 24.78668058 | 38.28048854 | 2996.082415 | 1.164347344 | 0.357989256 | 1.545116126 | 371.2441901 | 700.9373553 | 780.2882903 | 790.5806666 | 682.9593697 | 783.8997029 | 859.9632823 | 677.1243192 | 786.3467456 | 820.9334373 | 686.853441 | 794.6732074 | 845.2798902 | 704.7331892 | 821.6562197 | 869.2052422 | 12320.01102 | 2.241050885 | 1.466375425 | 242.0806889 | 285.5385906 | 294.8988357 | 356.4904927 | 49.26551776 | 0.898096996 | 0.88863015 | 0.895816159 | 0.906566558 | 2.33 | 0.008 | 85.01 | 78.25 | 92.36351
169.4479255 | 146.225244 | 19.71697521 | 2.784216009 | 1.195433317 | 891.0041689 | 2.534752447 | 24.37547954 | 37.85707733 | 2997.001458 | 1.152961566 | 0.352485765 | 1.532400866 | 314.7984168 | 732.5728429 | 787.8578425 | 783.6111262 | 672.7476628 | 789.0228129 | 862.8198102 | 677.4113781 | 784.1062512 | 823.8723593 | 688.9342192 | 787.3774691 | 841.7764773 | 692.5471463 | 823.4287266 | 872.2258244 | 12297.87015 | 2.237599948 | 1.472697649 | 239.3220603 | 299.8503543 | 284.2313118 | 341.1088158 | 49.02148384 | 0.894702956 | 0.886142848 | 0.880101049 | 0.890760493 | 2.33 | 0.008 | 85.01 | 78.25 | 92.36351
167.120342 | 142.3595522 | 19.83707306 | 2.655238315 | 1.101886811 | 890.8824029 | 2.54262462 | 23.681676 | 36.93358095 | 2987.340557 | 1.119227429 | 0.341618583 | 1.494508788 | 454.147242 | 742.5289261 | 777.4182997 | 742.9554918 | 660.8376407 | 787.5878104 | 860.2557589 | 678.0686694 | 782.6576918 | 824.9821782 | 692.0780307 | 789.4051211 | 821.0979882 | 700.5415226 | 810.2310197 | 868.236144 | 12312.85332 | 2.237583772 | 1.461999228 | 233.3263895 | 318.7573863 | 286.0881699 | 356.2689727 | 48.9881895 | 0.885844319 | 0.877073588 | 0.838863478 | 0.849724612 | 2.13 | 0.007 | 85.4 | 78.85 | 92.16705
166.2876671 | 143.6897695 | 19.74390617 | 2.796618004 | 1.158228982 | 890.9952696 | 2.564869063 | 23.42455298 | 36.68506853 | 2999.467218 | 1.068910522 | 0.351135781 | 1.445324867 | 377.9107726 | 719.5732543 | 782.8084781 | 785.7075652 | 665.6176337 | 781.1593347 | 852.6722647 | 684.8496699 | 782.1972333 | 819.8593616 | 697.1017744 | 792.8330676 | 835.063248 | 712.7610363 | 815.6536659 | 869.4325085 | 12314.73483 | 2.225634522 | 1.487854992 | 234.7644179 | 304.4717646 | 285.0131228 | 378.3364601 | 48.8718417 | 0.879413763 | 0.870358273 | 0.807980293 | 0.818726105 | 2.13 | 0.007 | 85.4 | 78.85 | 92.16705
168.1252178 | 145.8334292 | 19.62186584 | 2.843736279 | 1.198550722 | 890.8834089 | 2.541844983 | 23.70883988 | 37.06743252 | 3002.543043 | 1.050999684 | 0.361741094 | 1.429146676 | 192.2406919 | 672.5062057 | 780.6090523 | 776.4027785 | 669.6819447 | 780.4142713 | 862.6088435 | 690.5843042 | 780.9408935 | 821.9694414 | 701.8458249 | 783.2416667 | 838.8809111 | 719.1475934 | 818.7755622 | 867.4250526 | 12321.51934 | 2.220504132 | 1.492045016 | 237.9327821 | 311.9841327 | 281.090646 | 364.0487886 | 48.82446073 | 0.879525332 | 0.869456144 | 0.804870435 | 0.815437526 | 2.2 | 0.008 | 85.22 | 78.71 | 92.20382
170.5499753 | 148.645347 | 19.8839787 | 2.910347574 | 1.196757861 | 890.9620784 | 2.537131567 | 24.56336233 | 38.06170906 | 3008.776471 | 1.115046643 | 0.369350437 | 1.495642917 | 52.36979281 | 679.7424644 | 778.2967904 | 776.6542183 | 668.5397716 | 785.9625811 | 838.2875172 | 691.1518194 | 781.3385594 | 821.2722573 | 701.9329891 | 785.9758559 | 840.2918423 | 706.4396226 | 831.0799174 | 871.5808168 | 12321.93591 | 2.260124016 | 1.498532945 | 242.8275469 | 335.8711589 | 283.3272518 | 311.3142123 | 49.05473984 | 0.89297126 | 0.884150659 | 0.86551705 | 0.876030262 | 2.2 | 0.008 | 85.22 | 78.71 | 92.20382
173.4601087 | 147.6544593 | 19.67906006 | 2.796833187 | 1.166474686 | 891.0657742 | 2.518902357 | 24.67277512 | 37.94916469 | 3001.033987 | 1.111501256 | 0.365742815 | 1.49127736 | 299.7672728 | 686.573825 | 779.4149363 | 768.8958435 | 669.6648226 | 779.0045836 | 848.7658679 | 684.4109143 | 781.1503874 | 824.5292601 | 710.812332 | 784.563192 | 835.2608957 | 701.6201251 | 832.1277711 | 870.0373181 | 12317.56768 | 2.212264381 | 1.481605002 | 241.5987447 | 331.5551686 | 292.6469303 | 323.0051431 | 49.22006868 | 0.89184637 | 0.883332526 | 0.858418589 | 0.868815073 | 1.77 | 0.006 | 85.52 | 79.02 | 92.15643
166.7839169 | 146.7292671 | 19.69096065 | 2.803100774 | 1.196481218 | 891.4643502 | 2.51653478 | 24.38508821 | 37.75733108 | 3001.082417 | 1.105964294 | 0.362773598 | 1.484802882 | 541.4979567 | 670.7503107 | 780.2213252 | 761.4165744 | 665.7821932 | 782.7713696 | 858.3743 | 683.2126842 | 780.9943711 | 817.4826852 | 696.4269116 | 788.5362455 | 826.8137654 | 703.3425131 | 828.9447577 | 872.8988522 | 12335.49443 | 2.331304766 | 1.479362882 | 239.9552641 | 312.7948982 | 282.4221234 | 331.2651922 | 48.99797102 | 0.89010843 | 0.882220604 | 0.850337066 | 0.860433723 | 1.77 | 0.006 | 85.52 | 79.02 | 92.15643
172.9349571 | 149.8227821 | 19.42498551 | 2.898774099 | 1.245754821 | 890.7024809 | 2.590205462 | 24.49205147 | 37.91326768 | 3002.254604 | 1.083075895 | 0.376524585 | 1.46402807 | 520.1048283 | 647.4949783 | 777.5417176 | 745.6886624 | 666.2593292 | 786.8522016 | 850.2623639 | 687.7067179 | 781.8683598 | 819.4642217 | 702.3009945 | 789.9150661 | 843.8955671 | 707.0842658 | 819.1614887 | 867.6202583 | 12320.63367 | 2.210194453 | 1.494377321 | 244.0358113 | 342.2010153 | 288.2858333 | 336.1855439 | 49.14643374 | 0.889445684 | 0.881392595 | 0.847500181 | 0.857715279 | 2.05 | 0.008 | 85.69262 | 79.14871 | 90.72895
174.2638659 | 150.5108428 | 19.65313477 | 2.936418092 | 1.243233075 | 890.7280066 | 2.605945951 | 24.92043749 | 38.39386862 | 3001.808748 | 1.094528201 | 0.380879874 | 1.476716758 | 516.5081809 | 660.6508387 | 775.0891833 | 776.1156014 | 662.2936943 | 778.606515 | 849.7263594 | 684.5332543 | 779.441177 | 819.1237376 | 708.5203583 | 787.2103795 | 844.8739697 | 711.5082189 | 817.1655898 | 868.0955573 | 12325.65348 | 2.213622349 | 1.498411236 | 245.5728361 | 332.8629944 | 287.1772112 | 343.5144981 | 49.34945142 | 0.892701017 | 0.884898162 | 0.86322556 | 0.872956483 | 2.05 | 0.008 | 85.69262 | 79.14871 | 92.49651
174.8607066 | 149.6848955 | 19.43543612 | 2.769675319 | 1.073029844 | 891.0713985 | 2.518611318 | 24.68998886 | 38.22173171 | 2995.734641 | 1.104479037 | 0.373727993 | 1.488233304 | 389.2874202 | 660.3071852 | 764.5564277 | 780.7002958 | 667.1646921 | 784.5930258 | 847.2139493 | 679.1391426 | 780.7028526 | 812.0046947 | 705.165011 | 781.2628354 | 835.0920073 | 698.82478 | 829.1265327 | 866.0587636 | 12327.54534 | 2.199296627 | 1.493423768 | 244.383331 | 308.7025796 | 286.1026154 | 360.7677636 | 49.39392782 | 0.893174442 | 0.884566868 | 0.864654764 | 0.874951052 | 2.06 | 0.007 | 85.73817 | 79.02234 | 92.37485
150.541389 | 140.3674278 | 19.5729994 | 2.789218833 | 1.051877342 | 889.7761289 | 2.635012111 | 22.69394462 | 37.9435218 | 2976.684513 | 1.130012953 | 0.333868758 | 1.505454208 | 252.3388035 | 658.0238388 | 708.1920022 | 729.2223351 | 657.7793726 | 783.0371332 | 844.6657542 | 670.7710558 | 781.7846986 | 808.1048412 | 708.2666502 | 780.9077742 | 834.2249047 | 696.3907213 | 818.8912892 | 873.3958955 | 12390.06378 | 6.94677021 | 1.510737183 | 229.5272796 | 301.5833175 | 271.7589522 | 299.7679856 | 48.84353922 | 0.886448818 | 0.878499708 | 0.839403769 | 0.849748027 | 2.06 | 0.007 | 85.73817 | 79.02234 | 92.37485
160.2740037 | 137.9764308 | 19.56894046 | 2.760736577 | 1.035045271 | 885.5003576 | 2.623876397 | 22.01273507 | 37.9433972 | 2997.183662 | 1.106323058 | 0.325566411 | 1.480013385 | 275.8609659 | 720.7670121 | 778.0872652 | 773.9626913 | 656.1099983 | 780.2614756 | 863.0478644 | 674.5062991 | 782.4675215 | 813.6280719 | 713.5495881 | 777.754427 | 836.8125473 | 726.432531 | 818.4666584 | 866.1344076 | 12372.88869 | 2.383386647 | 1.509964576 | 225.3583955 | 314.2346308 | 270.1340318 | 317.067695 | 48.77823702 | 0.87966805 | 0.87226654 | 0.808618434 | 0.819129353 | 2 | 0.008 | 85.86626 | 79.17197 | 92.13928
163.0775953 | 140.8385216 | 19.76953166 | 2.826215183 | 1.081515342 | 886.0682789 | 2.571816308 | 22.5528495 | 37.94334765 | 3015.024752 | 1.102121568 | 0.338558205 | 1.479147258 | 263.152215 | 738.5297976 | 795.0681578 | 799.4261846 | 644.2801445 | 772.4923743 | 846.6459911 | 671.5323177 | 781.2297863 | 811.0050998 | 699.510188 | 787.6872499 | 830.9936549 | 717.2654168 | 823.9867701 | 868.0768046 | 12252.8551 | 2.340588979 | 1.511502454 | 229.8058093 | 308.4754332 | 284.522814 | 351.6878734 | 49.03794225 | 0.883061504 | 0.874858871 | 0.819864334 | 0.829851797 | 2 | 0.008 | 85.86626 | 79.17197 | 92.13928
165.5519588 | 143.9353504 | 19.80309909 | 2.830904466 | 1.118280209 | 886.2215432 | 2.60212629 | 23.41145502 | 36.15885381 | 3002.815138 | 1.083859535 | 0.355618078 | 1.46189227 | 206.4412312 | 760.6944588 | 800.9868636 | 815.1645864 | 644.3162931 | 760.3417656 | 841.9738182 | 674.2141755 | 778.44065 | 812.3525839 | 707.8657716 | 796.7807178 | 827.9283803 | 714.5267163 | 819.0300253 | 867.9092982 | 12296.02793 | 2.221253759 | 1.499738708 | 235.0339339 | 311.2534993 | 273.8518992 | 371.5543308 | 49.08279108 | 0.884008087 | 0.87600843 | 0.823321944 | 0.834011036 | 1.95 | 0.008 | 85.94691 | 79.20561 | 92.23606
161.2779832 | 140.9180638 | 19.72785566 | 2.647399635 | 1.035397363 | 886.4476029 | 2.586906746 | 23.21140986 | 35.91028692 | 2989.117773 | 1.034763171 | 0.349969344 | 1.409432003 | 215.2081628 | 707.2812648 | 797.2918436 | 797.4295502 | 647.6769987 | 765.0020989 | 848.2718006 | 672.8931832 | 778.9311173 | 813.8636619 | 700.4887222 | 795.4048907 | 832.3616583 | 715.2994215 | 826.0249826 | 867.0157336 | 12324.40088 | 2.268996428 | 1.476259685 | 230.7179239 | 297.3183446 | 282.2524977 | 392.4231601 | 49.28973704 | 0.872365797 | 0.862790533 | 0.775716214 | 0.786147073 | 1.95 | 0.008 | 85.94691 | 79.20561 | 92.23606
158.804943 | 137.79124 | 19.91168054 | 2.749651716 | 0.976456223 | 885.9700876 | 2.59341567 | 21.79101527 | 34.75368239 | 2990.113991 | 0.972082596 | 0.342661422 | 1.34458284 | 192.2427704 | 704.9083529 | 783.0384872 | 796.9208577 | 652.774025 | 779.7916839 | 841.3727214 | 677.2744702 | 779.4472627 | 805.346846 | 692.0977356 | 786.3641487 | 825.3113061 | 711.8901908 | 835.7313264 | 864.9116328 | 12309.08312 | 2.234323499 | 1.524566142 | 224.6369324 | 277.7541024 | 278.5737385 | 388.1242596 | 49.13247728 | 0.85868855 | 0.850457781 | 0.717230404 | 0.727565142 | 1.1 | 0.007 | 84.78 | 76.92 | 92.17148
162.0868837 | 141.5659485 | 19.939547 | 2.869759865 | 1.129107725 | 886.0948385 | 2.607160225 | 22.65133854 | 36.03433773 | 3009.889694 | 0.994525369 | 0.356504089 | 1.370335757 | 143.9331587 | 648.6979014 | 777.1335565 | 782.6170673 | 661.503353 | 778.6803072 | 828.067255 | 680.4463037 | 780.0728465 | 806.2161477 | 689.7838854 | 782.1673686 | 825.4545882 | 707.5211122 | 840.0127904 | 862.4458389 | 12303.97684 | 2.256177003 | 1.511868901 | 230.8513007 | 301.9057833 | 275.5323142 | 347.3032293 | 48.88630503 | 0.867484267 | 0.857768241 | 0.750038818 | 0.760488561 | 2.31 | 0.009 | 85.96 | 79.51 | 92.17148
170.815711 | 147.0821391 | 20.26039646 | 3.051696247 | 1.261394515 | 888.2464303 | 2.574990872 | 24.1295534 | 37.75106579 | 3017.902346 | 1.088834391 | 0.373081676 | 1.469844189 | 107.4333878 | 699.1206677 | 777.1292783 | 771.8855053 | 663.4430838 | 777.6828453 | 833.8368959 | 680.8207726 | 781.4232687 | 805.3644924 | 694.8832268 | 784.1090438 | 837.4074623 | 689.8773128 | 835.8007186 | 871.6767651 | 12301.38382 | 2.2197894 | 1.509899185 | 240.0627754 | 307.9785081 | 291.20825 | 354.1157598 | 49.01592597 | 0.889373012 | 0.880476299 | 0.846262849 | 0.856727529 | 1.9 | 0.008 | 85.9 | 79.35 | 92.37663
171.1852586 | 148.0407693 | 19.86531762 | 2.825598019 | 1.147407767 | 890.5388285 | 2.488610626 | 24.58696632 | 38.07065291 | 3001.593496 | 1.108529341 | 0.374087473 | 1.489606667 | 127.7299961 | 733.8555705 | 776.8849983 | 776.0873123 | 668.9074278 | 779.9787213 | 834.7303459 | 685.9224287 | 781.2849429 | 813.3792861 | 716.012409 | 784.7483358 | 831.3568525 | 698.2958076 | 839.8793286 | 878.0204024 | 12291.75158 | 2.225213959 | 1.496699247 | 242.1418063 | 310.4950375 | 295.0188108 | 346.6900036 | 49.01516848 | 0.892922643 | 0.882420898 | 0.863627054 | 0.875072311 | 1.9 | 0.008 | 85.9 | 79.35 | 92.37663
77.2045182 | 69.30770296 | 21.39270404 | 4.05726579 | 2.435210586 | 862.882381 | 2.848468106 | 10.18104774 | 17.1034942 | 1715.069613 | 0.522422489 | 0.163157038 | 0.721187617 | 94.13031998 | 696.4450386 | 779.0588647 | 773.6575311 | 666.8583299 | 784.2552659 | 824.6122533 | 682.8997237 | 779.9588344 | 803.3885439 | 701.2383104 | 781.0409275 | 825.255204 | 704.1948029 | 832.2409876 | 848.1283979 | 5328.008549 | 104.5827081 | 9.065712876 | 111.2015801 | 316.979139 | 276.8299085 | 312.0969829 | 46.2731545 | 0.42180967 | 0.416473716 | 0.395474512 | 0.401383998 | 2.01 | 0.007 | 85.87 | 79.12 | 92.51923
19.52616958 | 1.495977322 | 21.74800941 | 6.114051191 | 3.412666159 | 822.8194416 | 3.567151119 | 0.012713397 | 1.23574918 | 23.74255068 | 0.00043082 | -0.005361832 | 0.002276208 | -0.92278329 | 658.8587333 | 775.2900385 | 769.4975454 | 659.231005 | 770.8778607 | 813.0192766 | 677.2579366 | 769.9341732 | 794.5664265 | 679.5131222 | 776.8124785 | 811.5283627 | 705.268634 | 814.9843339 | 829.8936053 | 0 | 22.21856748 | 13.51403386 | 2.194413171 | 296.8299415 | 250.2339327 | 305.5149842 | 38.79570136 | 0.003455545 | 0.0016235 | 3.82955e-06 | 0.001549372 | 2.01 | 0.007 | 85.87 | 79.12 | 92.51923
8.634243748 | 37.04388975 | 13.53119112 | 5.396630375 | 1.764213101 | 755.2475962 | 1.269031452 | 0.012943351 | 3.666554662 | 2014.981232 | 0.175359259 | 0.073323179 | 0.386741749 | 60.80533481 | 648.8851634 | 774.8582723 | 772.3972139 | 661.6321868 | 757.2562703 | 806.5900304 | 635.437888 | 757.4530787 | 793.3178984 | 624.2367777 | 775.1242096 | 805.0763856 | 705.6721851 | 807.511748 | 807.1297614 | 0 | 33.59624031 | 53.60644857 | 49.57566802 | 356.0291236 | 284.9921416 | 356.1089168 | 42.32251002 | 0.157213186 | 0.149076595 | 0.201293718 | 0.204668482 | 1.95 | 0.008 | 85.91 | 79.24 | 92.44512
23.33983982 | 98.92594041 | 15.50788734 | 9.511921371 | 0.054336676 | 767.1644524 | 1.0212097 | 0.012820845 | 10.24333013 | 2858.456116 | 0.544276616 | 0.21871823 | 0.863426574 | 5.038031849 | 658.4178044 | 775.0819871 | 775.2171549 | 668.5011472 | 784.0717108 | 785.586205 | 681.1449991 | 784.0177013 | 792.6732457 | 681.3205529 | 780.7291907 | 755.5545697 | 694.2114969 | 782.8236337 | 763.7921848 | 0 | 6.695713608 | 92.76504017 | 133.5756131 | 359.1615593 | 298.5323041 | 307.1914996 | 54.5133791 | 0.346797832 | 0.333529221 | 0.643605968 | 0.649237267 | 1.95 | 0.008 | 85.91 | 79.24 | 92.44512
67.19711047 | 106.6554831 | 21.93178437 | 6.936556998 | 0.112642517 | 804.369393 | 3.649277125 | 6.537943263 | 22.8264849 | 2846.734586 | 0.738491823 | 0.230867189 | 1.066675712 | 183.0196355 | 669.3253873 | 775.4938152 | 770.0662199 | 694.0418717 | 796.6056278 | 791.5476895 | 728.2603723 | 785.6677768 | 785.6164073 | 721.1876527 | 778.1654564 | 787.529448 | 729.9224477 | 782.0891118 | 790.0370484 | 0 | 3.051163494 | 4.586600296 | 155.8184907 | 301.8420745 | 271.7742454 | 268.831869 | 51.13806752 | 0.414648577 | 0.403208023 | 0.769520061 | 0.77682223 | 2.19 | 0.007 | 85.84 | 79.12 | 92.12386
129.2153426 | 128.1435377 | 20.2026778 | 3.020895873 | 0.749714303 | 855.0053443 | 3.029945427 | 19.07733883 | 36.94523613 | 3061.194893 | 1.032325793 | 0.289734112 | 1.398944355 | 430.4537835 | 687.7677352 | 771.7174442 | 762.1452951 | 746.2202638 | 783.9849261 | 811.9439076 | 767.281663 | 781.9963637 | 778.2492 | 762.4127705 | 782.6383205 | 817.3141262 | 771.6734816 | 801.870787 | 835.0308766 | 0 | 2.492382885 | 1.589617542 | 200.7588633 | 364.3582329 | 311.3305941 | 314.7246525 | 50.28691395 | 0.670690191 | 0.659708189 | 0.883257369 | 0.89381519 | 2.19 | 0.007 | 85.84 | 79.12 | 92.12386
153.8400353 | 139.9663992 | 19.84995674 | 2.764857228 | 1.152272864 | 860.3506875 | 3.06400482 | 22.0408653 | 38.70098779 | 3043.481446 | 1.117012542 | 0.329357759 | 1.490503828 | 391.2120672 | 711.534963 | 743.325532 | 741.4815672 | 727.469464 | 778.9042572 | 828.2691996 | 724.2088643 | 776.6360008 | 807.3767311 | 757.2439145 | 780.8925133 | 819.6178223 | 759.1441126 | 817.2341398 | 839.7262332 | 3176.538216 | 2.284814832 | 1.461542471 | 221.9386828 | 326.1774879 | 297.2582947 | 335.9517438 | 48.52231148 | 0.780156326 | 0.769820509 | 0.914996937 | 0.926200082 | 2.32 | 0.008 | 85.92 | 79.37 | 91.90288
165.0248252 | 142.5444792 | 19.33742037 | 2.566167167 | 0.855122117 | 884.3769957 | 2.791526915 | 21.79856676 | 35.14050491 | 2988.712173 | 1.116133125 | 0.335574783 | 1.48893984 | 483.3069073 | 658.880934 | 679.8525961 | 701.304691 | 688.1528555 | 775.0685779 | 839.8312441 | 688.1416346 | 776.2706975 | 824.4565934 | 736.6553775 | 778.3423037 | 834.06657 | 741.6029906 | 829.0827512 | 860.0763398 | 11364.25077 | 2.185186258 | 1.479925759 | 231.1108687 | 342.4131793 | 281.8604866 | 344.5219186 | 48.08889375 | 0.86882234 | 0.8589597 | 0.840406403 | 0.851183435 | 2.32 | 0.008 | 85.92 | 79.37 | 91.90288
167.6890335 | 144.8433509 | 19.3471941 | 2.822549899 | 0.959702437 | 880.6653561 | 2.67911862 | 22.05117972 | 35.69121129 | 3004.429848 | 1.069769092 | 0.349475991 | 1.445458327 | 467.6826241 | 608.3102317 | 704.7971485 | 687.9094753 | 674.4748025 | 771.4031134 | 835.2643023 | 671.2477142 | 774.8461337 | 822.301937 | 739.1068807 | 778.481493 | 855.4419941 | 742.5304479 | 835.0830765 | 860.6800617 | 12207.52633 | 2.174900926 | 1.52810986 | 234.699817 | 367.9252211 | 252.6873576 | 342.9172644 | 47.97036639 | 0.867016932 | 0.857276917 | 0.814951827 | 0.825601667 | 1.99 | 0.009 | 85.82 | 79.4 | 92.15711
169.8119452 | 146.3547047 | 19.72215999 | 2.833254568 | 1.022747226 | 880.2433149 | 2.578977697 | 23.26025739 | 36.95009994 | 3015.316515 | 1.09860519 | 0.356938271 | 1.477217812 | 506.670511 | 627.2894711 | 691.8831233 | 717.0610678 | 673.3542192 | 770.4747147 | 836.2158745 | 665.2376629 | 773.4512719 | 821.8818873 | 726.4730043 | 779.1837907 | 843.5743229 | 734.123904 | 835.5507133 | 859.2971139 | 12313.04149 | 2.211787234 | 1.508455488 | 238.2053667 | 380.3595179 | 261.9321635 | 328.0821443 | 48.4294713 | 0.874968997 | 0.865416179 | 0.846465385 | 0.857102799 | 1.99 | 0.009 | 85.82 | 79.4 | 92.15711
170.8578829 | 147.166527 | 19.81711226 | 2.83722834 | 1.039502361 | 879.3320284 | 2.524679058 | 23.71027162 | 37.30835519 | 3001.368734 | 1.106822539 | 0.361545721 | 1.484705283 | 484.6415426 | 631.8162033 | 611.6802611 | 612.1540506 | 674.1890928 | 771.5021967 | 837.2335583 | 663.9431787 | 771.9810598 | 819.8367894 | 721.0474858 | 781.6004086 | 835.1232458 | 726.3741017 | 830.9034274 | 859.606789 | 12279.73788 | 2.217472488 | 1.509078452 | 239.8517633 | 347.60589 | 274.5825442 | 335.9789799 | 48.40453764 | 0.878135454 | 0.86933921 | 0.857705051 | 0.868382929 | 2.16 | 0.007 | 85.64 | 79.17 | 92.28715
170.22219 | 146.4061546 | 19.95476342 | 2.787786369 | 1.100289754 | 880.1427695 | 2.51067389 | 24.06705345 | 37.70740916 | 3001.151182 | 1.112040159 | 0.360294887 | 1.490665418 | 517.6364257 | 650.3563491 | 663.3652338 | 636.6821777 | 673.6892584 | 772.1482883 | 834.3443454 | 628.4214264 | 775.3677809 | 815.67342 | 714.2861305 | 782.7201702 | 833.3634802 | 727.1585844 | 834.9309864 | 860.9663314 | 12417.04212 | 2.245282917 | 1.489349955 | 239.3320036 | 338.4487092 | 270.1992228 | 330.2500866 | 48.26711209 | 0.879123841 | 0.870223174 | 0.862682743 | 0.872838151 | 2.16 | 0.007 | 85.64 | 79.17 | 92.28715
158.2024892 | 147.0440464 | 19.70862292 | 2.779308461 | 1.112568544 | 879.8325888 | 2.519687764 | 23.86719545 | 37.57747157 | 3004.034506 | 1.123730461 | 0.359822473 | 1.503461853 | 486.0630425 | 638.3634594 | 784.0756989 | 770.4684231 | 671.9390608 | 778.8700103 | 831.2008064 | 586.5249915 | 775.3816269 | 816.6641879 | 729.3664825 | 786.8132005 | 828.0557938 | 722.4725414 | 832.6234166 | 860.7659974 | 12295.55052 | 20.07421796 | 1.486648892 | 240.0435028 | 315.9316654 | 259.9221051 | 306.8554551 | 48.08009197 | 0.882089363 | 0.873043068 | 0.87162041 | 0.881635266 | 2.2 | 0.008 | 85.62371 | 78.87987 | 92.49651
171.0796968 | 146.7998474 | 19.5841809 | 2.770952562 | 1.072537414 | 879.5562827 | 2.740261918 | 23.43571613 | 37.01571971 | 2994.616849 | 1.109846575 | 0.358945517 | 1.488377328 | 489.573395 | 653.1535966 | 681.3426922 | 686.038753 | 673.1266443 | 774.3769576 | 834.119622 | 673.1503439 | 774.0846205 | 813.2894352 | 735.9872714 | 783.913843 | 820.3468627 | 732.2898503 | 825.5612672 | 860.6462549 | 13149.04117 | 2.209322956 | 1.500477334 | 240.2114931 | 332.0188853 | 268.0307456 | 331.9958405 | 48.45253622 | 0.879047883 | 0.870378619 | 0.859632287 | 0.869832437 | 2.2 | 0.008 | 85.62371 | 78.87987 | 92.53141
175.0354008 | 150.4989323 | 19.42300459 | 2.882806557 | 1.150399227 | 880.2020799 | 2.66190679 | 24.14429153 | 37.78977822 | 3007.986602 | 1.131804313 | 0.371776841 | 1.513967636 | 541.0296666 | 677.7957325 | 741.6499459 | 656.2156204 | 669.9567762 | 772.022683 | 836.2697388 | 664.8504333 | 773.1100872 | 817.4881465 | 732.9035526 | 782.8661405 | 829.9961389 | 729.5376807 | 830.2497739 | 860.553951 | 13306.19926 | 2.201115436 | 1.50595863 | 245.8020253 | 322.340944 | 271.1587262 | 326.7575001 | 48.56681852 | 0.88717482 | 0.878285058 | 0.890489917 | 0.900577476 | 2.1 | 0.008 | 86.08 | 79.11 | 92.4447
159.0696921 | 146.7380532 | 19.65209224 | 2.787714734 | 1.139328249 | 881.015293 | 2.592250302 | 23.86955976 | 37.4040199 | 2998.775832 | 1.154279655 | 0.356451552 | 1.53418115 | 266.5265359 | 698.2138293 | 697.9926413 | 622.1500568 | 665.931529 | 775.2562448 | 835.0859706 | 647.4659797 | 774.4425683 | 819.5231552 | 718.7821705 | 789.4701426 | 821.9320065 | 736.4981742 | 821.6034489 | 861.8959253 | 13353.81211 | 58.25237403 | 1.490665801 | 240.2390855 | 299.7646824 | 252.6734841 | 327.0609779 | 48.33540822 | 0.888343339 | 0.879929489 | 0.891517603 | 0.901916076 | 2.1 | 0.008 | 86.08 | 79.11 | 92.4447
171.7305307 | 147.4257303 | 19.24367716 | 2.784402492 | 1.125852221 | 884.0193137 | 2.596080261 | 23.36108919 | 36.70502835 | 2998.528701 | 1.115113764 | 0.360403922 | 1.493800656 | 247.4506301 | 730.0608682 | 678.4653418 | 609.2311767 | 665.3149742 | 775.7359337 | 843.0299858 | 664.4531605 | 775.8872714 | 819.2885041 | 730.9039528 | 784.618712 | 841.1433319 | 733.816698 | 825.620032 | 864.8723656 | 13314.01813 | 2.186363494 | 1.507412167 | 240.3903722 | 304.0672373 | 259.9109134 | 324.4776888 | 48.27853576 | 0.881711152 | 0.873371965 | 0.862583294 | 0.872746513 | 2.15 | 0.008 | 85.90978 | 79.17197 | 92.24869
174.910055 | 150.7520882 | 19.27613308 | 2.829370663 | 1.120941388 | 879.1045006 | 2.592359058 | 23.84898787 | 37.09478616 | 2997.874915 | 1.096584055 | 0.37643008 | 1.476709028 | 388.724864 | 725.9847196 | 753.2861748 | 675.2540196 | 669.5403069 | 774.3498149 | 834.1800038 | 607.4798768 | 776.9344436 | 807.311703 | 729.0724758 | 781.7928509 | 833.6969822 | 730.9034319 | 828.781609 | 860.6057649 | 13343.35521 | 2.168756521 | 1.516501436 | 245.4059267 | 328.5920717 | 262.1012838 | 344.19696 | 48.58370645 | 0.882320071 | 0.87402385 | 0.864695754 | 0.874963519 | 2.15 | 0.008 | 85.90978 | 79.17197 | 92.24869
174.9805762 | 149.3073329 | 19.78171431 | 2.801607268 | 1.135609806 | 879.5836975 | 2.618160016 | 24.27064712 | 37.69797848 | 3010.554492 | 1.145527575 | 0.369164416 | 1.52729942 | 392.6746211 | 746.3365651 | 752.5791428 | 700 | 662.8452883 | 773.1877041 | 838.7692014 | 438.7367715 | 772.2775046 | 793.6482644 | 708.8726295 | 783.8529755 | 828.4180746 | 724.4638105 | 822.7680174 | 861.8116536 | 13355.75946 | 2.199809583 | 1.495608499 | 244.0077848 | 303.6952128 | 253.8113017 | 377.6138035 | 48.71403681 | 0.890283481 | 0.881785301 | 0.896078809 | 0.906745198 | 2.13 | 0.007 | 85.90306 | 79.27749 | 92.4223
149.5589295 | 134.2499424 | 19.82448293 | 2.63311874 | 0.806666418 | 870.2213282 | 2.576271571 | 21.12042095 | 33.76282203 | 2621.412677 | 1.060198936 | 0.32219906 | 1.395020194 | 496.2272866 | 686.2340796 | 699.7473728 | [-11059] No Good Data For Calculation | 657.0958369 | 774.0812954 | 849.0831828 | 587.4784197 | 762.1212593 | 792.3575127 | 715.6439583 | 778.3568277 | 823.5456175 | 731.6261992 | 822.6955711 | 856.5293544 | 12771.7969 | 2.400937793 | 1.558745647 | 219.568364 | 290.9669906 | 244.5644876 | 360.5112603 | 48.43876506 | 0.809484217 | 0.800777796 | 0.820406153 | 0.830455815 | 2.13 | 0.007 | 85.90306 | 79.27749 | 92.4223
92.28545525 | 101.9547754 | 20.33423622 | 3.069000429 | 0.102114117 | 836.7528491 | 2.588540576 | 11.69714585 | 24.43121102 | 2043.369642 | 0.71782564 | 0.230351306 | 0.974854432 | 319.9134368 | 684.0597764 | 653.5835281 | [-11059] No Good Data For Calculation | 653.9379963 | 765.1809822 | 813.3831248 | 628.8097998 | 751.0640471 | 781.0327804 | 717.8395533 | 773.0044551 | 803.1566078 | 727.0600264 | 807.1603742 | 827.5679969 | 7701.874 | 2.658830549 | 1.996858405 | 160.1403065 | 274.6585881 | 235.3244643 | 311.7875546 | 48.09978509 | 0.641421652 | 0.632137445 | 0.514007063 | 0.525209772 | 2.31 | 0.009 | 85.96 | 79.51 | 92.27373
99.93239988 | 99.99538515 | 19.99149119 | 2.833655192 | 0.074696834 | 838.6512145 | 2.814623815 | 11.91566546 | 24.97328348 | 2110.50977 | 0.675141862 | 0.226178691 | 0.937423371 | 289.6546332 | 724.5854534 | 670.3776954 | [-11059] No Good Data For Calculation | 657.5033526 | 760.30329 | 809.7937141 | 673.9786922 | 757.3702748 | 768.95757 | 742.407906 | 766.5796029 | 803.7950509 | 731.3641627 | 801.4457774 | 828.9827803 | 6334.323864 | 2.430482718 | 1.922928675 | 157.1772592 | 287.8281919 | 240.7130443 | 334.1950457 | 50.14238581 | 0.627213572 | 0.618046505 | 0.479268371 | 0.490315056 | 2.34 | 0.008 | 85.96 | 79.54 | 92.27373
105.5623294 | 111.2712419 | 19.53362382 | 2.902038222 | 0.167208786 | 845.6844872 | 2.772188078 | 13.70177698 | 26.70368043 | 2389.081968 | 0.734334896 | 0.258431324 | 1.027814753 | 313.7360152 | 719.8933477 | 706.413023 | [-11059] No Good Data For Calculation | 663.459525 | 758.5569103 | 812.1624853 | 687.5430264 | 759.372107 | 785.1541711 | 747.8929412 | 765.5558094 | 807.8694 | 741.9042193 | 800.0874632 | 833.9500677 | 6400.095405 | 2.441750345 | 1.85615934 | 174.7066589 | 267.3449683 | 235.5961289 | 357.9116945 | 50.29165256 | 0.652854244 | 0.64338276 | 0.553504297 | 0.562820763 | 2.25 | 0.009 | 85.9 | 79.41 | 92.42159
148.1966214 | 140.586007 | 19.06648239 | 2.950885846 | 0.756392536 | 863.6341191 | 2.950771863 | 20.55596997 | 36.30681322 | 3026.120967 | 0.999497042 | 0.34198432 | 1.3717685 | 224.6136797 | 697.4041282 | 791.1047793 | [-11059] No Good Data For Calculation | 669.7010045 | 762.2744192 | 822.2836723 | 695.3068694 | 761.0927364 | 803.7730287 | 747.2612139 | 768.8575488 | 814.3390083 | 747.4066084 | 816.9914183 | 846.4301994 | 7178.092249 | 2.326625071 | 1.608785247 | 223.6616843 | 294.5345464 | 242.6910606 | 373.5719676 | 50.26821816 | 0.795637387 | 0.786570396 | 0.797053648 | 0.80766326 | 2.25 | 0.009 | 85.9 | 79.41 | 92.42159
169.2675661 | 146.7486806 | 19.21626404 | 2.870575677 | 1.137248463 | 869.5902448 | 2.977024833 | 23.44090114 | 38.82998548 | 2999.248591 | 1.084215601 | 0.364937587 | 1.460093256 | 228.4305114 | 658.4412589 | [-11059] No Good Data For Calculation | [-11059] No Good Data For Calculation | 663.8279672 | 761.924951 | 825.5061503 | 671.5931642 | 766.3455924 | 811.8194075 | 733.1232744 | 772.6672144 | 815.8021651 | 730.191323 | 818.9429671 | 852.1889855 | 7490.157286 | 2.179962777 | 1.513668745 | 235.6769508 | 308.0487338 | 259.890502 | 385.1429393 | 50.12964347 | 0.868987092 | 0.860608819 | 0.842682283 | 0.853641785 | 1.96 | 0.007 | 86.05 | 79.38 | 92.49622
172.0083443 | 148.2861611 | 19.89726248 | 2.990227445 | 1.186561908 | 885.5900743 | 2.563782682 | 24.40495184 | 39.71546071 | 3007.1291 | 1.098759874 | 0.374937766 | 1.47809962 | 411.5262743 | 714.2609925 | [-11059] No Good Data For Calculation | [-11059] No Good Data For Calculation | 656.3700269 | 763.6495387 | 838.0163882 | 604.2424164 | 771.6216022 | 812.5391726 | 722.1377437 | 776.9190907 | 826.3351671 | 719.9981273 | 827.5430084 | 867.2749816 | 7485.974535 | 2.198472874 | 1.522168034 | 238.7876493 | 291.433544 | 259.4473158 | 373.5071965 | 49.65646044 | 0.873874771 | 0.864975029 | 0.868399752 | 0.879949944 | 1.96 | 0.007 | 86.05 | 79.38 | 92.49622
172.3070302 | 147.6392485 | 20.26041238 | 2.927921906 | 1.211764456 | 885.2381242 | 2.511285322 | 25.33264462 | 40.52156422 | 3010.247249 | 1.131017751 | 0.37369732 | 1.511828854 | 440.0186222 | 722.8916507 | [-11059] No Good Data For Calculation | [-11059] No Good Data For Calculation | 660.1363543 | 773.2354037 | 838.7388902 | 652.3630554 | 780.7976464 | 804.9519822 | 719.7018095 | 783.5645262 | 826.8645376 | 716.0462878 | 825.7560331 | 867.8861149 | 7482.258042 | 2.240376783 | 1.493639463 | 238.9157334 | 310.7190954 | 266.7025395 | 348.1173937 | 49.89184715 | 0.879459304 | 0.870722557 | 0.894153819 | 0.905685666 | 2.1 | 0.008 | 85.91 | 79.4 | 92.37605
167.3352751 | 142.5611472 | 20.79063529 | 2.703765688 | 1.18981786 | 885.6100981 | 2.603660035 | 25.29670541 | 40.27976701 | 2990.768334 | 1.1342744 | 0.357655605 | 1.510594401 | 493.2242284 | 659.7298567 | [-11059] No Good Data For Calculation | [-11059] No Good Data For Calculation | 660.2881584 | 779.8901645 | 837.5496318 | 644.2153214 | 784.5777653 | 803.2559168 | 719.6456323 | 783.826701 | 831.5284531 | 732.7438582 | 823.5671621 | 868.4923024 | 7484.755147 | 2.291648172 | 1.461599299 | 232.2035976 | 322.9804758 | 268.6861612 | 342.8403224 | 49.846996 | 0.875072164 | 0.866445202 | 0.878661374 | 0.889913627 | 2.1 | 0.008 | 85.91 | 79.4 | 92.37605
166.0826923 | 142.4577776 | 20.87591941 | 2.749247129 | 1.16609497 | 885.2304083 | 2.639207561 | 24.51096321 | 39.53108811 | 2990.624964 | 1.105643964 | 0.358510258 | 1.480545811 | 554.8716421 | 703.9280631 | [-11059] No Good Data For Calculation | [-11059] No Good Data For Calculation | 657.6570608 | 780.2229123 | 847.2834403 | 661.734367 | 780.5945123 | 796.6561933 | 711.1420571 | 781.8654965 | 832.5022571 | 723.0229079 | 828.0903681 | 868.3377117 | 7415.224454 | 2.266320311 | 1.486684493 | 231.0848886 | 311.9472464 | 267.8829416 | 341.2472986 | 49.57396918 | 0.86939996 | 0.860749412 | 0.856142404 | 0.866993967 | 2.13 | 0.008 | 86.07 | 79.42 | 92.35241
170.1039531 | 147.3715758 | 21.39968199 | 3.162593251 | 1.662444495 | 885.4005534 | 2.794366386 | 25.82238882 | 43.13767631 | 3001.204407 | 1.087860887 | 0.387546211 | 1.465784559 | 526.6795397 | 727.7443252 | [-11059] No Good Data For Calculation | [-11059] No Good Data For Calculation | 662.0718594 | 777.0343018 | 844.6543037 | 650.0684212 | 773.8697324 | 808.6411249 | 707.9134692 | 788.6300937 | 832.4183381 | 721.1416393 | 820.4266337 | 863.2543142 | 432.6259863 | 2.219472122 | 1.483702014 | 234.3923315 | 299.1693734 | 257.6101968 | 362.5073444 | 49.54132355 | 0.874010862 | 0.864955817 | 0.871871264 | 0.882990329 | 2.13 | 0.008 | 86.07 | 79.42 | 92.35241
171.532986 | 148.6160677 | 21.49832509 | 2.867606801 | 1.379687403 | 883.30379 | 2.51249473 | 26.7181221 | 44.81903821 | 3003.130336 | 1.113337211 | 0.391499649 | 1.492407477 | 391.8041725 | 757.0876578 | [-11059] No Good Data For Calculation | [-11059] No Good Data For Calculation | 664.1071881 | 778.1153494 | 841.2055194 | 656.3892688 | 780.3170829 | 803.0199876 | 715.7039226 | 787.6779511 | 836.5987602 | 708.758258 | 823.5707695 | 859.6500863 | 0 | 2.275163792 | 1.473630896 | 237.2398005 | 292.7370179 | 247.8952193 | 384.3413394 | 49.76565032 | 0.883186343 | 0.874379455 | 0.893006791 | 0.904321536 | 2.32 | 0.009 | 85.77 | 79.27 | 92.51756
165.7066566 | 143.0986884 | 21.86142509 | 2.648120749 | 1.095617114 | 880.6440585 | 2.629889134 | 25.4253979 | 43.8003785 | 2986.334721 | 1.094374457 | 0.37033303 | 1.469940582 | 254.3299803 | 728.5810567 | [-11059] No Good Data For Calculation | [-11059] No Good Data For Calculation | 665.8006478 | 780.5158954 | 855.9798028 | 670.6225633 | 784.2163776 | 804.1988968 | 712.8182177 | 790.0999574 | 824.3231628 | 710.9519149 | 826.0795187 | 859.2482415 | 0 | 2.30162712 | 1.481042527 | 229.2233959 | 281.9087128 | 253.9948566 | 378.3009169 | 49.00163271 | 0.880557761 | 0.870639549 | 0.849722806 | 0.861364374 | 2.32 | 0.009 | 85.77 | 79.27 | 92.51756
165.1148421 | 142.0298265 | 21.92067404 | 2.756505673 | 1.078736157 | 881.033324 | 2.69179865 | 24.48571563 | 42.88159615 | 2998.512167 | 1.086490183 | 0.365189243 | 1.461263849 | 267.9300325 | 732.3208604 | [-11059] No Good Data For Calculation | [-11059] No Good Data For Calculation | 669.5638036 | 777.7210402 | 856.0913542 | 633.9370006 | 783.3300474 | 802.0767489 | 708.388061 | 787.5811316 | 820.434922 | 714.088417 | 822.899703 | 861.7269716 | 0 | 2.264270697 | 1.511651893 | 226.2212693 | 297.8442699 | 254.8933967 | 335.9183044 | 48.4998226 | 0.878074657 | 0.868532438 | 0.835127876 | 0.846994126 | 2.19 | 0.009 | 86.09 | 79.63 | 92.43033
166.6803217 | 143.9478485 | 22.15602224 | 2.842758253 | 1.176418969 | 881.2224117 | 2.609015651 | 24.96632253 | 43.39041936 | 3008.10371 | 1.079640587 | 0.376567388 | 1.456403577 | 251.5594223 | 734.3667289 | [-11059] No Good Data For Calculation | [-11059] No Good Data For Calculation | 668.630083 | 780.4930599 | 843.2906126 | 655.9618463 | 783.3228232 | 806.0506617 | 714.3518114 | 789.1401976 | 828.7719453 | 725.6936174 | 825.2266665 | 863.1031746 | 0 | 2.271772383 | 1.512501764 | 229.3302307 | 319.6297672 | 251.7755811 | 334.7861213 | 48.61385773 | 0.880855009 | 0.871556294 | 0.841211227 | 0.852864889 | 2.19 | 0.009 | 86.09 | 79.63 | 92.43033
169.9528818 | 147.9914928 | 22.08052771 | 2.950354145 | 1.210813921 | 880.8858353 | 2.567677247 | 25.33425278 | 43.68616191 | 2999.683945 | 1.068157726 | 0.395386605 | 1.447056986 | 317.7081459 | 738.6699978 | 2.457588977 | 0 | 669.3445883 | 778.8186607 | 839.074021 | 657.3938592 | 782.7927482 | 818.0483075 | 724.9205449 | 790.7375303 | 828.9915039 | 726.4468307 | 828.265043 | 863.3150769 | 0 | 2.242780366 | 1.534119766 | 234.7165651 | 309.8505792 | 255.1906108 | 352.7517518 | 48.79363711 | 0.883075381 | 0.874203444 | 0.853579344 | 0.865462514 | 1.87 | 0.006 | 85.52 | 79 | 92.33094
172.8261268 | 148.9398241 | 21.56277126 | 2.995520063 | 1.24803898 | 881.2110199 | 2.523479584 | 25.59608841 | 44.01986003 | 3002.743069 | 1.072317608 | 0.398158005 | 1.451070694 | 1141.355632 | 739.0756375 | 0 | 0 | 668.1492095 | 781.4922366 | 831.2482944 | 643.4526386 | 781.9792731 | 817.6754995 | 729.4961995 | 791.0628744 | 827.6030462 | 722.7947746 | 830.3343229 | 864.1847225 | 0 | 2.222482806 | 1.513162817 | 236.1254602 | 290.5776781 | 247.8818356 | 368.3848689 | 48.79593337 | 0.884883504 | 0.876779357 | 0.860232683 | 0.870890206 | 1.87 | 0.006 | 85.52 | 79 | 92.33094
174.8024759 | 152.0783539 | 20.57889647 | 3.001639467 | 1.325419631 | 883.2016578 | 2.526923266 | 26.35771029 | 44.56031936 | 3011.916218 | 1.076884699 | 0.408147822 | 1.457935678 | 835.7830617 | 707.7173951 | 0 | 0 | 666.2768091 | 780.5058829 | 842.0026359 | 649.6395297 | 785.0944309 | 812.9468614 | 723.4788751 | 791.2120652 | 828.8177199 | 728.9131708 | 831.5963209 | 865.978422 | 0 | 2.223734394 | 1.468789534 | 241.2214759 | 294.54993 | 257.7955752 | 357.6466495 | 48.92630937 | 0.889039158 | 0.880920555 | 0.874664178 | 0.885970398 | 1.84 | 0.007 | 85.72811 | 79.17197 | 92.53141
177.0241753 | 152.9673291 | 20.43055638 | 2.909138855 | 1.32019623 | 885.1169141 | 2.460825457 | 26.87549561 | 44.97312262 | 3002.588506 | 1.073523122 | 0.41334121 | 1.455033927 | 254.2623317 | 707.7373862 | 0 | 0 | 668.7819132 | 786.036132 | 847.0926467 | 659.7984414 | 786.792628 | 811.8990585 | 712.4658422 | 791.0304055 | 829.8814094 | 730.3629694 | 834.6378027 | 868.1891378 | 0 | 2.219531186 | 1.450662538 | 243.5617283 | 282.2731202 | 265.9201135 | 369.9830602 | 49.05817093 | 0.888761209 | 0.881016911 | 0.879317876 | 0.889844264 | 1.84 | 0.007 | 85.72811 | 79.17197 | 92.48682
178.0544072 | 152.8120621 | 20.58966722 | 2.880836801 | 1.28398765 | 884.9025697 | 2.497060898 | 26.81782306 | 44.99617741 | 2995.766723 | 1.071860413 | 0.413797923 | 1.45321964 | 279.5603085 | 717.8990652 | 0 | 0 | 672.0307574 | 787.5102975 | 840.1494313 | 642.8416848 | 785.8610793 | 809.0180811 | 703.6091271 | 791.1729515 | 824.1576056 | 727.3933012 | 830.7284621 | 868.0927857 | 0 | 2.206347504 | 1.455724161 | 242.8996209 | 279.3067429 | 259.6054641 | 387.048781 | 49.22274812 | 0.888478583 | 0.880551231 | 0.878569069 | 0.88970361 | 1.93 | 0.007 | 85.90815 | 79.48012 | 92.53408
179.4613519 | 154.4504005 | 20.79216785 | 2.967297224 | 1.271471683 | 891.3348666 | 2.657485564 | 26.98823715 | 45.45717831 | 3019.579498 | 1.087970398 | 0.420950996 | 1.473069862 | 124.8438253 | 718.628845 | 0 | 0 | 676.4129207 | 787.2525454 | 842.7821469 | 599.0346488 | 784.4279401 | 804.4332446 | 699.7777432 | 789.9546594 | 826.9461607 | 726.3136227 | 827.0414558 | 870.8506413 | 0 | 2.214171488 | 1.472129478 | 246.2874021 | 266.4372073 | 266.370086 | 387.4728216 | 49.70854287 | 0.898497119 | 0.890582007 | 0.89637219 | 0.90699546 | 1.93 | 0.007 | 85.90815 | 79.48012 | 92.53408
179.9978803 | 153.0894115 | 20.75136216 | 2.830777811 | 1.233421545 | 889.6288068 | 2.777546009 | 27.10461071 | 45.9158123 | 2999.516329 | 1.068628938 | 0.419395834 | 1.450606605 | 33.46047793 | 716.8962533 | 0 | 0 | 677.2253375 | 787.5042435 | 841.8107543 | 513.1825409 | 777.8259892 | 806.1145729 | 694.7666461 | 788.5482325 | 828.4464252 | 721.2901182 | 827.2219811 | 866.907007 | 0 | 2.220643535 | 1.448515355 | 244.2864783 | 266.5905363 | 260.6485967 | 398.9309303 | 49.72944935 | 0.892876394 | 0.883396517 | 0.878558303 | 0.889520755 | 2.28 | 0.008 | 85.94691 | 79.44102 | 92.31486
179.95602 | 152.997228 | 20.59765301 | 2.801304856 | 1.24239624 | 889.9554616 | 2.674454871 | 27.25160135 | 46.01121081 | 2998.261928 | 1.086364684 | 0.416066654 | 1.468226883 | 452.4717481 | 714.2885435 | 0 | 0 | 677.0920171 | 789.1468391 | 843.6215336 | 574.2991751 | 776.8813762 | 811.068045 | 690.6098112 | 787.9901648 | 828.1860052 | 712.6326586 | 827.0398409 | 867.5598906 | 0 | 2.208096792 | 1.450583528 | 244.148299 | 272.1310973 | 252.2411513 | 404.9976435 | 49.453886 | 0.895997207 | 0.88794862 | 0.887206182 | 0.898586058 | 2.28 | 0.008 | 85.94691 | 79.44102 | 92.31486
179.9680201 | 152.9857431 | 20.64160036 | 2.790308395 | 1.274457091 | 890.0302698 | 2.712109997 | 27.2511808 | 45.98105176 | 3005.053968 | 1.100794344 | 0.413763321 | 1.483420874 | 554.0826393 | 709.7525086 | 0 | 0 | 679.2227919 | 791.528496 | 847.9246162 | 640.1450587 | 781.7057706 | 814.131662 | 679.0395483 | 787.0820239 | 824.9314284 | 712.3655752 | 828.1699575 | 867.6229873 | 0 | 2.204464114 | 1.446229398 | 244.1513458 | 262.0335012 | 262.1306716 | 401.8541719 | 49.35001537 | 0.898575979 | 0.890411796 | 0.897364648 | 0.9080416 | 1.97 | 0.007 | 85.89625 | 79.30881 | 92.46799
179.9864308 | 152.796619 | 20.56203282 | 2.766889477 | 1.220095731 | 889.6754162 | 2.686417145 | 27.07175408 | 45.79673806 | 2996.697124 | 1.113390308 | 0.409786645 | 1.496204841 | 561.7679025 | 711.1331187 | 0 | 0 | 678.1412021 | 787.4056768 | 848.7377643 | 651.2490673 | 780.62827 | 816.4166592 | 668.7394269 | 783.27195 | 825.8811969 | 709.4183942 | 829.1061011 | 868.1246566 | 0 | 2.194401247 | 1.454459799 | 243.7256171 | 277.6615209 | 265.3421792 | 375.9257461 | 49.29648531 | 0.900898589 | 0.892429844 | 0.902287962 | 0.912996596 | 1.97 | 0.007 | 85.89625 | 79.30881 | 92.46799
173.3633568 | 147.067578 | 20.55684365 | 2.657639916 | 1.16942135 | 889.8150469 | 2.78074528 | 26.35730196 | 45.04117325 | 2982.04254 | 1.131331239 | 0.38412204 | 1.509936409 | 505.293254 | 741.6871281 | 0 | 0 | 662.3000004 | 785.2387885 | 833.6273834 | 649.7813311 | 780.2939596 | 816.2705193 | 669.2857941 | 786.0476162 | 826.8788654 | 710.4443644 | 823.3935621 | 869.7218161 | 0 | 2.234168096 | 1.442253344 | 235.3680689 | 301.2447749 | 253.0899353 | 339.7835127 | 49.11829761 | 0.896987868 | 0.888503445 | 0.88827045 | 0.899251325 | 2.34 | 0.008 | 85.96 | 79.54 | 92.32925
169.7538192 | 144.2587618 | 20.84383137 | 2.753015901 | 1.172336847 | 890.4402744 | 2.819860088 | 25.11900355 | 43.67069331 | 2995.728044 | 1.127978191 | 0.371449998 | 1.503958644 | 518.8675375 | 722.2550402 | 0 | 0 | 655.0145715 | 777.0801269 | 847.6939558 | 612.8871941 | 779.6412866 | 814.2543177 | 674.3166456 | 788.1949544 | 814.3055725 | 717.5955999 | 825.3109537 | 868.3455819 | 0 | 2.206994244 | 1.468871639 | 229.899055 | 328.8657009 | 243.3593158 | 325.1239866 | 48.88064161 | 0.89336731 | 0.884506246 | 0.870304612 | 0.881523105 | 2.22 | 0.008 | 85.91495 | 79.46 | 92.32925
169.9466083 | 144.4886035 | 21.07085273 | 2.807749346 | 1.192505763 | 889.182975 | 2.724279481 | 25.22438051 | 43.68545107 | 2996.220417 | 1.087690878 | 0.379089229 | 1.46314927 | 33.86799304 | 729.1149236 | 0 | 0 | 655.5274907 | 778.7311644 | 850.11902 | 563.7643473 | 775.6545117 | 817.7217308 | 679.0128405 | 793.6125661 | 820.286566 | 714.4330962 | 831.7238744 | 868.2984685 | 0 | 2.206470509 | 1.473636251 | 230.1821042 | 347.6398975 | 254.4621154 | 326.7465791 | 48.82573365 | 0.88742207 | 0.878194937 | 0.845186906 | 0.856057302 | 2.18 | 0.007 | 86.01 | 79.58856 | 92.60249
169.9501743 | 144.6622342 | 20.95937974 | 2.755175265 | 1.179874072 | 890.8006339 | 2.612879691 | 25.22053468 | 43.62532708 | 2999.240384 | 1.036602852 | 0.385473924 | 1.412704548 | 171.7064038 | 754.9922638 | 0 | 0 | 651.523064 | 764.8061428 | 831.2279339 | 654.1128365 | 766.7459778 | 814.2357026 | 686.9077901 | 788.0878113 | 832.3557075 | 718.7423517 | 829.4376245 | 871.0246952 | 0 | 2.208396974 | 1.46972721 | 230.2036601 | 334.6350817 | 249.2493236 | 349.3000062 | 48.71526164 | 0.879375544 | 0.870203594 | 0.81101785 | 0.822122428 | 2.18 | 0.007 | 86.01 | 79.58856 | 92.60249
170.2877042 | 148.5081445 | 20.95257425 | 2.87574831 | 1.232991535 | 889.8376178 | 2.62292932 | 25.69176291 | 44.09657345 | 3003.872528 | 1.041350486 | 0.402157429 | 1.4204571 | 186.8812402 | 730.7256225 | 0 | 0 | 649.277863 | 758.4600293 | 842.3180627 | 575.8354397 | 768.2783202 | 812.1931694 | 695.56018 | 787.1366345 | 832.5249035 | 710.0017371 | 824.6490975 | 869.3148145 | 0 | 2.237390098 | 1.478966119 | 235.8688325 | 307.8831669 | 237.9340703 | 354.5777919 | 48.49787934 | 0.884879642 | 0.874893665 | 0.832632785 | 0.844039418 | 1.96 | 0.009 | 85.88 | 79.28 | 92.42142
170.1968477 | 148.7094212 | 20.69198373 | 2.744258087 | 1.163215214 | 889.3102865 | 2.611901864 | 25.63223588 | 43.8451909 | 3006.243853 | 1.080093933 | 0.395487916 | 1.46107601 | 222.6599687 | 701.8138433 | 0 | 0 | 652.0516195 | 768.772453 | 845.9233745 | 426.7670568 | 776.6838323 | 810.6131448 | 703.3700435 | 789.4473295 | 819.9575732 | 712.9241938 | 825.8645223 | 863.819531 | 0 | 2.237018701 | 1.46680681 | 236.1878911 | 279.9949858 | 253.3620418 | 374.6617202 | 48.53789124 | 0.890247158 | 0.881318597 | 0.858305025 | 0.869847136 | 1.96 | 0.009 | 85.88 | 79.28 | 92.42142
171.9712149 | 148.6858472 | 20.5228121 | 2.767920518 | 1.138444566 | 889.5846171 | 2.686213959 | 25.41545494 | 43.74831501 | 2996.800139 | 1.098062638 | 0.392320682 | 1.476609519 | 329.2228857 | 692.9004493 | 0 | 0 | 653.9085779 | 775.2277153 | 848.1920037 | 527.0782079 | 780.0330728 | 808.7285298 | 702.580319 | 787.7216337 | 814.7425986 | 712.7773332 | 821.114941 | 867.0188357 | 0 | 2.215323601 | 1.477176452 | 236.0784334 | 266.3050921 | 273.7251169 | 357.8418593 | 48.43857071 | 0.891848792 | 0.882690046 | 0.868822614 | 0.880558524 | 2.24 | 0.008 | 85.9 | 79.43 | 92.33627
174.367195 | 148.7078987 | 20.04795842 | 2.769170486 | 1.141473174 | 890.4536218 | 2.725076631 | 25.43472271 | 43.97483259 | 2998.197911 | 1.081534998 | 0.393080816 | 1.459156816 | 518.200739 | 687.4751596 | 0 | 0 | 649.1094765 | 768.7258305 | 842.998969 | 648.0995894 | 777.0657392 | 799.118731 | 699.564046 | 788.6661179 | 830.3162091 | 731.7810768 | 824.6873916 | 870.0306477 | 0 | 2.193726556 | 1.44606473 | 236.1238408 | 267.4747838 | 271.8056872 | 371.6853377 | 48.52853374 | 0.888294692 | 0.879260953 | 0.856389745 | 0.868034556 | 2.24 | 0.008 | 85.9 | 79.43 | 92.33627
174.3003864 | 148.6977624 | 19.57829247 | 2.785909462 | 1.196081274 | 889.7052328 | 2.777843629 | 25.13940189 | 43.49859291 | 2997.418481 | 1.034527822 | 0.397016228 | 1.41191734 | 505.1324747 | 713.1258551 | 0 | 0 | 647.3920535 | 750.9250702 | 846.6764892 | 529.3104602 | 779.7289969 | 806.8100055 | 699.2421809 | 788.1106348 | 823.8595842 | 717.2415107 | 828.9130937 | 866.621086 | 0 | 2.169458082 | 1.422828309 | 235.6579811 | 258.3032654 | 268.6169691 | 405.5887532 | 48.55780411 | 0.881121668 | 0.871300065 | 0.822438359 | 0.833829584 | 2.25 | 0.009 | 85.65 | 79.08 | 92.27873
172.8045596 | 148.6966335 | 19.54483595 | 2.813364838 | 1.14091409 | 890.2047835 | 2.628024519 | 25.32144241 | 43.97025103 | 3003.151686 | 1.040863003 | 0.397168736 | 1.419252078 | 489.8912248 | 718.8433536 | 0 | 0 | 654.5876783 | 775.2047617 | 842.2060301 | 629.37397 | 780.1632485 | 810.32158 | 698.1157039 | 786.924639 | 824.5219423 | 716.2190151 | 828.1390074 | 864.6070919 | 0 | 2.209493015 | 1.42153306 | 235.6716586 | 244.3644886 | 258.8169744 | 397.1949977 | 48.43699786 | 0.882377959 | 0.872798484 | 0.828425071 | 0.83977144 | 2.25 | 0.009 | 85.65 | 79.08 | 92.27873
175.4201556 | 148.7150145 | 19.68962686 | 2.880509077 | 1.264810471 | 889.6031779 | 2.649477832 | 26.0494367 | 44.58156929 | 3000.497005 | 1.092294698 | 0.394344626 | 1.470360956 | 541.2711637 | 718.1549955 | 0 | 0 | 662.8750473 | 786.5434177 | 838.2789962 | 622.2878585 | 783.268248 | 809.7136815 | 704.2889159 | 789.4732659 | 827.6312715 | 714.7767868 | 828.0328146 | 867.3998381 | 0 | 2.205928448 | 1.405170814 | 236.4557206 | 245.9610263 | 266.2894731 | 395.1837009 | 48.54710228 | 0.891005865 | 0.881382962 | 0.867627852 | 0.878602566 | 2.18 | 0.006 | 86.11 | 79.74 | 92.41053
175.0421257 | 148.7066571 | 19.46504562 | 2.778423305 | 1.144261348 | 890.2021476 | 2.570435234 | 26.28910192 | 44.90175481 | 3001.260266 | 1.108453981 | 0.392870229 | 1.487462702 | 513.347228 | 738.1001948 | 0 | 0 | 664.3324857 | 785.3149419 | 839.9983046 | 663.7340001 | 786.8898498 | 813.420894 | 702.8756684 | 790.9173648 | 833.4510982 | 714.4929732 | 835.5665397 | 872.0747815 | 0 | 2.223002795 | 1.402406871 | 236.9056802 | 252.5104797 | 265.3443564 | 387.4057821 | 48.58823996 | 0.893900186 | 0.884101791 | 0.878627471 | 0.889796236 | 2.18 | 0.006 | 86.11 | 79.74 | 92.41053
175.5090199 | 149.4217344 | 19.12775589 | 2.819463152 | 1.212876216 | 890.2035952 | 2.690330166 | 26.28167863 | 45.03229818 | 3002.000232 | 1.105724901 | 0.39537639 | 1.484232947 | 514.5867367 | 748.1764469 | 0 | 0 | 662.4716704 | 786.946988 | 848.213183 | 659.9382554 | 788.6280609 | 819.466943 | 698.6371906 | 787.7953775 | 830.4092822 | 714.6181661 | 814.154077 | 869.6032527 | 0 | 2.213042887 | 1.403278424 | 237.9463856 | 259.0318633 | 265.3867343 | 378.0963084 | 48.72197796 | 0.893646822 | 0.884791406 | 0.877939278 | 0.88888036 | 2.35 | 0.007 | 85.9 | 79.39 | 92.39409
176.5539299 | 151.2692009 | 19.01365258 | 2.90219955 | 1.252550568 | 890.1055446 | 2.693778646 | 26.42088594 | 45.19241713 | 3001.938887 | 1.09746539 | 0.40419311 | 1.476776747 | 515.5093276 | 747.025356 | 0 | 0 | 662.5574329 | 785.7365967 | 840.8127613 | 513.4982806 | 787.8133977 | 819.1214998 | 701.0653351 | 789.3150567 | 830.5749532 | 715.9975258 | 818.8904563 | 868.1262575 | 0 | 2.203561378 | 1.414714882 | 240.5310627 | 256.4121266 | 254.1720912 | 390.2797877 | 48.85221142 | 0.894826101 | 0.886111664 | 0.880250607 | 0.89102966 | 2.35 | 0.007 | 85.9 | 79.39 | 92.39409
178.2573103 | 152.9848727 | 19.09832541 | 2.942218493 | 1.248432557 | 889.8035717 | 2.632174464 | 26.62201269 | 45.35961502 | 2999.272094 | 1.097653569 | 0.411934103 | 1.477881615 | 529.1134329 | 737.8213269 | 0 | 0 | 666.4349246 | 784.523086 | 849.2250853 | 650.9401282 | 785.8426788 | 821.9166608 | 696.1392008 | 789.6846335 | 828.8981648 | 715.2193039 | 820.470009 | 863.8713052 | 0 | 2.186988442 | 1.423081148 | 243.0258647 | 259.6934365 | 245.37781 | 406.3800733 | 48.96585406 | 0.897185326 | 0.888274369 | 0.889815839 | 0.900752759 | 2.23 | 0.006 | 86.12 | 79.52 | 92.36845
179.6436435 | 152.9914555 | 19.35601809 | 3.047497666 | 1.263101633 | 890.3459327 | 2.638000954 | 26.65259831 | 45.50891784 | 3004.385323 | 1.095148381 | 0.415291619 | 1.475470049 | 524.9450254 | 749.2843836 | 0 | 0 | 668.1646546 | 791.1316556 | 852.4433694 | 666.2095404 | 786.1597409 | 811.0402042 | 692.5947098 | 789.5636168 | 828.0321522 | 714.6493629 | 818.1348992 | 866.8001241 | 0 | 2.180773478 | 1.440034738 | 243.0207105 | 257.4059612 | 242.9461254 | 398.8198347 | 48.89114868 | 0.897589166 | 0.888846049 | 0.891067984 | 0.901867472 | 2.23 | 0.006 | 86.12 | 79.52 | 92.36845
178.0830315 | 152.9970964 | 19.6623681 | 3.181132979 | 1.402125791 | 889.6433482 | 2.748076915 | 26.61151545 | 45.4255503 | 3001.573139 | 1.08993674 | 0.41903496 | 1.469388734 | 538.3696669 | 740.1892406 | 0 | 0 | 665.5621091 | 789.8582766 | 845.4084906 | 636.6830387 | 787.2307883 | 806.5521897 | 688.3138996 | 791.2010341 | 825.3653622 | 716.442889 | 816.584481 | 866.8067663 | 0 | 2.202470327 | 1.444362239 | 242.9373084 | 251.8507299 | 254.221414 | 418.087718 | 49.04579301 | 0.897127663 | 0.888665154 | 0.89168155 | 0.902408922 | 1.79 | 0.007 | 85.78988 | 79.16581 | 92.48682
176.0798216 | 152.4927628 | 19.42756206 | 3.126030768 | 1.383993083 | 890.0725971 | 2.718391611 | 26.50463645 | 45.34199656 | 2999.425869 | 1.061948949 | 0.420539359 | 1.441838275 | 509.6917276 | 738.7499283 | 0 | 0 | 666.9421942 | 784.5261518 | 852.1148224 | 657.2855491 | 785.6082168 | 807.7610609 | 689.1175021 | 793.3792043 | 822.0207515 | 709.928694 | 816.0711696 | 863.5221372 | 0 | 2.225279959 | 1.431723129 | 242.1419892 | 247.4554557 | 248.6065992 | 418.9589412 | 48.94697558 | 0.892166704 | 0.883616536 | 0.871035501 | 0.881774101 | 1.79 | 0.007 | 85.78988 | 79.16581 | 92.63612
179.6596783 | 152.9699022 | 19.29058387 | 3.189175306 | 1.375861802 | 889.7956141 | 2.732490801 | 26.33515745 | 45.07766283 | 2996.665486 | 1.052206735 | 0.423021774 | 1.431997231 | 532.0845831 | 729.3565691 | 0 | 0 | 668.6068763 | 789.0708568 | 864.9631842 | 661.9915804 | 787.2114673 | 801.0236972 | 691.5036762 | 788.0815824 | 821.557638 | 711.5487745 | 818.1186225 | 861.7429733 | 0 | 2.168236598 | 1.435160768 | 242.5388909 | 252.2872268 | 249.8834137 | 394.4105631 | 48.76619533 | 0.89139803 | 0.88292851 | 0.865498304 | 0.876471489 | 2.01 | 0.008 | 85.90125 | 79.38181 | 92.40978
176.4198489 | 152.5809255 | 19.41638784 | 3.274003625 | 1.280153663 | 889.6130692 | 2.613637403 | 26.39711967 | 45.22603829 | 2998.922188 | 1.113792891 | 0.414421184 | 1.497611701 | 569.7754149 | 730.5114835 | 0 | 0 | 664.9307964 | 790.4458764 | 838.8074255 | 640.5070907 | 786.3479069 | 804.7710651 | 692.9409522 | 789.1216616 | 824.540942 | 704.1643721 | 819.1660716 | 866.661093 | 0 | 2.664363325 | 1.448365582 | 242.0208842 | 262.9905222 | 255.0959955 | 377.3967554 | 49.05509555 | 0.901259136 | 0.893134584 | 0.909542013 | 0.920804651 | 2.01 | 0.008 | 85.90125 | 79.38181 | 92.40978
168.3852739 | 143.3851103 | 19.32460416 | 2.839221502 | 1.23161246 | 886.9318001 | 2.615745778 | 25.91619014 | 44.15735158 | 2992.480666 | 1.130954867 | 0.373370684 | 1.509329633 | 466.9289502 | 729.2841458 | 0 | 0 | 663.1255244 | 790.2265883 | 843.9850793 | 638.4861877 | 790.8408177 | 802.1224088 | 699.3187723 | 789.2596783 | 825.2328178 | 711.7490374 | 814.1877783 | 865.9756267 | 0 | 2.262929235 | 1.37534694 | 229.2052436 | 253.0410979 | 254.8680676 | 360.4795761 | 48.79155229 | 0.89373055 | 0.886006018 | 0.878101668 | 0.888458548 | 1.87 | 0.007 | 86.00361 | 79.46225 | 92.1804
165.8579963 | 141.1388205 | 18.880793 | 2.934511398 | 1.088993821 | 884.5583761 | 2.70879259 | 24.03295262 | 42.23323185 | 2986.403488 | 1.11733991 | 0.358917366 | 1.49053636 | 529.3244573 | 749.9289401 | 0 | 0 | 659.1076629 | 786.0975167 | 841.2830342 | 651.2789528 | 791.0198447 | 792.713216 | 707.091557 | 785.7389322 | 822.1566074 | 723.9152012 | 823.2731577 | 864.5285405 | 0 | 2.19904546 | 1.424358582 | 224.0103409 | 266.7229344 | 261.1589027 | 352.7780967 | 48.93227014 | 0.886094158 | 0.877782159 | 0.849540805 | 0.859712678 | 1.87 | 0.007 | 86.00361 | 79.46225 | 92.1804
168.713809 | 144.7360828 | 18.95095541 | 3.072649592 | 1.180100863 | 885.4214585 | 2.73164082 | 24.39965415 | 42.9875357 | 3008.139837 | 1.079602521 | 0.379102724 | 1.455331609 | 487.5437251 | 753.106475 | 0 | 0 | 648.1007205 | 779.9212618 | 846.9967172 | 611.0577617 | 787.1624329 | 798.5800552 | 712.3085694 | 786.8687884 | 823.8610387 | 716.3298416 | 817.9486215 | 866.382629 | 0 | 2.195224949 | 1.430631201 | 229.2201766 | 283.0014586 | 261.3547888 | 362.2573794 | 48.8699059 | 0.885316758 | 0.87706678 | 0.837468553 | 0.848512618 | 1.98 | 0.008 | 85.94039 | 79.38181 | 92.06848
174.9253502 | 150.7120029 | 19.14196014 | 3.214045838 | 1.406096183 | 889.1904697 | 2.720723347 | 26.00899577 | 44.75565264 | 3011.163668 | 1.085299096 | 0.407766793 | 1.465259866 | 533.312922 | 738.7810957 | 0 | 0 | 648.6511076 | 776.4170654 | 853.8296251 | 659.9391105 | 782.7097316 | 810.6633443 | 704.9861857 | 792.3350318 | 827.5073412 | 720.5265687 | 819.6132406 | 868.198638 | 0 | 2.198368538 | 1.420475177 | 239.0210266 | 265.1492304 | 244.1421845 | 411.9403557 | 48.88516651 | 0.893908438 | 0.885260773 | 0.874501398 | 0.885565136 | 1.98 | 0.008 | 85.94039 | 79.38181 | 92.06848
174.2866017 | 150.9660619 | 19.31249685 | 3.289998556 | 1.429748637 | 890.0749385 | 2.688267928 | 26.20028591 | 45.17702069 | 2996.536169 | 1.090776974 | 0.412374193 | 1.46962353 | 520.7007157 | 751.4993604 | 0 | 0 | 655.1166715 | 789.8842671 | 844.4308857 | 668.122737 | 785.9085715 | 804.179398 | 699.776132 | 796.973453 | 823.7480391 | 712.5431192 | 817.3507933 | 869.0098438 | 0 | 2.227507755 | 1.429465601 | 239.5168771 | 236.8793121 | 245.383843 | 441.8004884 | 48.89336647 | 0.895449233 | 0.88648134 | 0.88437426 | 0.895740553 | 2.22 | 0.008 | 85.91495 | 79.46 | 92.20195
163.6834503 | 141.3015381 | 19.26552556 | 2.839930161 | 1.245059744 | 886.4599557 | 2.590847443 | 25.1257898 | 43.06519582 | 2985.087786 | 0.983941839 | 0.383086986 | 1.356491935 | 488.4052279 | 715.1897133 | 0 | 0 | 659.1239476 | 792.8021717 | 848.3767353 | 671.8884894 | 786.3931736 | 806.3591727 | 696.1360554 | 791.9712604 | 825.2167623 | 712.2723869 | 826.9197787 | 866.8660874 | 0 | 2.263226352 | 1.375222677 | 225.1999873 | 233.9569126 | 251.7317982 | 425.6842374 | 48.7118969 | 0.868202422 | 0.858994354 | 0.76477569 | 0.775439381 | 1.96 | 0.009 | 86.07873 | 79.74 | 92.20195
167.2177351 | 145.1996188 | 19.23725913 | 3.114044647 | 1.375556252 | 884.1769636 | 2.655585278 | 25.22979418 | 43.24203352 | 3009.513019 | 1.010458702 | 0.395787566 | 1.386971722 | 484.0181397 | 712.4328487 | 0 | 0 | 669.2430674 | 786.1751463 | 832.5165915 | 677.7035097 | 784.8190348 | 808.4622974 | 688.5858603 | 787.5230554 | 819.7815625 | 701.0185366 | 831.2015609 | 866.2616789 | 0 | 2.230410748 | 1.40032583 | 230.4490544 | 241.7847597 | 255.2383712 | 434.1668917 | 48.83896422 | 0.876347695 | 0.867143769 | 0.799333321 | 0.810075651 | 1.98 | 0.007 | 85.9 | 79.38 | 92.23199
169.2640475 | 145.5758298 | 19.03050847 | 2.941653514 | 1.259184263 | 884.7375996 | 2.541007509 | 25.53446583 | 43.98645324 | 2999.776029 | 1.010006372 | 0.397086168 | 1.38609789 | 500.7479878 | 690.7180826 | 0 | 0 | 681.7119065 | 785.1054238 | 832.2437464 | 685.487439 | 782.9162679 | 817.4045099 | 687.25935 | 786.5231413 | 820.3909607 | 700.1522599 | 826.3037107 | 867.2326948 | 0 | 2.240637385 | 1.390492928 | 231.3870918 | 251.7574245 | 251.4879395 | 388.9050762 | 48.72998571 | 0.87633011 | 0.866558327 | 0.800630868 | 0.811232537 | 1.98 | 0.007 | 85.9 | 79.38 | 92.23199
176.7212204 | 151.183047 | 19.3990434 | 3.379769196 | 1.370104184 | 887.3533581 | 2.659643285 | 25.56209128 | 44.25082715 | 2999.116227 | 1.055222406 | 0.418021763 | 1.433563908 | 535.9923084 | 698.3656901 | 0 | 0 | 686.199912 | 785.3932621 | 833.9986872 | 688.3029846 | 787.7763296 | 816.1619347 | 686.0760958 | 788.1066445 | 818.0688448 | 705.3126355 | 816.9371122 | 867.7336206 | 0 | 2.165547663 | 1.45218765 | 238.9228052 | 264.5857132 | 259.8230617 | 360.1318482 | 48.8595678 | 0.889223225 | 0.879572468 | 0.861361215 | 0.872213583 | 1.86 | 0.008 | 85.81 | 79.1 | 92.39829
179.9922068 | 152.984183 | 19.78341701 | 3.463225113 | 1.121989666 | 890.0389834 | 2.556154976 | 25.49376318 | 44.82706731 | 3003.249372 | 1.078526334 | 0.425404351 | 1.457932085 | 501.4076999 | 711.1004274 | 0 | 0 | 685.2742858 | 791.3058931 | 839.62296 | 687.6631041 | 791.9568603 | 820.2707069 | 691.1697624 | 795.1922876 | 823.1741187 | 704.2990457 | 812.6298808 | 870.1748668 | 0 | 2.165644347 | 1.501325533 | 241.5667808 | 280.5650768 | 263.2094431 | 349.8112825 | 48.93127115 | 0.895349992 | 0.885786009 | 0.887736425 | 0.899612798 | 1.86 | 0.008 | 85.81 | 79.1 | 92.39829
179.9870817 | 153.0322593 | 19.25376343 | 3.301109432 | 1.425900263 | 888.8636586 | 2.971797304 | 26.47564303 | 45.65868958 | 3019.998156 | 1.092644094 | 0.423053899 | 1.47579946 | 539.5371716 | 734.6036082 | 0 | 0 | 683.2702771 | 791.0551315 | 838.5337807 | 686.2780748 | 792.8480405 | 815.1908843 | 712.541834 | 797.1316679 | 815.3608331 | 704.0338765 | 809.7256014 | 865.0164945 | 0 | 2.20841882 | 1.418123921 | 243.120382 | 289.5352975 | 267.0583004 | 322.543307 | 48.92719079 | 0.897805177 | 0.88832694 | 0.897453328 | 0.909267129 | 2.02 | 0.006 | 85.86 | 79.05 | 92.30638
179.9281718 | 152.8709655 | 18.85620247 | 2.971336211 | 1.306697578 | 891.0855067 | 2.726328106 | 27.04464108 | 45.88191187 | 2994.143018 | 1.118922495 | 0.417356402 | 1.500125001 | 531.4343832 | 754.6082754 | 0 | 0 | 676.6091178 | 789.4082929 | 849.9327861 | 676.1311416 | 789.9781979 | 816.5683962 | 721.252319 | 792.2769018 | 825.7623156 | 706.2537518 | 817.7077361 | 868.037443 | 0 | 2.219794139 | 1.381125333 | 243.4895111 | 306.330165 | 265.5453719 | 313.058345 | 48.90973049 | 0.90021258 | 0.890766157 | 0.912166773 | 0.924844432 | 2.02 | 0.006 | 85.86 | 79.05 | 92.30638
179.3662436 | 151.9115634 | 18.68397861 | 2.969405193 | 1.276917692 | 889.4927522 | 2.71616678 | 26.69771719 | 45.3862213 | 2994.201878 | 1.127422586 | 0.410987022 | 1.508399873 | 523.879133 | 768.0587641 | 0 | 0 | 668.9274202 | 785.9295991 | 856.0664743 | 667.0460668 | 789.5513182 | 823.1602566 | 729.0731459 | 793.7969888 | 832.527934 | 718.113514 | 818.5264073 | 867.5236889 | 0 | 2.203149326 | 1.388548158 | 241.7748636 | 310.1468923 | 259.0654956 | 317.114076 | 49.04375122 | 0.899836405 | 0.890586767 | 0.912354963 | 0.923897949 | 2.24 | 0.007 | 85.95926 | 79.25611 | 92.23957
178.9388642 | 152.039134 | 18.65553696 | 2.992944773 | 1.273217537 | 890.1903591 | 2.659130875 | 26.46085118 | 45.14204051 | 2998.310615 | 1.116649994 | 0.412040896 | 1.497214369 | 523.425022 | 767.8777911 | 0 | 0 | 669.6393132 | 783.8457971 | 863.1355031 | 650.5899804 | 790.2261232 | 816.6331619 | 713.1625388 | 794.7083505 | 833.2849402 | 717.1207733 | 824.8317075 | 867.794784 | 0 | 2.191558223 | 1.392532138 | 241.5215649 | 293.2549513 | 245.4389134 | 331.8049815 | 48.97164137 | 0.898248694 | 0.888993376 | 0.902565635 | 0.915132459 | 2.24 | 0.007 | 85.95926 | 79.25611 | 92.23957
179.1399509 | 152.2222568 | 19.06303804 | 3.072957001 | 1.322139693 | 890.2263071 | 2.586228189 | 26.73953963 | 45.58144537 | 3003.9869 | 1.103569575 | 0.418230239 | 1.484631498 | 526.8602319 | 769.3692278 | 0 | 0 | 671.1737116 | 785.0022956 | 853.0845693 | 667.1259288 | 793.4618048 | 812.2448343 | 701.8853707 | 793.811492 | 830.2167693 | 721.9430676 | 825.3839049 | 869.2644616 | 0 | 2.20059162 | 1.396745737 | 241.943899 | 283.3881646 | 235.1830139 | 372.5862971 | 48.95258746 | 0.897108575 | 0.887461073 | 0.900153425 | 0.912524102 | 2.02 | 0.008 | 85.92166 | 79.24726 | 92.16418
179.97617 | 152.8465557 | 18.8502635 | 2.997830764 | 1.250892667 | 889.0159045 | 2.694511363 | 26.60399055 | 45.65618917 | 3001.848653 | 1.108359042 | 0.417525758 | 1.490317256 | 553.1125383 | 770.2983932 | 0 | 0 | 667.8394374 | 785.2805168 | 851.2093298 | 667.0684786 | 793.1986427 | 821.3634506 | 704.5070681 | 795.6641498 | 826.3266562 | 699.4827069 | 823.4053528 | 867.0235668 | 0 | 2.196356643 | 1.398624213 | 242.9559194 | 281.2173383 | 243.0569707 | 388.4163743 | 48.88425624 | 0.898962012 | 0.889641829 | 0.903639028 | 0.915404246 | 2.02 | 0.008 | 85.92166 | 79.24726 | 92.16418
179.4689178 | 152.4785943 | 19.00812678 | 3.030986824 | 1.283555998 | 889.6144056 | 2.795635267 | 26.50579745 | 45.48425646 | 2999.940165 | 1.115801177 | 0.417054149 | 1.496257039 | 502.9960917 | 761.933657 | 0 | 0 | 665.7575976 | 785.7591021 | 847.740842 | 662.3594066 | 791.8814476 | 820.2299121 | 714.8978632 | 795.4040535 | 814.9865742 | 723.6915488 | 820.0497616 | 867.827207 | 0 | 2.200201589 | 1.397935706 | 242.4212 | 271.7166723 | 238.6687594 | 401.1706984 | 48.88292408 | 0.900358952 | 0.891314808 | 0.907043568 | 0.919173927 | 1.98 | 0.007 | 86.04639 | 79.5054 | 92.27633
177.8001044 | 151.1966825 | 18.80114784 | 2.89582037 | 1.240977879 | 889.6544731 | 2.790741848 | 26.3501432 | 45.26523955 | 2999.566213 | 1.074750011 | 0.416062469 | 1.454392172 | 524.4645934 | 767.9394406 | 0 | 0 | 663.4441397 | 788.540937 | 844.5892157 | 665.9297708 | 788.2613943 | 808.4553852 | 708.291803 | 795.5289525 | 818.4555037 | 721.8385493 | 826.6570366 | 867.9806305 | 0 | 2.212088138 | 1.379383147 | 240.5724986 | 271.6444882 | 243.3579908 | 381.7943294 | 48.87803282 | 0.892572762 | 0.88371906 | 0.872681237 | 0.884101899 | 1.98 | 0.007 | 86.04639 | 79.5054 | 92.27633
178.080596 | 152.1679077 | 18.56291447 | 2.929569833 | 1.148554906 | 889.7700007 | 2.809164266 | 25.53949602 | 44.3736144 | 2997.397133 | 1.051928023 | 0.418853724 | 1.43131127 | 526.413328 | 751.9761958 | 0 | 0 | 661.2272991 | 783.8227625 | 845.0461847 | 621.501025 | 786.1506585 | 815.0217603 | 708.1646501 | 792.5884247 | 819.7901234 | 722.9156057 | 821.9127792 | 867.4807136 | 0 | 2.163208477 | 1.405191866 | 240.9799206 | 268.0105192 | 247.3827501 | 373.9522049 | 48.79671903 | 0.889717614 | 0.88106084 | 0.857050901 | 0.868131961 | 2.12 | 0.008 | 85.95335 | 79.34043 | 92.19461
179.9816033 | 152.9965095 | 18.75179821 | 3.034244411 | 1.242394607 | 890.4835642 | 2.886743828 | 25.95475446 | 44.73504947 | 2999.63385 | 1.087562092 | 0.418965021 | 1.468009586 | 489.5832031 | 734.2680912 | 0 | 0 | 664.0503759 | 784.0633207 | 838.8128472 | 516.3755233 | 786.369803 | 810.3525992 | 707.7603288 | 791.2077122 | 820.0283195 | 721.8165135 | 817.511908 | 868.0635775 | 0 | 2.161592431 | 1.405669187 | 242.4542145 | 262.2307438 | 241.6917618 | 392.5007524 | 48.82422774 | 0.896024309 | 0.887084869 | 0.887645294 | 0.898906653 | 2.12 | 0.008 | 85.95335 | 79.34043 | 92.19461
179.111895 | 153.0085839 | 19.00464287 | 3.003166372 | 1.153803715 | 890.289797 | 2.652657069 | 26.26478809 | 44.68714982 | 3012.064709 | 1.111852707 | 0.418811416 | 1.493492341 | 525.4973233 | 727.7327432 | 0 | 0 | 664.4511549 | 784.7806614 | 845.6637174 | 661.5187545 | 789.0680085 | 804.9431878 | 706.0493755 | 793.1447753 | 830.2811539 | 723.1499613 | 825.4421926 | 870.8961786 | 828.6462234 | 2.189693082 | 1.412213271 | 243.2006333 | 237.1571701 | 255.6165922 | 404.1757732 | 48.85539278 | 0.900888801 | 0.892119785 | 0.906674766 | 0.918069006 | 2.04 | 0.006 | 85.82 | 79.16 | 92.63612
179.2280066 | 152.1293424 | 18.09500559 | 2.873031815 | 1.057244322 | 885.2392147 | 2.647810288 | 25.16042792 | 38.88896757 | 3004.004441 | 1.111051234 | 0.406458399 | 1.493856526 | 510.2062522 | 753.9385556 | 0 | 0 | 661.4296412 | 783.6791578 | 845.7561049 | 613.7818593 | 788.2140159 | 806.5073333 | 705.3390392 | 792.6843377 | 825.6592013 | 718.8500382 | 825.4967343 | 870.4185837 | 12460.53794 | 2.182121857 | 1.421033647 | 248.30536 | 247.0534214 | 256.9868224 | 400.6343208 | 48.88021568 | 0.898815202 | 0.889793843 | 0.895114581 | 0.905835674 | 2.04 | 0.006 | 85.82 | 79.16 | 92.5437
178.0955418 | 152.5271829 | 18.37346512 | 3.018084065 | 1.188631529 | 885.0701035 | 2.702994209 | 25.16541542 | 38.85573864 | 3008.755923 | 1.106266784 | 0.4106366 | 1.489916129 | 520.1383415 | 735.8689873 | 0 | 0 | 655.5015667 | 779.2270932 | 852.7361533 | 637.2625615 | 785.327822 | 803.1492219 | 705.6049576 | 788.8587605 | 822.8337361 | 724.3086645 | 819.0731739 | 870.7278248 | 12898.14669 | 2.192291934 | 1.431492686 | 249.0982463 | 241.0751554 | 249.2754406 | 417.3877833 | 48.81509999 | 0.899202657 | 0.890970197 | 0.895901408 | 0.906561663 | 2.16 | 0.008 | 85.76 | 79.04 | 92.02848
177.1694352 | 152.5072742 | 18.45089799 | 2.973265382 | 1.124344935 | 885.0337152 | 2.57502054 | 25.24890103 | 39.01505206 | 2996.479099 | 1.097020879 | 0.413004083 | 1.479387292 | 511.4986127 | 741.7230959 | 0 | 0 | 661.2860738 | 783.3583346 | 855.4433351 | 625.6772552 | 785.4949754 | 805.0167696 | 700.2200373 | 789.2501971 | 825.9996894 | 716.4885335 | 826.2739054 | 870.941231 | 12745.20346 | 2.20517996 | 1.436288387 | 249.1182027 | 236.4685949 | 258.8501664 | 432.5579063 | 49.00779838 | 0.896855658 | 0.888500292 | 0.89164147 | 0.902765189 | 2.16 | 0.008 | 85.76 | 79.04 | 92.02848
176.2298553 | 151.1406119 | 18.39948398 | 2.878096385 | 1.024865299 | 885.8114707 | 2.495824504 | 25.29743891 | 39.11316203 | 2999.830741 | 1.12828564 | 0.403154083 | 1.510646555 | 519.096484 | 742.7659898 | 0 | 0 | 663.5056317 | 787.7794158 | 847.2167661 | 597.281565 | 787.2040762 | 805.6505162 | 702.2497131 | 789.8747091 | 828.345859 | 707.7990931 | 819.6846779 | 871.9541064 | 12600.32887 | 2.218653102 | 1.434815284 | 247.4485961 | 238.402263 | 264.668474 | 413.8805248 | 49.28366166 | 0.900652028 | 0.890650056 | 0.905544094 | 0.916947735 | 2.23 | 0.007 | 85.84 | 79.21 | 92.18659
175.0237031 | 148.8030708 | 18.19373031 | 2.84173107 | 0.983487584 | 885.0737494 | 2.540308619 | 24.53074657 | 38.09087592 | 2989.277693 | 1.140364139 | 0.388965163 | 1.5195542 | 491.1316964 | 736.216567 | 0 | 0 | 657.7967984 | 789.4307971 | 850.6130136 | 667.2487087 | 786.6139552 | 797.8000432 | 702.4337339 | 786.6948277 | 824.7960339 | 719.724858 | 815.1892917 | 870.0782039 | 13032.08239 | 2.197726798 | 1.446696957 | 243.3712909 | 254.2407795 | 261.5366931 | 372.9526409 | 49.43474825 | 0.898188289 | 0.890053616 | 0.899701249 | 0.910592101 | 2.23 | 0.007 | 85.84 | 79.21 | 92.18659
174.9810225 | 148.8438301 | 18.30564042 | 2.874730864 | 0.971539011 | 884.0576538 | 2.616400877 | 23.99517716 | 37.60561815 | 2994.325237 | 1.119956997 | 0.389675113 | 1.499393499 | 522.1784939 | 729.5686559 | 0 | 0 | 660.5293984 | 787.6379686 | 861.4568168 | 669.2417848 | 787.3611726 | 798.0020049 | 692.2317362 | 785.1041454 | 827.9798731 | 725.4113445 | 829.4711152 | 868.8065306 | 13054.44429 | 2.180292267 | 1.457189899 | 242.7731935 | 249.4385386 | 264.2498381 | 365.5445575 | 49.13417347 | 0.895107711 | 0.886601482 | 0.884538675 | 0.894794244 | 2.02 | 0.006 | 85.71 | 79.02 | 92.10526
175.0075942 | 148.8077316 | 18.78996401 | 2.940992559 | 0.967014603 | 885.6670279 | 2.581893537 | 24.06022698 | 37.92950532 | 3003.682725 | 1.12356916 | 0.391936826 | 1.504797456 | 512.247392 | 736.8729708 | 0 | 0 | 663.0658851 | 785.761993 | 852.6820124 | 647.0153558 | 775.3864751 | 796.4356498 | 687.3942152 | 789.4115711 | 819.2520699 | 723.2725343 | 822.5351391 | 871.2031622 | 13103.75818 | 2.196251271 | 1.473717329 | 242.8325588 | 245.1101694 | 248.2031589 | 375.6348951 | 48.95050197 | 0.897120086 | 0.887766436 | 0.889286909 | 0.899716115 | 2.02 | 0.006 | 85.71 | 79.02 | 92.10526
175.0005663 | 148.7918559 | 19.05390518 | 2.935309291 | 0.95160563 | 884.8015611 | 2.56032221 | 24.01806892 | 38.06159754 | 2992.086627 | 1.119025614 | 0.393732455 | 1.498893022 | 512.0841657 | 746.8392073 | 0 | 0 | 670.8142567 | 789.3059993 | 863.9529923 | 592.7374698 | 777.7467263 | 815.7215375 | 687.7584859 | 787.9929714 | 820.3555415 | 716.4051283 | 819.6570395 | 866.3373738 | 13098.25725 | 2.19533151 | 1.485297776 | 242.7757902 | 264.6013062 | 235.2712915 | 370.8296814 | 48.69048433 | 0.896295793 | 0.88755798 | 0.886470779 | 0.897754986 | 1.96 | 0.009 | 86.07873 | 79.74 | 92.17109
173.7100036 | 146.7055072 | 19.32837599 | 2.98102542 | 1.092656857 | 885.0745678 | 2.60955636 | 24.49973493 | 38.50747755 | 3004.261703 | 1.133493142 | 0.388100171 | 1.513956293 | 531.5535031 | 757.7306397 | 0 | 0 | 664.6341632 | 790.6987115 | 852.4645399 | 637.8545864 | 782.1986523 | 818.134435 | 683.7443213 | 790.1303513 | 830.6172688 | 722.0168317 | 822.0407285 | 868.0096112 | 13101.6182 | 2.224140065 | 1.466580482 | 240.6533441 | 298.6604068 | 238.4197371 | 359.035415 | 48.85701676 | 0.897454815 | 0.888441951 | 0.892601925 | 0.903290346 | 2.24 | 0.008 | 85.80811 | 79.41 | 92.17109
172.8603534 | 146.7541496 | 18.82343097 | 2.968440652 | 1.095461084 | 884.870828 | 2.642336393 | 24.39147867 | 38.17370661 | 3001.499173 | 1.117823046 | 0.388401668 | 1.497554682 | 509.2944857 | 761.26328 | 0 | 0 | 659.4360119 | 785.7106066 | 863.7784279 | 610.9002107 | 780.2078015 | 819.0262421 | 691.8107754 | 787.4731634 | 831.3509405 | 720.5417174 | 818.0163418 | 868.0305489 | 13100.2614 | 2.215653687 | 1.452947759 | 240.6066731 | 308.817289 | 245.7146735 | 361.7190825 | 48.86707318 | 0.894190234 | 0.885596329 | 0.879762571 | 0.890433223 | 2.04 | 0.009 | 85.68 | 78.85 | 92.08532
171.4538975 | 145.0735781 | 18.72361276 | 2.927780724 | 1.078576671 | 885.691685 | 2.640930463 | 24.324375 | 38.16489912 | 3000.359008 | 1.125240782 | 0.380576585 | 1.503711365 | 535.8603149 | 746.8704607 | 0 | 0 | 652.8304381 | 786.8557576 | 850.4547129 | 596.929466 | 782.7151027 | 802.026235 | 693.6518484 | 789.3114839 | 826.2788024 | 721.1305982 | 813.7705182 | 867.8086362 | 13104.10354 | 2.227908147 | 1.438918143 | 238.3194416 | 307.9021575 | 248.0492178 | 367.8029031 | 48.96395423 | 0.892772617 | 0.883600835 | 0.878167929 | 0.88906681 | 2.04 | 0.009 | 85.68 | 78.85 | 92.08532
172.1149537 | 146.2528944 | 18.53614454 | 2.97792007 | 1.095372447 | 884.225159 | 2.689685725 | 24.18781952 | 38.05743505 | 3000.118969 | 1.100512183 | 0.387405864 | 1.479263081 | 489.5861095 | 739.9171692 | 0 | 0 | 659.9429534 | 785.8957379 | 857.8707162 | 658.6064715 | 779.2131368 | 802.5367215 | 699.6823206 | 788.5299908 | 827.4680501 | 728.383188 | 827.4396511 | 866.270474 | 13082.03435 | 2.206847055 | 1.447227312 | 239.7299853 | 303.9094476 | 252.9130767 | 373.9592419 | 48.97312225 | 0.889774736 | 0.88071448 | 0.865002933 | 0.876222666 | 2.31 | 0.007 | 85.75 | 79.05 | 92.05275
163.3247556 | 146.6628265 | 18.47494148 | 2.980998773 | 1.036634465 | 885.0480371 | 2.585646372 | 24.16171543 | 38.0501608 | 2992.90236 | 1.121456431 | 0.386235104 | 1.500533797 | 524.4615029 | 743.6276383 | 0 | 0 | 662.3269709 | 789.725693 | 863.5180108 | 646.6009933 | 780.0620754 | 819.8987642 | 695.4511334 | 791.0870949 | 817.9582372 | 719.4138802 | 819.404037 | 867.4230024 | 12920.24621 | 61.16030655 | 1.456163631 | 240.0700749 | 289.6291264 | 256.8391192 | 389.9337145 | 49.11786151 | 0.892820169 | 0.883719057 | 0.88135547 | 0.892695983 | 2.31 | 0.007 | 85.75 | 79.05 | 92.05275
163.6212535 | 145.1701538 | 18.32308234 | 2.973432958 | 0.926526916 | 885.2558744 | 2.490582787 | 23.36170969 | 37.04980243 | 2998.679893 | 1.129841843 | 0.37567686 | 1.508096154 | 444.6334698 | 771.5580458 | 0 | 0 | 668.0419213 | 790.8897867 | 860.1624416 | 668.7081651 | 784.699918 | 824.0410547 | 708.4222405 | 792.1173574 | 826.5733869 | 729.4729213 | 814.6450164 | 868.5580766 | 12859.44048 | 60.94232224 | 1.484780297 | 236.8955647 | 265.4467665 | 242.7662824 | 346.0534585 | 48.60745562 | 0.891773548 | 0.882389254 | 0.875560058 | 0.887189404 | 2.11 | 0.009 | 85.88 | 79.1 | 92.19942
168.4656005 | 141.4446796 | 18.74248893 | 2.777641785 | 0.909324916 | 885.443155 | 2.574049296 | 23.45732293 | 37.13797983 | 2993.681878 | 1.137772129 | 0.361358856 | 1.51341837 | 504.5098804 | 769.4384339 | 0 | 0 | 657.6294348 | 787.5399703 | 852.7483955 | 659.4965961 | 787.0608193 | 808.0475607 | 696.8761284 | 788.1866753 | 821.126831 | 733.7895477 | 819.6318434 | 867.976587 | 13102.20867 | 2.211050236 | 1.455949622 | 232.3729735 | 306.1220265 | 254.2944251 | 354.2553518 | 48.78386139 | 0.888961236 | 0.880131954 | 0.86637898 | 0.87778859 | 2.11 | 0.009 | 85.88 | 79.1 | 92.19942
167.9713222 | 143.3675754 | 19.0860264 | 2.908868097 | 0.94352379 | 885.0135591 | 2.617174152 | 23.25719408 | 36.99561077 | 3001.243225 | 1.109181007 | 0.373764977 | 1.485854914 | 468.1427462 | 761.5685807 | 0 | 0 | 652.8547182 | 785.1716244 | 852.268953 | 662.5783244 | 780.1959711 | 783.8700427 | 690.2626227 | 791.2091898 | 814.9051641 | 732.7757967 | 830.5787667 | 868.1348984 | 13089.21736 | 2.202409814 | 1.491521629 | 234.6462537 | 309.8194397 | 255.3559809 | 357.6244154 | 48.59685625 | 0.88703687 | 0.878061903 | 0.856235463 | 0.867858141 | 1.86 | 0.0065 | 86.02279 | 79.28814 | 92.10127
173.5005605 | 148.5089519 | 19.24973088 | 3.074668207 | 1.057518379 | 884.7690613 | 2.649683599 | 24.0123837 | 37.9898916 | 3008.092272 | 1.100836252 | 0.398651602 | 1.480964652 | 509.409518 | 763.0390088 | 0 | 0 | 655.8651497 | 773.1512304 | 863.1172662 | 665.1071678 | 784.3883842 | 796.7198009 | 699.3527224 | 793.4531446 | 814.458918 | 723.9417082 | 828.8946751 | 867.4344277 | 13089.39547 | 2.176552171 | 1.510014001 | 242.4859788 | 288.6478889 | 254.3670081 | 395.6502022 | 48.59374682 | 0.891892013 | 0.882840338 | 0.876574598 | 0.888301035 | 1.86 | 0.0065 | 86.02279 | 79.28814 | 92.10127
174.9857606 | 150.4120406 | 19.44098287 | 2.962573049 | 1.050294471 | 885.0108933 | 2.613557665 | 24.70100391 | 38.5167887 | 3011.091042 | 1.101833108 | 0.408661574 | 1.484035669 | 508.9643998 | 748.5481302 | 0 | 0 | 663.835399 | 786.6668178 | 861.3138515 | 668.958129 | 785.7095083 | 811.8166934 | 695.6955024 | 792.6132259 | 812.4600481 | 716.7337502 | 825.8620917 | 865.2730179 | 13087.85551 | 2.19317935 | 1.497272273 | 245.9120638 | 266.948887 | 251.6769591 | 421.5285075 | 48.55039891 | 0.895259234 | 0.885560313 | 0.888258456 | 0.899974435 | 2.174 | 0.009 | 85.79 | 79 | 92.02755
173.3488688 | 148.6888656 | 19.61811095 | 2.844549402 | 1.01095837 | 885.5553281 | 2.596616771 | 24.62633383 | 38.36249993 | 2988.634381 | 1.088252544 | 0.404446111 | 1.467232633 | 524.607884 | 748.1895198 | 0 | 0 | 671.7008244 | 791.6886925 | 853.2014746 | 679.4087071 | 786.3727877 | 813.3592771 | 688.5489591 | 789.9140426 | 810.0071805 | 713.6519398 | 826.5555583 | 867.4438415 | 13048.57735 | 2.242739744 | 1.47003025 | 243.508539 | 273.9741019 | 253.4433579 | 394.1941087 | 48.57754293 | 0.890741312 | 0.881067923 | 0.87336071 | 0.884880809 | 2.174 | 0.009 | 85.79 | 79 | 92.02755
171.3406284 | 147.2403246 | 19.5087955 | 2.910516463 | 0.922270572 | 884.0812552 | 2.575875177 | 23.29442477 | 37.00820894 | 3001.054036 | 1.050265058 | 0.398435462 | 1.429792669 | 491.8312599 | 740.7412663 | 0 | 0 | 674.5537095 | 788.5353188 | 843.4160285 | 678.9941374 | 783.674033 | 816.3210404 | 694.0411863 | 787.1012367 | 814.7733956 | 719.83065 | 823.4526298 | 867.5078317 | 12974.05119 | 2.190471706 | 1.506743259 | 239.7452859 | 283.5424461 | 256.3185531 | 358.0390698 | 48.56775579 | 0.882889756 | 0.87336658 | 0.83591876 | 0.847263677 | 2.22 | 0.007 | 85.69 | 78.88 | 92.17473
175.9383473 | 151.1829188 | 19.67877673 | 3.048223047 | 0.95436766 | 883.6462971 | 2.548621891 | 24.02789418 | 38.1364647 | 3009.749993 | 1.104814239 | 0.410308132 | 1.486682455 | 522.089158 | 733.907493 | 0 | 0 | 674.0581897 | 788.6353026 | 848.3754044 | 671.4451782 | 782.8022915 | 809.8779028 | 700.9348425 | 791.2969655 | 820.1000819 | 719.9358271 | 825.5041998 | 867.1163923 | 12978.30898 | 2.186530371 | 1.530723758 | 245.9035424 | 283.9628744 | 253.060244 | 343.7561368 | 48.74974932 | 0.895944588 | 0.886180589 | 0.892451178 | 0.90391709 | 2.22 | 0.007 | 85.69 | 78.88 | 92.17473
175.8386826 | 151.3063779 | 19.40323326 | 2.846219067 | 0.908091378 | 885.2012981 | 2.499373907 | 24.54537502 | 38.46117411 | 2996.567504 | 1.113294403 | 0.408573616 | 1.494364166 | 488.7458133 | 713.2340723 | 0 | 0 | 675.3769352 | 788.515581 | 853.3818379 | 669.5636824 | 783.4085302 | 810.9369738 | 704.8013601 | 789.8955435 | 818.9649474 | 719.7988807 | 832.3555148 | 869.6817574 | 12959.08479 | 2.197499573 | 1.504607401 | 246.7955947 | 287.9386234 | 256.4052316 | 328.8148979 | 48.74583982 | 0.896587536 | 0.886805438 | 0.899048741 | 0.91052326 | 2.27 | 0.008 | 85.77461 | 79.08369 | 92.05143
176.823507 | 151.3632605 | 19.538136 | 2.854574236 | 0.919672626 | 885.166503 | 2.47526083 | 24.55472661 | 38.17502653 | 3005.655265 | 1.11707054 | 0.409077456 | 1.499060752 | 511.0176513 | 715.3965306 | 0 | 0 | 668.9413405 | 789.8028988 | 863.398628 | 679.4582097 | 785.2551817 | 805.1747664 | 695.6272795 | 787.8164055 | 815.1471846 | 714.2681087 | 824.3381332 | 868.7682126 | 12913.55613 | 2.185729124 | 1.507674143 | 246.7650462 | 296.5986191 | 258.5940894 | 331.6614899 | 49.02978394 | 0.89844743 | 0.889090786 | 0.90187072 | 0.912847957 | 2.27 | 0.008 | 85.77461 | 79.08369 | 92.05143
176.8251098 | 151.94944 | 19.52130197 | 2.797149773 | 0.980841789 | 886.2606172 | 2.498898656 | 25.1227058 | 38.72730166 | 3009.852904 | 1.102242763 | 0.41583637 | 1.484885589 | 504.4393713 | 705.1112623 | 0 | 0 | 666.9217767 | 787.4110381 | 854.4775526 | 680.5214039 | 783.4908518 | 796.8729 | 695.3881833 | 790.6833164 | 815.1883709 | 723.3297523 | 821.4618866 | 869.6327423 | 12887.51387 | 2.21133946 | 1.480918145 | 248.2316873 | 307.0181743 | 262.9571872 | 352.9823546 | 49.31743523 | 0.897059187 | 0.888692531 | 0.896528863 | 0.9078782 | 2.15 | 0.007 | 85.71 | 78.94 | 92.5437
176.8436637 | 152.6155233 | 19.42378874 | 2.711210309 | 0.96146657 | 886.3370055 | 2.469532564 | 25.18033277 | 38.63746801 | 3002.479866 | 1.078111691 | 0.421615759 | 1.460395434 | 530.8123077 | 715.9020815 | 0 | 0 | 669.6520423 | 773.1101206 | 850.1515829 | 676.5764328 | 782.7414771 | 792.6913927 | 700.3867825 | 793.4229017 | 811.3531864 | 718.5689385 | 837.4431061 | 870.6757272 | 12847.23607 | 2.200039428 | 1.47052078 | 249.1017594 | 295.8966461 | 277.341629 | 359.9085309 | 49.41820332 | 0.893788379 | 0.885449984 | 0.88399104 | 0.894774688 | 2.15 | 0.007 | 85.71 | 78.94 | 92.10741
179.2510089 | 152.996912 | 19.59242583 | 2.785699956 | 0.999322643 | 884.3744117 | 2.550169926 | 25.12462188 | 38.53247624 | 3005.643368 | 1.064599422 | 0.426584782 | 1.447700612 | 526.9714221 | 685.2931874 | 0 | 0 | 678.6914599 | 786.0708177 | 851.7928905 | 680.9653938 | 782.8562201 | 816.8289547 | 696.166084 | 793.6934152 | 819.9140449 | 718.4791837 | 835.9663937 | 869.070907 | 12845.5635 | 2.170285158 | 1.480022236 | 249.5608697 | 285.6268961 | 272.1195169 | 401.6082612 | 49.59983622 | 0.891938523 | 0.883506102 | 0.879568906 | 0.890201621 | 2.02 | 0.006 | 85.67 | 78.84 | 92.18585
179.4575195 | 153.0062784 | 19.57692367 | 2.770733081 | 0.965519195 | 885.8096383 | 2.539971566 | 25.28037362 | 38.69503091 | 2999.835791 | 1.070689391 | 0.426199278 | 1.453043427 | 567.6217091 | 655.2785394 | 0 | 0 | 691.8968419 | 791.2909114 | 852.7996177 | 688.8203408 | 780.9828024 | 825.2075356 | 693.3552584 | 788.3534386 | 824.3238453 | 715.558053 | 833.9089169 | 869.844778 | 12851.53997 | 2.176419207 | 1.483146087 | 249.8965426 | 292.785536 | 278.3834889 | 381.472381 | 49.89437315 | 0.892864737 | 0.884873172 | 0.884293785 | 0.894225443 | 2.02 | 0.006 | 85.67 | 78.84 | 92.18585
180.0542951 | 152.9401721 | 19.70017511 | 2.766860269 | 0.906939376 | 885.972636 | 2.499860895 | 25.31330609 | 38.85129226 | 3004.195594 | 1.111596367 | 0.421064442 | 1.494774082 | 468.5590962 | 681.8986433 | 0 | 0 | 687.5203084 | 787.7990972 | 838.4633404 | 682.9255898 | 781.5517619 | 825.6397466 | 698.6517263 | 786.1450587 | 829.7173263 | 715.7236389 | 835.6292356 | 871.5624655 | 12843.38952 | 2.179737285 | 1.493531742 | 249.8523203 | 308.4599747 | 283.0206888 | 360.7895181 | 49.86830126 | 0.899511426 | 0.890595814 | 0.911336212 | 0.921636864 | 2.14 | 0.008 | 85.62 | 78.92 | 92.057
178.0459738 | 150.0533274 | 19.58445875 | 2.657269094 | 0.882234488 | 886.9302474 | 2.592050083 | 24.90088916 | 38.40104431 | 2989.641551 | 1.136944087 | 0.404323877 | 1.518824331 | 487.7181563 | 734.7361346 | 0 | 0 | 674.2043167 | 790.43269 | 839.482171 | 672.1746865 | 783.2868939 | 820.9751129 | 697.9096593 | 790.5751995 | 826.5208055 | 723.1112795 | 832.8670774 | 872.3301601 | 12849.59042 | 2.185945421 | 1.481726729 | 245.716945 | 300.7122282 | 282.9263736 | 342.692959 | 49.65552685 | 0.899970644 | 0.89241022 | 0.914597034 | 0.925433454 | 2.14 | 0.008 | 85.62 | 78.92 | 92.057
174.1884082 | 147.8286558 | 19.1648471 | 2.730869567 | 1.021805477 | 885.3527792 | 2.702904334 | 24.06802869 | 37.33249555 | 2987.844356 | 1.127333502 | 0.392858474 | 1.506186003 | 538.519167 | 702.6970101 | 0 | 0 | 670.1606287 | 787.176099 | 835.1742366 | 652.390808 | 775.6627117 | 789.7867117 | 701.5537507 | 786.8077254 | 823.3683532 | 720.9216542 | 835.0559242 | 870.9906529 | 12844.82854 | 2.176536176 | 1.469888121 | 241.6905602 | 299.3342972 | 286.361865 | 347.2985148 | 49.63105744 | 0.895214015 | 0.887370087 | 0.893038432 | 0.904256558 | 1.96 | 0.007 | 85.55 | 78.75 | 92.12773
174.4846623 | 148.7671616 | 18.51708233 | 2.774754162 | 1.052142625 | 885.2974478 | 2.618795129 | 23.96824174 | 37.27759355 | 3001.914859 | 1.100557029 | 0.397250187 | 1.480784051 | 510.7978148 | 690.5138242 | 0 | 0 | 670.7649321 | 788.2012853 | 853.8889232 | 670.1470723 | 779.1502219 | 826.4411189 | 689.5570997 | 786.1492053 | 835.4316352 | 734.9310785 | 841.2750208 | 870.8290625 | 12823.9763 | 2.171291797 | 1.451952664 | 242.5721782 | 297.4412205 | 277.8877479 | 373.6905856 | 49.52873479 | 0.891211206 | 0.882764341 | 0.876065134 | 0.886791149 | 1.96 | 0.007 | 85.55 | 78.75 | 92.12773
175.9190945 | 151.8395166 | 18.17499328 | 2.872623391 | 1.130659423 | 884.9501402 | 2.631599115 | 24.36839254 | 37.65220288 | 3010.133242 | 1.099857493 | 0.409514661 | 1.482434798 | 499.531177 | 722.5244061 | 0 | 0 | 671.0294947 | 788.9255636 | 849.7359769 | 676.0973252 | 781.3232 | 830.9744684 | 683.9763167 | 793.4782847 | 824.8356655 | 722.1522342 | 832.438387 | 870.6546325 | 12811.32955 | 2.171121736 | 1.440864089 | 247.1489093 | 291.1703041 | 287.2394974 | 382.9199818 | 49.50046559 | 0.895376278 | 0.887022975 | 0.887140381 | 0.899491176 | 2.24 | 0.008 | 85.80811 | 79.41 | 92.04003
176.2750051 | 152.6151347 | 18.250737 | 2.733804327 | 1.043270018 | 885.4157361 | 2.575389072 | 25.03293842 | 38.38077771 | 2997.689829 | 1.109344174 | 0.413414901 | 1.491591622 | 537.0073537 | 694.7593273 | 0 | 0 | 673.275115 | 789.1879522 | 848.3643422 | 671.2681543 | 783.2318476 | 831.7438128 | 689.9052822 | 789.1093596 | 824.8609247 | 737.9007387 | 824.2505704 | 870.2381742 | 12809.32847 | 2.206080296 | 1.426275151 | 249.0536737 | 298.3365348 | 273.8369168 | 374.2878967 | 49.45618788 | 0.897919631 | 0.889716173 | 0.899323112 | 0.910469274 | 1.89 | 0.009 | 85.65 | 78.89 | 92.04003
176.643033 | 152.8677028 | 18.41215161 | 2.708210356 | 1.004308065 | 885.4025551 | 2.516979618 | 24.91815393 | 38.11256339 | 3000.948852 | 1.112169354 | 0.414027934 | 1.494323768 | 515.8781649 | 711.0483013 | 0 | 0 | 668.1229112 | 788.1116859 | 856.2250775 | 663.7687255 | 782.3147852 | 828.2382776 | 695.7517734 | 789.1124928 | 831.5936664 | 729.8393413 | 839.1151951 | 870.4952113 | 12792.18448 | 2.187112772 | 1.44306372 | 249.2485014 | 293.4022966 | 271.7492943 | 387.7350714 | 49.45627373 | 0.898610236 | 0.890319447 | 0.900592756 | 0.912015436 | 1.82 | 0.008 | 85.23 | 78.57 | 92.17739
177.2653554 | 151.201762 | 18.8343758 | 2.718922648 | 0.987475385 | 884.7328852 | 2.508576413 | 24.57065948 | 37.68802724 | 2997.579335 | 1.111626678 | 0.408891021 | 1.49333873 | 504.4831471 | 738.6260153 | 0 | 0 | 656.6371535 | 785.8397069 | 845.8116389 | 658.8181916 | 782.1424277 | 816.6941225 | 690.1539132 | 788.5185102 | 825.6311436 | 731.0039195 | 840.6803195 | 871.4740084 | 12819.73455 | 2.167609115 | 1.457312305 | 246.740056 | 279.6518381 | 264.4968614 | 387.4742967 | 49.34976935 | 0.896033611 | 0.887037861 | 0.896355339 | 0.907349576 | 1.82 | 0.008 | 85.23 | 78.57 | 92.17739
177.2352694 | 151.7121508 | 19.23009781 | 2.760691367 | 1.008663738 | 885.2446409 | 2.523080542 | 24.76311505 | 37.94300049 | 3001.312276 | 1.110535662 | 0.414000462 | 1.493452873 | 502.0070871 | 751.1309289 | 0 | 0 | 655.5147573 | 781.3830679 | 841.4157397 | 613.560857 | 781.6463679 | 810.9687964 | 692.6802935 | 786.7261428 | 825.723909 | 738.9187178 | 845.571812 | 872.2820584 | 12809.34075 | 2.180567116 | 1.465597236 | 247.6188419 | 288.6697007 | 262.4228783 | 395.1526015 | 49.54643829 | 0.896272214 | 0.88655967 | 0.902463214 | 0.913827868 | 2.03 | 0.006 | 85.79303 | 78.97849 | 91.88519
177.2185558 | 152.0090096 | 19.61065056 | 2.804992804 | 1.093794664 | 884.9195527 | 2.642441561 | 25.09504904 | 38.26255314 | 3004.537918 | 1.106759268 | 0.419523973 | 1.490504338 | 501.5340624 | 748.082789 | 0 | 0 | 658.7993901 | 784.9744932 | 840.2470255 | 571.4955596 | 779.9585789 | 822.1671411 | 690.1102152 | 786.3046532 | 827.198984 | 731.4713146 | 843.1691132 | 871.9152275 | 12808.24391 | 2.198789152 | 1.459152939 | 248.4717664 | 288.9937934 | 270.5592901 | 407.9214733 | 49.58152578 | 0.897640015 | 0.88956629 | 0.904929281 | 0.916358869 | 2.03 | 0.006 | 85.79303 | 78.97849 | 91.88519
175.3852259 | 152.5752125 | 19.71627485 | 2.780715968 | 1.11605701 | 885.139529 | 2.636172747 | 25.43760143 | 38.89578415 | 3006.369525 | 1.099757147 | 0.42526897 | 1.484258932 | 503.4643559 | 748.1273339 | 0 | 0 | 663.731903 | 788.7730879 | 857.0191154 | 632.2649548 | 781.7144208 | 830.2955114 | 687.9503664 | 785.5561196 | 829.9452305 | 723.4918912 | 832.1483388 | 870.7313564 | 12810.89205 | 2.249075943 | 1.452654117 | 249.7144496 | 274.9740141 | 258.6080709 | 414.472976 | 49.53031662 | 0.897142153 | 0.888232122 | 0.905244602 | 0.916876 | 1.74 | 0.007 | 85.49 | 78.76 | 91.81045
175.4934164 | 152.9343043 | 19.68795025 | 2.772819381 | 1.141111765 | 885.0439013 | 2.61435351 | 25.5068782 | 38.8279852 | 2997.441166 | 1.107543071 | 0.426204585 | 1.49146906 | 508.6009044 | 755.8452947 | 0 | 0 | 671.5489963 | 789.6230127 | 852.6848256 | 664.0576399 | 779.5112413 | 826.5701787 | 687.3435262 | 781.9370814 | 834.9766716 | 721.9004192 | 837.2635193 | 868.2625387 | 12820.41657 | 2.240753293 | 1.452098646 | 250.2112916 | 272.5022837 | 261.9333233 | 404.8037594 | 49.41361352 | 0.89844008 | 0.889616405 | 0.91265666 | 0.924551273 | 1.74 | 0.007 | 85.49 | 78.76 | 91.81045
176.1779402 | 152.9995402 | 19.62785901 | 2.782118192 | 1.149126058 | 884.7572681 | 2.628622358 | 25.73168878 | 39.00579744 | 3003.562877 | 1.09798263 | 0.428761961 | 1.482246301 | 493.0144242 | 763.9550989 | 0 | 0 | 676.3451038 | 786.8267987 | 847.3427189 | 668.8250749 | 780.6105223 | 826.705122 | 699.9201173 | 787.2777797 | 838.7754853 | 725.1801412 | 832.6202912 | 870.4323425 | 12818.39964 | 2.240480955 | 1.456947918 | 250.6862864 | 273.5571785 | 267.747062 | 395.6485522 | 49.54110614 | 0.897305711 | 0.889050681 | 0.906106335 | 0.917913803 | 1.58 | 0.009 | 85.36604 | 78.57093 | 92.3794
178.0292991 | 151.6639424 | 19.62242286 | 2.692364565 | 1.090592221 | 885.5182007 | 2.559401553 | 25.73528936 | 38.99688822 | 2997.167801 | 1.111184346 | 0.42060808 | 1.495087855 | 536.2105882 | 763.0924688 | 0 | 0 | 675.3343179 | 789.3139981 | 843.2594044 | 647.6704563 | 783.4205966 | 827.7537389 | 698.2596134 | 787.4210036 | 839.4837042 | 726.542804 | 827.3276608 | 868.8613772 | 12825.77969 | 2.218899395 | 1.449441021 | 248.9308533 | 268.8429382 | 271.201076 | 388.3954414 | 49.62104858 | 0.896758139 | 0.887766411 | 0.909884996 | 0.921296763 | 1.58 | 0.009 | 85.36604 | 78.57093 | 92.3794
177.0974705 | 149.9839848 | 19.83647117 | 2.753208187 | 1.140644011 | 884.6497553 | 2.614584896 | 25.50466799 | 38.80557509 | 2999.8183 | 1.12688921 | 0.413178534 | 1.510138265 | 525.4802802 | 749.0210488 | 0 | 0 | 672.7076155 | 787.0421359 | 843.6762905 | 594.1196691 | 779.691304 | 816.6556178 | 691.7132431 | 785.6592605 | 832.7746773 | 729.4166531 | 827.4432232 | 869.1637042 | 12807.14536 | 2.219939739 | 1.456775093 | 246.3260299 | 284.8062847 | 269.5320552 | 356.0734813 | 49.59443593 | 0.898497085 | 0.889721212 | 0.913983205 | 0.925156397 | 1.67 | 0.006 | 85.01 | 78.36 | 92.27093
175.1408467 | 148.8967416 | 19.99575846 | 2.772160203 | 1.10986595 | 884.8167063 | 2.602872174 | 25.59809978 | 39.04731846 | 3000.836821 | 1.118583118 | 0.411289246 | 1.501840537 | 511.2073179 | 750.1017259 | 0 | 0 | 670.7554994 | 788.6302608 | 860.1308007 | 570.1068269 | 773.2572981 | 824.3726324 | 697.9930178 | 780.8993298 | 827.5896743 | 735.191592 | 829.2912463 | 868.7390866 | 12807.6883 | 2.236094917 | 1.461798406 | 245.0271079 | 313.6695094 | 263.7348847 | 317.1365193 | 49.50393567 | 0.897509142 | 0.888437749 | 0.903168226 | 0.915385025 | 1.67 | 0.006 | 85.01 | 78.36 | 92.27093
170.4421186 | 142.6943135 | 20.54058164 | 2.916700268 | 1.146034768 | 881.0332349 | 2.700432001 | 24.12968765 | 37.06378177 | 2977.959162 | 1.136478042 | 0.383854486 | 1.512977399 | 501.5564816 | 754.8403898 | 0 | 0 | 660.1941927 | 789.6057106 | 847.6881986 | 638.8495083 | 776.7509258 | 823.8472873 | 698.1207868 | 786.1414172 | 829.3546011 | 732.7286004 | 822.825015 | 865.2127697 | 12808.17061 | 2.187551229 | 1.494988474 | 234.806165 | 302.8096539 | 257.3998995 | 336.6117662 | 49.58538165 | 0.892386168 | 0.883404838 | 0.889778284 | 0.900993318 | 1.78 | 0.007 | 84.66 | 77.79 | 92.40624
168.089634 | 142.7104774 | 20.68327679 | 2.709376383 | 0.993546291 | 880.639107 | 2.573159926 | 24.45184289 | 37.58368463 | 2999.997627 | 1.118379074 | 0.386832749 | 1.496658614 | 493.7632896 | 731.9052634 | 0 | 0 | 654.9484523 | 781.4441888 | 852.9078017 | 659.9143713 | 777.1246142 | 823.9696694 | 698.3907808 | 782.9854797 | 831.9127079 | 735.9794848 | 819.3469377 | 861.8950086 | 12821.60588 | 2.253755924 | 1.479589882 | 235.1640745 | 300.8565683 | 257.5407479 | 356.2593854 | 49.56212472 | 0.890127582 | 0.880365211 | 0.877343802 | 0.888369929 | 1.78 | 0.007 | 84.66 | 77.79 | 92.40624
169.7976598 | 146.5859331 | 20.54087954 | 2.876800319 | 1.072190744 | 880.0883972 | 2.632131681 | 24.53876306 | 37.73833902 | 3007.948778 | 1.082442596 | 0.407476192 | 1.463272989 | 510.3312522 | 742.9190075 | 0 | 0 | 658.8757708 | 787.5493495 | 845.7541799 | 613.7024338 | 776.7718912 | 824.1850437 | 692.9813327 | 782.4628428 | 835.91568 | 724.7602533 | 834.4007179 | 862.2619735 | 12826.22143 | 2.244447187 | 1.498751486 | 240.2850513 | 301.7447029 | 267.5385752 | 378.9152114 | 49.65233186 | 0.889758204 | 0.880378957 | 0.869784704 | 0.881312235 | 2 | 0.006 | 84.62 | 77.69 | 92.36597
170.4653889 | 148.7026654 | 20.44421259 | 2.774487535 | 1.205832778 | 866.6549655 | 2.763519753 | 25.49356012 | 38.68661181 | 3004.119947 | 1.085701235 | 0.418035795 | 1.466900229 | 516.1662656 | 751.0933905 | 0 | 0 | 667.2856609 | 786.3670491 | 830.0866953 | 387.5431663 | 774.6069829 | 819.4930246 | 693.8638298 | 781.6337255 | 829.2723618 | 716.4119495 | 832.653073 | 853.1717854 | 12831.96621 | 2.282366754 | 1.454803693 | 243.9244249 | 301.3093159 | 273.078421 | 389.1967856 | 49.80624061 | 0.893015161 | 0.884342446 | 0.884008445 | 0.894693144 | 2 | 0.006 | 84.62 | 77.69 | 92.36597
171.9832796 | 149.6666845 | 20.18981228 | 2.72699844 | 1.152380492 | 865.0622719 | 2.69445678 | 25.3605612 | 38.38529333 | 3002.610742 | 1.07931983 | 0.421445775 | 1.460309983 | 488.1921447 | 739.150123 | 0 | 0 | 669.9358269 | 777.0806217 | 826.1681198 | 609.0853584 | 764.2968397 | 812.9486144 | 702.7927056 | 778.1047542 | 825.8648133 | 715.5145851 | 806.5242015 | 850.668028 | 12833.35522 | 2.249878295 | 1.457444357 | 244.8885913 | 297.6477973 | 275.3576206 | 385.6005545 | 49.75754243 | 0.893431852 | 0.884936323 | 0.88102647 | 0.891361962 | 2.21 | 0.008 | 85.82 | 79.28 | 92.10741
175.6826373 | 152.5589543 | 20.20892539 | 2.844105478 | 1.119796009 | 871.4233338 | 2.645751838 | 25.51656487 | 38.54369117 | 3005.158067 | 1.091460499 | 0.431824646 | 1.474541169 | 521.7945701 | 709.4618452 | 0 | 0 | 676.4671928 | 776.2607335 | 831.0578432 | 656.229781 | 768.6488512 | 809.8782996 | 704.3123656 | 778.0034378 | 833.6570131 | 706.4427951 | 810.3245196 | 854.816389 | 12850.77552 | 2.214924151 | 1.491992325 | 248.9955341 | 302.8771856 | 280.7294974 | 366.9096684 | 49.90244537 | 0.898429674 | 0.88920656 | 0.903503656 | 0.914030855 | 2.21 | 0.008 | 85.82 | 79.28 | 92.15184
178.1906714 | 152.9896971 | 20.12613664 | 2.77006171 | 1.086597207 | 874.2257729 | 2.625499059 | 25.84677014 | 38.82304321 | 3004.927317 | 1.098599336 | 0.433285226 | 1.482738109 | 521.3827758 | 704.4301827 | 0 | 0 | 678.9884524 | 777.9806798 | 831.8884882 | 656.1968171 | 770.08792 | 809.7733102 | 706.3664996 | 776.4890191 | 826.4629062 | 700.9153709 | 815.2737353 | 856.7542944 | 12842.79048 | 2.209540498 | 1.481792542 | 250.0296884 | 315.055233 | 281.344214 | 328.6922964 | 49.77302191 | 0.9008724 | 0.892207063 | 0.910479331 | 0.92084874 | 2.12 | 0.009 | 85.78 | 79.15 | 92.37637
177.3316283 | 149.4449508 | 20.43418345 | 2.636474912 | 0.95816136 | 873.4166152 | 2.489075888 | 25.56209154 | 38.71679271 | 2991.878561 | 1.144382372 | 0.41333161 | 1.526441921 | 540.9398476 | 710.1302481 | 0 | 0 | 670.9609209 | 778.3141712 | 835.7670526 | 638.47699 | 775.2515663 | 803.2796403 | 699.1569128 | 782.283729 | 818.6932052 | 693.7821027 | 813.862628 | 858.3899292 | 12834.2242 | 2.227105043 | 1.469928465 | 244.9058535 | 318.6068996 | 279.7539401 | 322.8592265 | 49.73277412 | 0.903682879 | 0.895362138 | 0.927655328 | 0.937929927 | 2.12 | 0.009 | 85.78 | 79.15 | 92.37637
174.6218943 | 148.1058579 | 20.33977462 | 2.714546625 | 0.951666215 | 872.967298 | 2.520727244 | 24.7882317 | 37.82482653 | 2989.932414 | 1.13638874 | 0.406357898 | 1.516893008 | 522.6492992 | 671.1371926 | 0 | 0 | 666.9352184 | 777.2202675 | 838.3409977 | 655.5309894 | 776.8846337 | 808.9217192 | 702.6069341 | 785.6307054 | 828.0766483 | 709.6656605 | 805.3003752 | 855.9929393 | 12841.39754 | 2.20283069 | 1.497711513 | 242.1301947 | 311.6244909 | 278.5162782 | 319.0488282 | 49.69054943 | 0.89968888 | 0.891725838 | 0.914057348 | 0.924197266 | 1.98 | 0.006 | 85.86 | 79.34 | 92.23947
172.8743712 | 146.5741893 | 20.38502302 | 2.672000488 | 0.900729481 | 873.9637663 | 2.50856712 | 24.31512614 | 37.41551511 | 2996.447567 | 1.130530827 | 0.399137841 | 1.510204192 | 509.9379794 | 658.3624178 | 0 | 0 | 655.7767967 | 774.9292827 | 844.3874797 | 644.6521488 | 776.0133152 | 807.400789 | 693.730818 | 787.7393179 | 829.401716 | 706.3840266 | 818.4839579 | 856.3610963 | 12854.50906 | 2.203862034 | 1.499948509 | 239.4696906 | 331.1539214 | 270.1234094 | 326.255739 | 49.76461487 | 0.896753799 | 0.888395638 | 0.900112095 | 0.911225433 | 1.98 | 0.006 | 85.86 | 79.34 | 92.23947
172.2949755 | 146.4181289 | 20.59356974 | 2.705872794 | 0.859491109 | 873.4242273 | 2.544574474 | 23.99255774 | 37.19767715 | 2998.591989 | 1.132383128 | 0.398385304 | 1.512242579 | 532.9796869 | 710.2904041 | 0 | 0 | 646.4668834 | 766.5140099 | 839.9507947 | 638.3125865 | 771.8673934 | 813.7513751 | 695.0197192 | 778.3745094 | 830.6645419 | 709.9461369 | 811.7172696 | 857.8847751 | 12840.99908 | 2.196728037 | 1.512427981 | 238.8343672 | 330.3201437 | 256.6001607 | 313.9386514 | 49.38587252 | 0.897741903 | 0.88905296 | 0.900689535 | 0.911560352 | 2.41 | 0.008 | 85.8 | 79.25 | 92.17968
172.2436947 | 146.6020087 | 20.53787828 | 2.738807148 | 0.860944031 | 871.3348055 | 2.63169707 | 23.61113576 | 36.86713834 | 2991.0765 | 1.119799815 | 0.399751678 | 1.498630623 | 495.4992718 | 754.0407627 | 0 | 0 | 645.9363424 | 762.1739508 | 838.0658686 | 657.5894216 | 761.9887373 | 804.6745632 | 693.544295 | 778.931441 | 831.3128197 | 710.5392095 | 814.1323328 | 856.4214151 | 12834.13926 | 2.174352076 | 1.520778668 | 238.5689062 | 334.3785812 | 258.2032362 | 331.0286195 | 49.25154373 | 0.894724613 | 0.885645212 | 0.891335668 | 0.902544057 | 2.41 | 0.008 | 85.8 | 79.25 | 92.17968
174.2057385 | 148.4577346 | 20.6990726 | 2.819805366 | 0.916560701 | 872.5002791 | 2.641566297 | 23.8200972 | 37.24631829 | 3005.115682 | 1.113001809 | 0.409847028 | 1.493945253 | 519.7945862 | 754.2199999 | 0 | 0 | 642.6153448 | 761.1853247 | 845.3450004 | 654.6658851 | 756.8672314 | 789.3282777 | 687.3726932 | 783.8205204 | 822.5786501 | 704.451016 | 815.1512502 | 856.9206624 | 12826.92197 | 2.165998382 | 1.527021302 | 241.3242185 | 305.6990536 | 262.4860119 | 364.9184423 | 49.10781303 | 0.896746807 | 0.887795012 | 0.896154184 | 0.908048719 | 1.89 | 0.009 | 85.65 | 78.89 | 92.1114
176.617307 | 152.0059939 | 20.81115864 | 2.906016625 | 1.006971961 | 873.3556971 | 2.645031458 | 24.63727332 | 38.21314962 | 3009.242729 | 1.099424342 | 0.430492483 | 1.482563458 | 525.3896596 | 738.4296422 | 0 | 0 | 646.0360911 | 770.2345933 | 851.4359145 | 668.6798122 | 776.1478449 | 790.7358798 | 686.1121864 | 784.9610554 | 816.1467006 | 703.354297 | 813.6746595 | 856.6098848 | 12819.7889 | 2.175961609 | 1.527893066 | 247.1102799 | 308.6097168 | 262.4625499 | 373.7773717 | 49.10331421 | 0.899485071 | 0.890099031 | 0.907551653 | 0.919791485 | 2.2 | 0.009 | 85.88 | 79.14 | 92.1114
178.2435609 | 153.0058489 | 20.51173436 | 2.776138541 | 1.01765727 | 874.5288256 | 2.604529047 | 25.24272157 | 38.65670076 | 3000.64299 | 1.100407083 | 0.435049702 | 1.484405861 | 522.7470711 | 728.062274 | 0 | 0 | 651.735194 | 780.4786821 | 853.6237273 | 666.8741281 | 780.8005838 | 795.1341869 | 687.6361133 | 783.1089614 | 816.8184379 | 704.6825359 | 812.0834767 | 858.3970771 | 12797.34745 | 2.178441578 | 1.503784092 | 249.1880699 | 312.0208942 | 266.5272038 | 366.282911 | 49.09955112 | 0.899940656 | 0.889331508 | 0.914535553 | 0.925918966 | 2.33 | 0.007 | 85.13 | 78.64 | 92.03684
179.3677257 | 152.5870053 | 20.4905514 | 2.794826941 | 1.050262566 | 874.529269 | 2.614580422 | 25.35991158 | 38.87544406 | 3007.262465 | 1.129108227 | 0.430062806 | 1.514167701 | 532.8274687 | 716.8490817 | 0 | 0 | 655.0870397 | 776.6256091 | 838.9675171 | 662.4972137 | 779.2512501 | 788.560769 | 692.6115479 | 780.7190204 | 823.9611386 | 706.3919971 | 806.389303 | 858.180088 | 12811.7458 | 2.177949499 | 1.499607779 | 248.8289407 | 324.4505097 | 271.37489 | 328.6225469 | 49.20926858 | 0.904032255 | 0.893858848 | 0.932265167 | 0.943979897 | 2.33 | 0.007 | 85.13 | 78.64 | 92.03684
177.6491479 | 149.9211167 | 20.42649225 | 2.68608444 | 1.054163482 | 872.751647 | 2.669950361 | 25.22428012 | 38.46159376 | 2992.985399 | 1.15045035 | 0.415193588 | 1.532829535 | 519.3470194 | 720.1269855 | 0 | 0 | 655.1031278 | 769.8507898 | 839.4463416 | 655.6596116 | 776.0635786 | 796.784016 | 702.6117152 | 778.0377192 | 820.6591991 | 714.1989073 | 806.7501007 | 856.0176671 | 12786.80197 | 2.180215155 | 1.477543282 | 245.1270157 | 313.0798605 | 273.0338536 | 326.1992977 | 49.33337246 | 0.903947126 | 0.894185974 | 0.933085804 | 0.944490547 | 2 | 0.008 | 85.69 | 79.04 | 92.1477
160.8094459 | 145.3262851 | 20.37037168 | 2.557014062 | 0.908263299 | 871.459736 | 2.6162113 | 24.20222112 | 37.35764128 | 2984.471075 | 1.126561369 | 0.397588902 | 1.505232805 | 492.4473918 | 741.1671812 | 0 | 0 | 649.069997 | 770.1988515 | 838.8750191 | 653.1535013 | 774.1467545 | 801.6881352 | 696.0611607 | 778.5114595 | 828.7581638 | 725.4791429 | 810.1571233 | 855.0249772 | 12806.50179 | 5.72441109 | 1.47920473 | 237.6627654 | 296.3169315 | 260.310932 | 318.3720747 | 49.05367751 | 0.894168965 | 0.885365679 | 0.894091771 | 0.905292505 | 2 | 0.008 | 85.69 | 79.04 | 92.1477
172.1735647 | 146.9403275 | 20.29881527 | 2.766611381 | 0.843625042 | 872.2985238 | 2.52906899 | 23.17997884 | 36.37087229 | 2996.974756 | 1.084726889 | 0.404915265 | 1.463344676 | 501.1044504 | 742.2530962 | 0 | 0 | 646.4630286 | 770.0740783 | 846.1419514 | 658.7368016 | 777.5296099 | 807.0817058 | 696.5838943 | 775.0476357 | 832.2886823 | 731.4619959 | 818.0135107 | 856.0056606 | 12801.01264 | 2.139441717 | 1.544538733 | 238.4266261 | 320.606738 | 258.707981 | 324.376644 | 49.25959094 | 0.887189292 | 0.878703305 | 0.867127526 | 0.879327394 | 1.41 | 0.006 | 85.93 | 79.21 | 92.09851
163.7175234 | 147.7700108 | 20.29229241 | 2.983812541 | 0.766052912 | 872.5710646 | 2.461531996 | 22.43071074 | 35.81186926 | 2971.916731 | 1.0624116 | 0.410083547 | 1.438418729 | 483.1895538 | 754.5720755 | 0 | 0 | 650.865624 | 770.7318691 | 847.2295447 | 669.7697811 | 779.6710895 | 805.3009135 | 691.9935714 | 775.6024161 | 828.3254845 | 726.5198037 | 823.8283568 | 856.91108 | 12788.34206 | 31.08192838 | 1.615553693 | 238.5736037 | 307.0518718 | 248.5206647 | 329.4917454 | 49.08358486 | 0.883488333 | 0.874621916 | 0.855559149 | 0.867388639 | 1.41 | 0.006 | 85.93 | 79.21 | 92.09851
176.1424516 | 151.7154861 | 20.3661628 | 3.009898399 | 1.165537102 | 866.2322558 | 2.833396508 | 24.2830923 | 38.05473013 | 3051.212191 | 1.099891031 | 0.425963455 | 1.486972383 | 523.3277332 | 723.3405511 | 0 | 0 | 654.6336841 | 773.5066185 | 833.8663558 | 663.645896 | 777.8774763 | 799.8760721 | 693.3373508 | 775.6203768 | 821.3245994 | 718.7266049 | 820.8321338 | 850.5277645 | 12791.86401 | 2.156789866 | 1.524182742 | 246.220374 | 304.7627932 | 264.3847166 | 357.2190313 | 49.28438658 | 0.897683851 | 0.888376082 | 0.901395969 | 0.913776086 | 1.86 | 0.007 | 85.82 | 79.05 | 92.1789
175.8158116 | 151.4308762 | 20.36205607 | 2.725083033 | 0.964814214 | 872.7879855 | 2.575590747 | 24.98861247 | 38.20429445 | 2997.696004 | 1.131003487 | 0.425108047 | 1.514355849 | 514.3372179 | 723.9870279 | 0 | 0 | 657.35797 | 776.2417847 | 840.6243858 | 650.2743915 | 778.7620763 | 806.646085 | 696.0624708 | 778.650065 | 830.8943531 | 705.41114 | 830.9057167 | 857.7659365 | 12782.11283 | 2.180315196 | 1.504374035 | 246.8516688 | 315.181413 | 265.7208633 | 334.9383598 | 49.34861973 | 0.902070038 | 0.891785028 | 0.927808992 | 0.938971911 | 1.86 | 0.007 | 85.82 | 79.05 | 92.1789
173.0564955 | 145.5417105 | 20.42755965 | 2.643902161 | 0.902866137 | 872.0748152 | 2.554279125 | 23.80809303 | 36.84169702 | 2982.840795 | 1.143415102 | 0.397408829 | 1.522249945 | 512.6892341 | 739.5114506 | 0 | 0 | 655.8244711 | 778.1779074 | 842.2706526 | 598.9780522 | 778.6969349 | 803.7040567 | 703.3873328 | 780.9895127 | 823.9719275 | 705.9883275 | 812.1865074 | 858.2465495 | 12798.63994 | 2.17070647 | 1.500469991 | 237.4266423 | 336.8128939 | 271.9768138 | 307.0406846 | 49.32163074 | 0.896083163 | 0.88726666 | 0.907842236 | 0.919375424 | 1.94 | 0.006 | 85.77 | 78.94 | 92.07736
169.6019882 | 143.5237734 | 20.77540222 | 2.687740717 | 0.849150847 | 871.9400986 | 2.521083347 | 23.22676317 | 36.47874955 | 2993.911258 | 1.13935091 | 0.389096122 | 1.516985509 | 478.0713256 | 713.3046389 | 0 | 0 | 655.6319636 | 777.5140074 | 852.1627803 | 570.8202832 | 773.1909774 | 802.1095654 | 696.6743942 | 780.2738012 | 821.5431813 | 739.228272 | 824.2915372 | 857.227834 | 12805.86934 | 2.200062953 | 1.517314248 | 234.0040557 | 317.5034338 | 274.9588214 | 310.2460191 | 49.24847841 | 0.894286261 | 0.886040058 | 0.893737444 | 0.905522391 | 1.94 | 0.006 | 85.77 | 78.94 | 92.07736
169.4090321 | 144.2051347 | 20.87397237 | 2.729114033 | 0.839694486 | 870.8040293 | 2.571424589 | 22.96444385 | 36.2749052 | 2993.054536 | 1.113898694 | 0.392954185 | 1.49051941 | 488.0247116 | 742.1755046 | 0 | 0 | 651.3005048 | 777.9473787 | 853.4026903 | 654.4205707 | 764.2120194 | 801.8675517 | 708.7764797 | 786.8063761 | 825.194397 | 746.2303253 | 827.8926128 | 856.735621 | 12812.35702 | 2.1853927 | 1.525725617 | 234.6620799 | 321.8916594 | 274.3195789 | 328.9982492 | 49.19376266 | 0.889812666 | 0.880829875 | 0.878545531 | 0.890572735 | 1.84 | 0.008 | 85.58 | 78.86 | 92.28074
170.8916626 | 146.2004142 | 21.02209846 | 2.788827381 | 0.889395781 | 872.3014278 | 2.573911575 | 23.25196843 | 36.81090734 | 3011.333653 | 1.087834529 | 0.406020314 | 1.467247439 | 513.9508525 | 769.6647176 | 0 | 0 | 644.7784198 | 763.7039208 | 839.5392461 | 667.6711588 | 751.7066726 | 791.4838592 | 719.1402093 | 792.2162705 | 838.3827873 | 733.8149544 | 813.9725484 | 856.5059392 | 12806.99928 | 2.191258539 | 1.521903369 | 237.7909772 | 346.3676551 | 258.9041104 | 326.6650725 | 49.14376573 | 0.888252275 | 0.877822737 | 0.871264245 | 0.884017698 | 1.84 | 0.008 | 85.58 | 78.86 | 92.28074
128.5087094 | 149.6163055 | 20.50170319 | 3.050155899 | 0.836337118 | 869.1058082 | 2.57150974 | 22.64182592 | 36.50437396 | 2980.265422 | 1.070478527 | 0.421746286 | 1.448800997 | 373.3862254 | 763.5531691 | 0 | 0 | 649.5184485 | 760.7434517 | 837.7419331 | 680.7918735 | 769.0786422 | 809.3286199 | 726.4007159 | 795.6557638 | 841.7239309 | 727.7155671 | 824.2583859 | 855.699174 | 11461.52744 | 41.93318691 | 1.607210667 | 241.9014861 | 298.5795331 | 238.1718592 | 297.7703987 | 48.8825909 | 0.885201344 | 0.874373574 | 0.877253841 | 0.889870986 | 1.97 | 0.006 | 85.68 | 78.91 | 92.19511
106.1685393 | 143.86308 | 18.83367494 | 2.919210333 | 0.440214953 | 848.6719286 | 2.671736372 | 19.03123696 | 33.58888523 | 2942.141086 | 0.94072426 | 0.399437369 | 1.308865791 | 322.2739178 | 763.4684747 | 0 | 0 | 674.9118247 | 777.5464412 | 834.7663926 | 723.6827013 | 772.4190845 | 815.6053013 | 760.9014167 | 780.6675947 | 833.4391407 | 730.7000857 | 822.2878916 | 841.1346496 | 9061.356087 | 20.33015942 | 1.724174664 | 229.1846515 | 210.6766802 | 209.7194532 | 226.349947 | 48.11014527 | 0.844159184 | 0.834273362 | 0.755085509 | 0.765320241 | 1.97 | 0.006 | 85.68 | 78.91 | 92.19511
180.4581188 | 151.8605815 | 18.19760806 | 2.647917698 | 0.338785828 | 870.1903392 | 2.600415829 | 20.55612972 | 34.50691928 | 3083.247477 | 1.030546891 | 0.41426845 | 1.415872166 | 517.4744294 | 742.18897 | 0 | 0 | 695.6285263 | 765.4515846 | 835.8570854 | 731.1192686 | 766.3949146 | 820.2189499 | 752.1679073 | 767.8741143 | 830.8295509 | 747.3752208 | 816.4262081 | 850.0645066 | 12413.62095 | 1.960878121 | 1.668503155 | 242.0678525 | 320.036513 | 240.9971379 | 316.8180298 | 50.26146111 | 0.884514608 | 0.875048901 | 0.825954983 | 0.836972487 | 2.05 | 0.008 | 85.41 | 78.73 | 92.15184
179.8524756 | 152.3699915 | 19.1463986 | 2.709746429 | 0.733041784 | 873.8969508 | 2.766757067 | 23.48350532 | 36.92167679 | 3013.143757 | 1.131340019 | 0.417746947 | 1.51445957 | 514.6731351 | 726.255114 | 0 | 0 | 670.9349613 | 768.9701266 | 839.0919039 | 664.9904894 | 776.3014664 | 825.5703012 | 712.4024103 | 775.644769 | 834.5264996 | 728.2687208 | 822.8483408 | 859.455753 | 12829.92328 | 2.09098027 | 1.559835644 | 246.4575419 | 353.8444296 | 270.2716856 | 318.0493868 | 50.24605029 | 0.903889118 | 0.895284999 | 0.914321096 | 0.925036667 | 2.05 | 0.008 | 85.41 | 78.73 | 92.07922
172.6105555 | 144.8969595 | 19.63786432 | 2.478555475 | 0.811332882 | 871.8096749 | 2.69272505 | 23.82767684 | 36.65053001 | 2982.762432 | 1.158100018 | 0.389013006 | 1.535105645 | 450.4111445 | 747.9846476 | 0 | 0 | 653.4372041 | 767.2561304 | 842.5770114 | 628.8345106 | 771.4246837 | 818.456671 | 685.010862 | 774.0111758 | 830.2566009 | 733.8633137 | 818.8923931 | 856.9997262 | 12851.3975 | 2.165378762 | 1.481731032 | 236.5767171 | 335.1962728 | 268.1555682 | 316.5809651 | 49.67648008 | 0.900582237 | 0.892716784 | 0.906559979 | 0.916971336 | 2.19 | 0.009 | 85.83 | 79.03 | 92.27718
167.8609907 | 142.2724573 | 20.04456543 | 2.61745229 | 0.783434212 | 868.5582694 | 2.60926929 | 22.61666203 | 35.26695022 | 2990.268577 | 1.134118287 | 0.378590789 | 1.509195796 | 236.598888 | 752.5075988 | 0 | 0 | 647.8426538 | 760.1809081 | 842.7381265 | 644.9539115 | 770.005993 | 813.1298799 | 698.3921555 | 777.1235234 | 829.063287 | 730.2092454 | 820.2378421 | 854.7559077 | 12850.10915 | 2.153136981 | 1.520222137 | 231.382973 | 345.2988146 | 268.7489322 | 310.4383214 | 49.38571733 | 0.892143056 | 0.884784067 | 0.876862109 | 0.887136053 | 2.19 | 0.009 | 85.83 | 79.03 | 92.27718
168.9247484 | 143.469194 | 20.38918431 | 2.732960127 | 0.776141213 | 870.6520369 | 2.544760722 | 22.48450077 | 35.4796228 | 3003.856069 | 1.12250509 | 0.386444721 | 1.498849837 | 486.713086 | 765.3957025 | 0 | 0 | 642.6162548 | 747.4164486 | 851.9508593 | 656.2865207 | 773.2804781 | 813.942599 | 707.9457278 | 781.4911902 | 822.2245336 | 722.9169942 | 818.7890088 | 855.7013888 | 12856.79194 | 2.151170148 | 1.546668613 | 232.8432171 | 360.2548399 | 262.9011574 | 309.4737454 | 49.29872338 | 0.892547328 | 0.883802658 | 0.875586511 | 0.885765347 | 2.27 | 0.008 | 85.63 | 79.02 | 92.3059
172.6239305 | 146.5992336 | 20.47038486 | 2.831553824 | 0.859866461 | 871.1202272 | 2.601568284 | 22.90142438 | 36.02096057 | 3007.82102 | 1.111936196 | 0.402651439 | 1.490149332 | 500.09334 | 766.8203585 | 0 | 0 | 634.3794788 | 750.6286536 | 850.3868439 | 638.5179887 | 775.4297416 | 807.8946339 | 704.8106863 | 784.5844754 | 825.7760424 | 715.1494552 | 822.3462968 | 856.5387951 | 12856.13426 | 2.132630721 | 1.550408857 | 237.544579 | 354.6066199 | 262.0990286 | 329.398818 | 49.43124723 | 0.894366456 | 0.886503683 | 0.884335902 | 0.895203823 | 2.27 | 0.008 | 85.63 | 79.02 | 92.3059
175.2393287 | 148.8999474 | 20.66635613 | 2.769821652 | 0.869776678 | 872.4067412 | 2.584249803 | 23.87123315 | 37.18844026 | 3000.567824 | 1.122332808 | 0.415579934 | 1.50183858 | 517.6508627 | 761.795512 | 0 | 0 | 618.3334446 | 736.7533775 | 843.9824585 | 596.9355882 | 770.2407757 | 800.6269377 | 701.9792516 | 785.3924665 | 833.066698 | 709.7581401 | 819.1345815 | 857.2017802 | 12842.99314 | 2.157583417 | 1.529836423 | 241.8883205 | 344.5049613 | 260.421591 | 339.6620332 | 49.46740827 | 0.899266267 | 0.890419897 | 0.907807395 | 0.9187731 | 2.08 | 0.006 | 85.50102 | 78.82776 | 92.01401
175.5338896 | 149.1805028 | 20.67960487 | 2.769420388 | 0.90461807 | 872.9252492 | 2.544710697 | 24.28236971 | 37.66055461 | 3005.62115 | 1.130953919 | 0.417816794 | 1.511923424 | 504.885221 | 749.7882174 | 0 | 0 | 592.7611714 | 730.6223821 | 832.9810934 | 606.9515259 | 766.5913218 | 827.9936286 | 701.4037293 | 778.6536805 | 825.6626316 | 697.8131927 | 812.3873737 | 856.6543058 | 12836.92298 | 2.175021701 | 1.521264606 | 242.8307403 | 345.3814406 | 253.3464311 | 341.9397279 | 49.46042651 | 0.901277627 | 0.892757398 | 0.917480383 | 0.928737856 | 2.08 | 0.006 | 85.50102 | 78.82776 | 92.01401
175.5595422 | 149.0953604 | 20.16568736 | 2.803348466 | 1.053726391 | 872.162937 | 2.589657168 | 24.34039524 | 37.64915645 | 3002.727426 | 1.133831788 | 0.415949327 | 1.514776385 | 517.147414 | 731.6348522 | 0 | 0 | 631.3312131 | 710.8198573 | 834.0743131 | 648.1582203 | 765.4799776 | [-11059] No Good Data For Calculation | 695.0703054 | 776.9250295 | 825.7291091 | 701.1072193 | 826.4710297 | 855.4695778 | 12832.92145 | 2.17177132 | 1.500800732 | 242.7670668 | 328.7895689 | 266.6510508 | 362.6104597 | 49.35178545 | 0.902197128 | 0.893282468 | 0.916948543 | 0.92832338 | 2.2 | 0.009 | 85.88 | 79.14 | 92.1875
175.0601684 | 148.4284378 | 19.39082321 | 2.803180953 | 1.147984753 | 873.4163106 | 2.690013141 | 24.51872837 | 37.78886126 | 2999.885219 | 1.139441175 | 0.410497426 | 1.519923809 | 521.036394 | 737.4721697 | 0 | 0 | 638.768957 | 731.2550715 | 835.4898342 | 653.5488022 | 770.4787941 | [-11059] No Good Data For Calculation | 693.2281769 | 776.8995664 | 823.3713959 | 707.9397202 | 826.2350217 | 859.0672754 | 12837.48159 | 2.187542883 | 1.453117094 | 242.1456907 | 301.566776 | 266.662642 | 377.7121758 | 49.34239677 | 0.901394895 | 0.892134417 | 0.915772605 | 0.927710848 | 1.94 | 0.007 | 85.67623 | 78.89 | 92.1875
173.875923 | 147.3625214 | 18.77481746 | 2.738329715 | 1.185342895 | 871.0718516 | 2.813141305 | 24.47837998 | 37.50164262 | 2995.889483 | 1.136310069 | 0.404386408 | 1.514723861 | 499.5748375 | 718.8205782 | 0 | 0 | 642.8201761 | 759.2301755 | 836.3190777 | 654.8301696 | 761.8773454 | [-11059] No Good Data For Calculation | 683.208683 | 776.9171247 | 828.1138908 | 714.1738414 | 820.5479982 | 857.8637176 | 12826.15576 | 2.185761514 | 1.412438754 | 240.6662903 | 295.0369294 | 265.8732744 | 364.7739894 | 49.29280604 | 0.898917136 | 0.88973163 | 0.904998508 | 0.917043691 | 2.02 | 0.008 | 85.72 | 79.1 | 92.05089
171.7433378 | 145.9058352 | 18.62464514 | 2.656067976 | 1.034251287 | 872.334699 | 2.740998131 | 23.82610271 | 36.75365996 | 2994.015726 | 1.14038371 | 0.394004906 | 1.517291399 | 510.2820151 | 723.3020652 | 0 | 0 | 642.390277 | 759.4736927 | 832.1785342 | 639.855737 | 739.6191717 | [-11059] No Good Data For Calculation | 683.4558988 | 777.1203228 | 830.8596256 | 704.3250034 | 821.2884343 | 857.5428598 | 12820.41847 | 2.177283655 | 1.413436334 | 237.9553347 | 295.4589734 | 266.0174036 | 357.4776075 | 49.20795083 | 0.896032718 | 0.886676553 | 0.897718848 | 0.90976162 | 2.02 | 0.008 | 85.72 | 79.1 | 92.05089
171.6557908 | 145.874811 | 18.99512561 | 2.715334846 | 0.968475747 | 873.2317214 | 2.693425373 | 23.51322852 | 36.57929498 | 2998.034092 | 1.129787353 | 0.39563132 | 1.507240174 | 501.5207298 | 720.8985034 | 0 | 0 | 643.8099295 | 766.045253 | 842.1202947 | 584.2054816 | 752.0639976 | 816.5283968 | 687.0633039 | 779.0185428 | 824.6846644 | 703.9986471 | 815.3829504 | 857.2662188 | 12824.84708 | 2.171707564 | 1.448720296 | 237.5049404 | 297.7761103 | 264.5827135 | 351.8573506 | 49.08134871 | 0.893963911 | 0.883915815 | 0.891574188 | 0.90345388 | 2.11 | 0.009 | 85.78 | 79.18 | 92.21536
166.0140262 | 143.0219579 | 19.28927043 | 2.616315706 | 0.931447453 | 872.1603018 | 2.650673304 | 23.39438319 | 36.25208795 | 2998.579456 | 1.136467669 | 0.384684181 | 1.512718511 | 499.9303268 | 712.9773102 | 0 | 0 | 639.5851198 | 769.3482149 | 839.9191937 | 642.8229506 | 744.0629313 | 0 | 692.9032288 | 781.5846436 | 824.4463732 | 707.2918456 | 819.45667 | 858.1417917 | 12809.34191 | 4.960097444 | 1.445404133 | 233.4210078 | 289.2102636 | 256.1180789 | 339.5417 | 48.92675186 | 0.892561646 | 0.883556079 | 0.885316875 | 0.896436138 | 2.11 | 0.009 | 85.78 | 79.18 | 92.21536
169.156789 | 143.7879143 | 18.64401917 | 2.636914223 | 1.011197749 | 870.0667707 | 2.666210934 | 23.26143943 | 36.06969073 | 3000.047428 | 1.099038846 | 0.389703287 | 1.474794871 | 477.5537874 | 729.3085745 | 0 | 0 | 637.0754909 | 761.1216514 | 847.0649224 | 658.7359459 | 752.350617 | 0 | 700.3701142 | 776.738016 | 826.2909793 | 706.8592457 | 815.4861485 | 855.305867 | 12821.18559 | 2.176254481 | 1.436526112 | 234.2799571 | 304.4337308 | 246.3524278 | 327.1021002 | 48.74051771 | 0.886557369 | 0.877758315 | 0.858785799 | 0.869930617 | 1.73 | 0.007 | 85.65 | 78.81 | 92.07331
171.8699078 | 147.3672416 | 18.41616272 | 2.847790248 | 1.048900238 | 870.1394452 | 2.686000091 | 23.21202256 | 36.39720237 | 2998.610656 | 1.092131378 | 0.405130134 | 1.468485816 | 492.9590393 | 730.1313107 | 0 | 0 | 631.6537177 | 744.1367423 | 843.2927605 | 665.8266806 | 756.972565 | 0 | 692.5983196 | 775.0526767 | 828.3650707 | 695.9971282 | 813.1051872 | 853.5349474 | 12820.07829 | 2.155975036 | 1.456525103 | 239.0206138 | 310.3268512 | 250.8359228 | 336.7972972 | 48.74188207 | 0.888361049 | 0.87905841 | 0.870470797 | 0.881456425 | 1.73 | 0.007 | 85.65 | 78.81 | 92.07331
174.6502194 | 149.3428668 | 18.44616855 | 2.885203457 | 1.075642315 | 872.0752501 | 2.683635252 | 23.96094947 | 37.49261021 | 3010.647171 | 1.1089154 | 0.414490382 | 1.488642638 | 512.1665983 | 725.7778972 | 0 | 0 | 635.0571577 | 739.294427 | 836.1369539 | 673.5605203 | 764.7438018 | 0 | 682.3006692 | 785.9028371 | 811.8245851 | 695.8664287 | 803.5104945 | 853.557784 | 12821.07276 | 2.177807413 | 1.44550786 | 242.7018496 | 300.2394031 | 252.9926193 | 356.8259525 | 48.84030801 | 0.89396371 | 0.884017381 | 0.89523056 | 0.906384937 | 2.04 | 0.006 | 85.76 | 79.06 | 92.31935
165.64542 | 140.8355024 | 18.23812988 | 2.615310387 | 1.001460782 | 869.1947201 | 2.705366931 | 22.94492464 | 35.72343063 | 2977.767847 | 1.01691054 | 0.387637921 | 1.388728697 | 479.0442855 | 698.6729655 | 0 | 0 | 639.3570824 | 752.1162508 | 844.5030752 | 664.6962325 | 771.8928213 | 0 | 681.0586578 | 785.2663403 | 806.379164 | 704.3177971 | 802.152461 | 851.9640913 | 12818.12149 | 2.196216122 | 1.403095109 | 230.0190325 | 297.2076836 | 260.155442 | 358.5158274 | 48.67732443 | 0.869084157 | 0.859633459 | 0.791598982 | 0.802486746 | 2.04 | 0.006 | 85.76 | 79.06 | 92.31935
165.1254285 | 140.5016141 | 18.45437703 | 2.741436661 | 0.962812319 | 868.5352358 | 2.687222735 | 22.31795946 | 35.28312044 | 2994.070799 | 1.031311069 | 0.383207883 | 1.403584242 | 528.2037578 | 684.7163225 | 0 | 0 | 637.2640776 | 762.1322465 | 841.7009675 | 662.5173843 | 772.7612212 | 0 | 673.6993315 | 774.3759708 | 805.9314695 | 712.8519034 | 818.9602472 | 852.6655819 | 12815.69165 | 2.174423706 | 1.430076319 | 228.7406426 | 305.7887776 | 264.292299 | 351.1881936 | 48.6488766 | 0.871378884 | 0.86224193 | 0.797269164 | 0.808441639 | 1.83 | 0.008 | 85.67 | 78.86 | 92.2408
167.4335798 | 144.6481175 | 18.57592905 | 2.933941714 | 1.070044565 | 869.3481624 | 2.747079876 | 22.71169635 | 35.9037217 | 3010.998519 | 1.061633385 | 0.398779231 | 1.4381614 | 494.492494 | 698.1202586 | 0 | 0 | 636.7026344 | 763.7876459 | 840.3000684 | 664.5130455 | 769.9152737 | 0 | 674.0284424 | 771.2094376 | 815.2616197 | 706.7340668 | 826.1267215 | 855.0809699 | 12822.12666 | 2.181377197 | 1.449668557 | 234.7909933 | 308.0948623 | 258.28695 | 344.5975135 | 48.58660658 | 0.881979873 | 0.87309649 | 0.838835971 | 0.850427151 | 1.83 | 0.008 | 85.67 | 78.86 | 92.2408
171.3871789 | 148.5297297 | 18.58797289 | 2.986697765 | 1.158287085 | 871.0284664 | 2.765148206 | 23.69691016 | 37.10926008 | 3012.734895 | 1.088105918 | 0.415292684 | 1.467519876 | 513.2040178 | 719.0611644 | 0 | 0 | 620.9042604 | 765.8287187 | 830.6284425 | 662.9647005 | 768.8059499 | 0 | 680.1314871 | 773.8971945 | 817.0801639 | 712.3639603 | 814.654428 | 856.2094742 | 12816.79761 | 2.192634285 | 1.441793591 | 241.2115298 | 316.5953934 | 270.1338379 | 346.8838036 | 48.79757695 | 0.891682394 | 0.882041961 | 0.878442148 | 0.889703066 | 1.94 | 0.007 | 85.81 | 79.13 | 92.43166
172.8415891 | 148.7009716 | 18.4898548 | 2.894342175 | 1.143461443 | 873.6493825 | 2.728915481 | 24.31712898 | 37.47877512 | 3004.066939 | 1.099277227 | 0.416335337 | 1.478920305 | 524.3927225 | 702.062471 | 0 | 0 | 635.4117566 | 751.7572185 | 840.7044881 | 656.6737878 | 768.1647357 | 0 | 692.0323539 | 777.3155576 | 821.9545355 | 717.64142 | 810.6115511 | 855.6405015 | 12831.14614 | 2.191912352 | 1.430343371 | 242.2483462 | 311.85354 | 275.3069829 | 353.4853873 | 49.04943129 | 0.89440097 | 0.883695918 | 0.887872418 | 0.899479065 | 1.94 | 0.007 | 85.81 | 79.13 | 92.43166
173.9330663 | 149.0333804 | 18.39513521 | 2.861704522 | 1.175581179 | 873.5228257 | 2.72153958 | 24.80564972 | 37.81268202 | 3004.355633 | 1.12431065 | 0.41589526 | 1.504543365 | 376.7899923 | 704.6360789 | 0 | 0 | 635.7178306 | 754.7054134 | 834.4847827 | 635.0349338 | 770.9984052 | 0 | 689.6422811 | 780.6488837 | 822.6204627 | 709.7195249 | 815.0618566 | 857.8298162 | 12851.12671 | 2.194954996 | 1.416583865 | 243.2902563 | 290.5887408 | 277.1799324 | 355.8447707 | 49.09550864 | 0.899450952 | 0.889798962 | 0.90850844 | 0.919813649 | 1.73 | 0.009 | 85.66 | 78.87 | 92.22701
177.7083315 | 151.3358516 | 18.15052734 | 2.781702893 | 1.18357895 | 874.2048285 | 2.724514476 | 25.28551869 | 38.40325198 | 3001.502167 | 1.115658004 | 0.426081464 | 1.496428822 | 300 | 712.2608826 | 0 | 0 | 638.2193052 | 756.6362564 | 842.6870488 | 631.2447626 | 769.0177305 | 0 | 685.1542087 | 777.2646995 | 812.0589661 | 710.4839454 | 804.8409893 | 856.2735667 | 12847.46527 | 2.179027077 | 1.399923115 | 246.9489004 | 299.8421017 | 278.5486909 | 341.012688 | 49.0651622 | 0.901128084 | 0.892370581 | 0.910977211 | 0.922680694 | 1.73 | 0.009 | 85.66 | 78.87 | 92.22701
178.460685 | 151.6081653 | 18.49491335 | 2.757013346 | 1.063574552 | 875.2233492 | 2.638889804 | 25.40847374 | 38.44792199 | 3007.605999 | 1.131631575 | 0.426373008 | 1.51432601 | 300 | 719.7134268 | 0 | 0 | 635.7728502 | 750.5005334 | 842.7604355 | 645.6752882 | 769.076768 | 0 | 684.3981537 | 775.65358 | 817.6872048 | 697.9739475 | 816.1834483 | 859.1677283 | 12871.98119 | 2.174012315 | 1.420246938 | 247.4797853 | 317.2082938 | 271.5531735 | 340.1859239 | 49.29547847 | 0.904462502 | 0.89463447 | 0.926347424 | 0.936802276 | 1.95 | 0.008 | 85.8 | 79.21 | 92.07922
177.5913543 | 150.8991108 | 18.95881974 | 2.738221705 | 1.051198622 | 873.5634645 | 2.656695613 | 25.46706412 | 38.62448769 | 3004.865532 | 1.130937275 | 0.426640769 | 1.513511512 | 14.42108345 | 718.6617446 | 0 | 0 | 639.1212353 | 743.8861766 | 841.1228886 | 655.5842569 | 767.7438744 | 0 | 684.3307503 | 774.9801355 | 816.3534639 | 710.4393084 | 813.7727445 | 857.55796 | 12868.37491 | 2.193795725 | 1.431259355 | 246.5942396 | 297.3258021 | 270.04878 | 357.1086963 | 49.36195835 | 0.904820389 | 0.895947194 | 0.92523035 | 0.935741415 | 1.95 | 0.008 | 85.8 | 79.21 | 92.15045
176.5971296 | 150.0085231 | 19.10630125 | 2.688982353 | 1.028167705 | 873.9409806 | 2.644660235 | 25.121371 | 38.19757425 | 2990.07109 | 1.12886529 | 0.422134706 | 1.509185544 | 0 | 730.3933514 | 0 | 0 | 539.9871022 | 749.6551646 | 842.4960366 | 643.2460183 | 770.2361535 | 0 | 677.8875964 | 777.4850113 | 821.7507629 | 718.0239171 | 819.7140601 | 853.4081787 | 12864.38197 | 2.185681846 | 1.437193781 | 244.9489158 | 279.7079816 | 268.3645791 | 359.5810062 | 49.28239132 | 0.902948883 | 0.895237881 | 0.919341155 | 0.92977654 | 1.78 | 0.006 | 85.75381 | 79.1 | 92.40993
175.4160143 | 149.3153763 | 19.34351026 | 2.758352466 | 0.943576661 | 874.8293779 | 2.543405645 | 24.42817118 | 37.77277116 | 2993.075167 | 1.10632086 | 0.421525149 | 1.485858814 | 0 | 732.2521609 | 0 | 0 | 566.2982997 | 732.0217538 | 839.8569893 | 645.6300769 | 769.5646378 | 0 | 680.7881056 | 776.2496338 | 821.8003138 | 716.4187303 | 819.8683689 | 853.6548573 | 12879.09845 | 2.170669148 | 1.476784599 | 243.1474611 | 286.2271945 | 268.5194706 | 357.9902444 | 49.18459547 | 0.898268327 | 0.88860553 | 0.900054033 | 0.910437077 | 1.78 | 0.006 | 85.75381 | 79.1 | 92.40993
177.1741466 | 150.8682409 | 19.72157757 | 2.836933283 | 0.950396209 | 875.7525311 | 2.503037323 | 24.78316738 | 38.44289268 | 3012.053034 | 1.124181392 | 0.428115312 | 1.506663978 | 0 | 733.4280636 | 0 | 0 | 625.4913821 | 708.5098385 | 847.060515 | 601.8445376 | 771.9182031 | 0 | 680.9305994 | 780.626741 | 833.0263077 | 703.4638355 | 816.5729183 | 857.3787615 | 12868.04454 | 2.179869738 | 1.495175329 | 245.6700523 | 296.0834148 | 270.2291968 | 353.3974554 | 49.42697478 | 0.903739896 | 0.895386751 | 0.922230163 | 0.93284645 | 2.17 | 0.009 | 85.7823 | 79.29 | 92.20825
177.3955495 | 151.3822343 | 19.78755744 | 2.806497256 | 0.938757683 | 874.0555878 | 2.478860235 | 24.89707849 | 38.18833754 | 3003.688421 | 1.119667925 | 0.432492836 | 1.501874879 | 218.2236217 | 734.6692567 | 0 | 0 | 548.6015155 | 713.971271 | 843.5608464 | 625.5708347 | 770.2495025 | 0 | 694.9634076 | 777.3824831 | 831.8818388 | 713.426063 | 811.8269241 | 857.4035051 | 12864.59416 | 2.170213601 | 1.494489582 | 246.511844 | 291.8922912 | 262.9261595 | 355.1866285 | 49.47751889 | 0.903556926 | 0.895600269 | 0.922435773 | 0.933135883 | 2.17 | 0.009 | 85.7823 | 79.29 | 92.20825
177.8175047 | 152.1307988 | 19.56574987 | 2.734671488 | 0.869715669 | 874.8903184 | 2.526223022 | 24.63546305 | 37.58353023 | 2994.895973 | 1.105283919 | 0.435365013 | 1.486045633 | 130.120727 | 746.369028 | 0 | 0 | 391.8455104 | 705.68611 | 842.5516615 | 639.6907629 | 767.0393107 | 0 | 701.0594298 | 777.0327728 | 836.4948254 | 714.0178665 | 817.1609346 | 857.5433122 | 13235.192 | 2.148205342 | 1.500106854 | 247.5341635 | 292.6154178 | 259.9341408 | 360.6063867 | 49.4777153 | 0.9013168 | 0.893090754 | 0.913541756 | 0.924182934 | 1.96 | 0.007 | 85.81 | 79.14 | 92.12461
178.9879844 | 153.00102 | 19.4466636 | 2.761722595 | 0.903774692 | 872.6534117 | 2.590962623 | 24.3912574 | 37.62509863 | 2995.860544 | 1.101327706 | 0.437844033 | 1.482878764 | 446.2063651 | 751.8807391 | 0 | 0 | 308.2970222 | 676.7609467 | 839.6347969 | 614.2826379 | 764.8792329 | 0 | 694.0628443 | 775.3840594 | 830.9001761 | 714.1045503 | 817.1452675 | 857.186004 | 13371.91173 | 2.138010634 | 1.500660872 | 248.5359092 | 287.8930967 | 269.3546239 | 352.3061979 | 49.31963087 | 0.901997388 | 0.893096956 | 0.912537789 | 0.923363515 | 1.96 | 0.007 | 85.81 | 79.14 | 92.12461
179.9364253 | 152.7564421 | 19.67606246 | 2.8475014 | 0.948288395 | 870.4189037 | 2.626378286 | 24.41133956 | 37.62014386 | 3004.666715 | 1.110175651 | 0.437132161 | 1.492086806 | 513.8438097 | 749.8329113 | 0 | 0 | 187.8486212 | 679.1098548 | 836.9720879 | 634.0575469 | 763.1296408 | 0 | 697.7573382 | 772.9066974 | 827.6761672 | 712.7232307 | 812.6175289 | 854.7590141 | 13355.41141 | 2.114448413 | 1.513801253 | 248.1970957 | 270.0823089 | 279.1925783 | 372.9004071 | 49.35925998 | 0.903568931 | 0.894389468 | 0.916986976 | 0.928647293 | 1.94 | 0.007 | 85.67623 | 78.89 | 92.08129
177.3098065 | 150.4595784 | 20.05573412 | 2.782637052 | 0.923254442 | 870.514957 | 2.617414878 | 24.56651327 | 37.74607569 | 2995.712671 | 1.124840371 | 0.428669092 | 1.505199422 | 524.0279257 | 729.1675676 | 0 | 0 | 387.9137389 | 696.840085 | 825.3513813 | 636.2797321 | 768.2222819 | 0 | 685.9961772 | 774.9422707 | 829.8225128 | 712.9363501 | 807.5936422 | 853.1079839 | 13373.79922 | 2.153071083 | 1.50325712 | 245.3868574 | 268.9006209 | 282.9422311 | 376.4325213 | 49.49221469 | 0.903789143 | 0.894942927 | 0.920897273 | 0.931868906 | 1.82 | 0.006 | 85.61 | 78.89 | 92.08129
161.2454772 | 137.0963084 | 20.01187618 | 2.54263875 | 0.678581498 | 865.4359405 | 2.577086511 | 22.03565868 | 34.19454631 | 2948.852215 | 1.017759064 | 0.380113236 | 1.384939996 | 233.8501875 | 722.7418808 | 0 | 0 | 615.9559067 | 691.2002916 | 830.3659789 | 659.026147 | 768.7584161 | 0 | 678.1778297 | 770.6229589 | 821.1481667 | 720.9690042 | 816.2217857 | 850.7714294 | 13381.13792 | 2.175607188 | 1.504393457 | 224.215783 | 275.0910831 | 278.9332108 | 365.235031 | 49.04627632 | 0.84197765 | 0.832175286 | 0.808530588 | 0.818717915 | 1.91 | 0.009 | 85.77 | 79.26 | 92.13759
150.0265672 | 127.5019197 | 20.76023793 | 2.645360456 | 0.491550317 | 859.0811305 | 2.495097491 | 19.61394412 | 31.53034525 | 2990.415462 | 0.932011413 | 0.34473763 | 1.295164439 | 237.4980357 | 722.0574005 | 0 | 0 | 625.3479597 | 708.9820218 | 827.5889165 | 664.3634986 | 770.9481398 | 0 | 675.3421891 | 766.9863488 | 817.0784106 | 700.5133369 | 818.6630819 | 846.4420309 | 13365.23223 | 2.168355132 | 1.568135852 | 208.191026 | 281.636611 | 274.8200035 | 356.1453501 | 48.5181855 | 0.788616623 | 0.778486912 | 0.727282464 | 0.73797781 | 1.91 | 0.009 | 85.77 | 79.26 | 92.13759
150.0304123 | 127.5058289 | 20.76725179 | 2.683757842 | 0.432482312 | 855.5211732 | 2.458204085 | 19.10614077 | 31.40548398 | 2997.574694 | 0.916446309 | 0.344747038 | 1.279763904 | 163.3003438 | 733.4810379 | 0 | 0 | 632.3649169 | 712.4096217 | 818.5696745 | 671.018794 | 771.5019498 | 0 | 689.5641191 | 768.92933 | 813.8751541 | 698.321957 | 803.1523853 | 843.2015706 | 13370.57718 | 2.160721204 | 1.599973602 | 207.5379607 | 286.843351 | 270.9422626 | 358.0734219 | 48.44163232 | 0.78524022 | 0.774284744 | 0.714057742 | 0.725198712 | 2.08 | 0.007 | 85.86 | 79.17 | 92.03654
149.9877653 | 127.4941583 | 20.56742407 | 2.607872244 | 0.38740391 | 855.0388248 | 2.557918341 | 18.78270801 | 31.06369961 | 2999.764563 | 0.924868337 | 0.340999952 | 1.28793968 | 101.3010665 | 682.4843058 | 0 | 0 | 643.860025 | 743.767952 | 815.3218265 | 675.4090746 | 771.256249 | 0 | 706.4541483 | 768.1776384 | 814.7508575 | 705.7287975 | 804.0682468 | 841.9589478 | 13364.99946 | 2.150138957 | 1.602990921 | 207.1711197 | 295.933779 | 277.8166701 | 372.5603239 | 48.26051023 | 0.785694542 | 0.775468196 | 0.71708251 | 0.728091731 | 2.08 | 0.007 | 85.86 | 79.17 | 92.03654
151.0651977 | 129.1551931 | 20.24006964 | 2.611194468 | 0.392866171 | 855.904142 | 2.554094597 | 18.78950774 | 31.05231059 | 3006.033522 | 0.96201027 | 0.341161934 | 1.326312959 | 300.7906565 | 665.6336506 | 0 | 0 | 652.6313669 | 756.6158615 | 817.3087042 | 683.3515703 | 770.2996152 | 0 | 717.2617608 | 769.3925442 | 817.4134539 | 700.8473163 | 802.4093749 | 842.5389452 | 13372.10714 | 2.153707271 | 1.602156919 | 209.3856435 | 298.3343058 | 278.6315343 | 344.8704933 | 47.97940818 | 0.792907587 | 0.782835641 | 0.746468587 | 0.75759233 | 2 | 0.006 | 85.71 | 78.96 | 92.14813
155.21492 | 133.0558708 | 19.22519869 | 2.69752453 | 0.523875959 | 860.3726607 | 2.602183158 | 19.26585697 | 31.54305901 | 2999.26838 | 0.999202701 | 0.350432278 | 1.364264147 | 415.4592787 | 673.219056 | 0 | 0 | 659.0889156 | 762.6364103 | 819.8922754 | 686.2783452 | 769.8725138 | 0 | 719.1858259 | 770.8359846 | 817.6801707 | 695.606567 | 801.6950027 | 845.1861303 | 13364.12218 | 2.131035977 | 1.577389455 | 215.1902766 | 283.3924396 | 280.2643907 | 350.7160215 | 47.83616235 | 0.801201608 | 0.79107391 | 0.786727783 | 0.797791796 | 2 | 0.006 | 85.71 | 78.96 | 92.14813
161.4228724 | 138.1125894 | 18.54280772 | 2.86478771 | 0.66269816 | 861.2695688 | 2.67479093 | 19.88549577 | 33.01680505 | 3012.079345 | 1.037020156 | 0.365372265 | 1.40651783 | 432.378375 | 664.3127759 | 0 | 0 | 661.874162 | 764.1079452 | 819.5906926 | 687.0476106 | 771.8522761 | 0 | 707.9865459 | 773.7645523 | 813.7140411 | 692.5209002 | 801.2855882 | 845.8264434 | 13365.50479 | 2.12306669 | 1.555056534 | 222.736315 | 296.396274 | 280.0467461 | 341.9345772 | 47.76138669 | 0.812885785 | 0.802224298 | 0.833973297 | 0.84489705 | 2.14 | 0.007 | 85.62 | 78.84 | 92.0861
170.0081175 | 145.3623403 | 18.24416819 | 2.926056179 | 0.714820359 | 866.0336195 | 2.626397175 | 21.16182291 | 34.84030919 | 3014.463677 | 1.104267567 | 0.389829018 | 1.478794215 | 463.6910555 | 638.726499 | 0 | 0 | 666.6480914 | 767.0197348 | 826.2410982 | 686.5341503 | 775.3674993 | 0 | 707.7041151 | 775.4833697 | 814.7422713 | 700.8815692 | 811.255643 | 850.7522162 | 13346.0063 | 2.110516559 | 1.546509292 | 234.1629855 | 303.1135207 | 274.4894716 | 338.7999483 | 47.83877912 | 0.849090832 | 0.837832131 | 0.898220739 | 0.909743843 | 2.14 | 0.007 | 85.62 | 78.84 | 92.0861
170.472659 | 146.1889871 | 18.04625373 | 2.827392973 | 0.822739114 | 867.3433449 | 2.657114089 | 22.04851335 | 35.75576857 | 2995.972619 | 1.106764439 | 0.395924225 | 1.480458168 | 463.6094259 | 665.9621178 | 0 | 0 | 672.5743262 | 771.1389066 | 830.5346751 | 684.4137848 | 779.1078394 | 0 | 700.7003668 | 777.0656454 | 814.9451408 | 704.1884629 | 814.1245497 | 852.1312487 | 13350.46438 | 2.152339873 | 1.490515069 | 236.4614364 | 307.3379836 | 259.6006436 | 354.1816939 | 47.98527803 | 0.882989627 | 0.87197392 | 0.875967949 | 0.887754477 | 2.07 | 0.008 | 85.47 | 78.75 | 92.1548
165.9553329 | 144.3830629 | 17.79328722 | 2.64766324 | 0.754070415 | 868.5903832 | 2.61322453 | 21.8141355 | 35.07528136 | 3001.808979 | 1.031530945 | 0.394846592 | 1.403639737 | 354.8787778 | 666.3822136 | 0 | 0 | 676.6172023 | 772.3997 | 835.6449532 | 686.5854964 | 782.1619845 | 0 | 698.9579859 | 776.076126 | 821.1116937 | 707.0425967 | 812.2571665 | 853.7866813 | 13354.14529 | 2.165395009 | 1.463820429 | 233.7950341 | 299.1649128 | 252.0176395 | 357.2639614 | 47.69682876 | 0.870749381 | 0.859093744 | 0.811663828 | 0.822724991 | 2.07 | 0.008 | 85.47 | 78.75 | 92.1548
173.0049397 | 147.9007718 | 17.86667037 | 2.749521071 | 0.79436639 | 871.771536 | 2.52054019 | 22.30528319 | 35.80453432 | 3002.948555 | 1.030713175 | 0.411410472 | 1.40663121 | 254.3814898 | 670.3113391 | 0 | 0 | 682.7141177 | 772.4771696 | 832.8128485 | 690.405056 | 782.6115218 | 0 | 695.4099298 | 773.766772 | 818.1937727 | 703.8161566 | 804.0154844 | 856.0527893 | 13333.15236 | 2.121944032 | 1.471845083 | 238.9816351 | 306.6807485 | 265.6903953 | 369.9791206 | 47.80193569 | 0.874428853 | 0.862600259 | 0.831763344 | 0.842749119 | 1.97 | 0.006 | 85.39 | 78.59 | 92.18367
177.3730691 | 152.754737 | 17.89626278 | 2.744750922 | 0.911906078 | 874.6904627 | 2.565485488 | 23.97847655 | 38.12611583 | 3022.492279 | 1.095036544 | 0.427831719 | 1.475923645 | 254.8384804 | 688.1736739 | 0 | 0 | 690.9218464 | 774.9560576 | 830.543306 | 691.9121929 | 781.6776021 | 0 | 698.8721898 | 775.2894939 | 818.4665607 | 697.9234582 | 802.8601179 | 857.9275157 | 13327.52877 | 2.169187977 | 1.449190098 | 247.8350486 | 284.2695212 | 259.5401072 | 389.9056231 | 48.0027681 | 0.895961352 | 0.884074249 | 0.896114966 | 0.908433911 | 1.97 | 0.006 | 85.39 | 78.59 | 92.18367
179.3362537 | 152.9678913 | 17.71877987 | 2.682485792 | 0.883269244 | 874.5738239 | 2.560163556 | 24.39743751 | 38.27646021 | 3009.143527 | 1.122505652 | 0.427359502 | 1.504267864 | 328.0992315 | 687.7003056 | 0 | 0 | 698.0644473 | 778.0593427 | 833.7954986 | 700.939203 | 783.6758542 | 0 | 700.0108663 | 776.3051186 | 821.1481226 | 697.096296 | 806.4331319 | 859.309319 | 13589.12861 | 2.157184941 | 1.441475394 | 248.856299 | 274.8664667 | 255.3708769 | 387.5289991 | 48.15550658 | 0.903408755 | 0.889468969 | 0.916037441 | 0.92780855 | 1.75 | 0.007 | 85.33 | 78.63 | 92.29062
178.6477343 | 150.8305795 | 17.72639592 | 2.64085376 | 0.874448115 | 873.4323608 | 2.647351502 | 24.1573478 | 37.59413568 | 2994.852632 | 1.144323918 | 0.415824367 | 1.525310276 | 602.4230217 | 691.3301871 | 0 | 0 | 703.4864487 | 777.128608 | 839.2690314 | 688.7681224 | 783.949004 | 0 | 695.9565562 | 776.6216616 | 824.3307489 | 693.6442481 | 790.6344143 | 858.8634536 | 14402.41803 | 2.153524129 | 1.442381436 | 246.2944971 | 289.6157815 | 255.2440085 | 373.5170248 | 48.31561124 | 0.905327306 | 0.893622543 | 0.922544032 | 0.933350832 | 1.75 | 0.007 | 85.33 | 78.63 | 92.29062
162.5625063 | 145.4826313 | 18.20031231 | 2.669196983 | 0.911339645 | 870.3300143 | 2.706556227 | 23.263195 | 36.32474989 | 2996.482453 | 1.151679633 | 0.393440045 | 1.528680516 | 435.3522037 | 692.3926134 | 0 | 0 | 708.2889417 | 781.2537638 | 844.2390533 | 685.8122176 | 783.096086 | 0 | 689.161897 | 779.2941067 | 830.7105761 | 694.6080611 | 797.6781217 | 856.9947715 | 14420.05045 | 3.771643149 | 1.439218175 | 237.9971583 | 282.524995 | 248.1490573 | 370.3271238 | 48.44535436 | 0.90039871 | 0.888973008 | 0.905072041 | 0.915691416 | 1.79 | 0.008 | 85.47436 | 78.71 | 92.15045
164.7505348 | 142.2639467 | 17.97548252 | 2.602554029 | 0.786568265 | 870.1992879 | 2.624245415 | 22.03001498 | 34.59600847 | 2981.023836 | 1.119733397 | 0.380261878 | 1.491770815 | 497.6444355 | 745.981315 | 0 | 0 | 701.5626635 | 782.2720449 | 850.1097286 | 683.8691052 | 782.965438 | 0 | 707.1430352 | 779.9425854 | 837.9797635 | 700.3091871 | 810.8146421 | 856.5676906 | 14431.6852 | 2.185095152 | 1.44374251 | 232.0678644 | 311.280503 | 253.4481575 | 378.7372451 | 48.73263704 | 0.889189269 | 0.877775733 | 0.86582057 | 0.876347698 | 1.79 | 0.008 | 85.47436 | 78.71 | 92.03187
168.3543257 | 145.3202398 | 17.6382108 | 2.675071386 | 0.847126514 | 870.6406561 | 2.633128808 | 21.96575206 | 34.72805103 | 3004.032986 | 1.092651977 | 0.393247828 | 1.468779073 | 483.3640569 | 766.4324042 | 0 | 0 | 686.5299113 | 783.7703722 | 851.5394627 | 687.6664705 | 786.3395037 | 0 | 716.0001408 | 780.5362663 | 840.1295257 | 691.9853225 | 812.7075239 | 856.4987566 | 14433.35734 | 2.149423669 | 1.448455762 | 236.011837 | 338.994984 | 268.3273342 | 381.8085671 | 48.97614261 | 0.888381919 | 0.876228729 | 0.857996657 | 0.868386973 | 1.73 | 0.007 | 85.53 | 78.82 | 92.18549
172.0289101 | 148.6105827 | 17.66858028 | 2.832472473 | 0.931698783 | 870.757001 | 2.766720653 | 22.27438979 | 35.06355363 | 3004.552511 | 1.117158928 | 0.405730831 | 1.496235953 | 508.7381873 | 758.3666384 | 0 | 0 | 687.8007306 | 780.3481381 | 848.9964474 | 689.2438485 | 786.168919 | 0 | 710.4220642 | 780.8872551 | 834.2272568 | 694.6602013 | 797.2472196 | 855.9495189 | 14434.02795 | 2.121666773 | 1.464288401 | 240.7877749 | 349.0445289 | 269.8094314 | 382.5363698 | 49.14814197 | 0.896744389 | 0.885386287 | 0.892608651 | 0.902833855 | 1.73 | 0.007 | 85.53 | 78.82 | 92.18549
170.6006325 | 144.7118205 | 18.40214598 | 2.744889658 | 0.997949604 | 869.7368143 | 2.822043484 | 22.8382914 | 35.5111211 | 2997.328428 | 1.130709732 | 0.394005247 | 1.508292175 | 523.8820255 | 734.1427261 | 0 | 0 | 689.5875422 | 781.0720712 | 848.7935375 | 677.6654299 | 781.8486919 | 0 | 706.7335703 | 780.7502474 | 832.5426414 | 697.0268356 | 797.6528693 | 855.2583382 | 14440.82061 | 2.165253842 | 1.441724433 | 236.3927797 | 339.5693945 | 274.4936197 | 389.7946205 | 49.3238124 | 0.895776548 | 0.886436391 | 0.891322463 | 0.902185153 | 1.7 | 0.009 | 85.59 | 78.9 | 92.24017
169.9257188 | 144.5103286 | 18.20982734 | 2.691217639 | 0.926195395 | 871.5672023 | 2.777882784 | 22.53168777 | 34.97511827 | 2999.086554 | 1.116153321 | 0.39333878 | 1.491997824 | 510.8106491 | 720.4002955 | 0 | 0 | 693.863127 | 776.0586491 | 845.9783465 | 679.3951803 | 779.2762817 | 0 | 704.0308844 | 775.5286065 | 830.6196147 | 695.9004926 | 797.3005942 | 855.2888002 | 14443.04125 | 2.149614882 | 1.449045674 | 235.7337259 | 319.1016961 | 264.4004832 | 406.4191461 | 49.42198016 | 0.892771703 | 0.885861473 | 0.877193315 | 0.887953681 | 1.7 | 0.009 | 85.59 | 78.9 | 92.24017
171.1573069 | 145.7107712 | 18.57835379 | 2.817451353 | 0.955150853 | 871.5947752 | 2.813846933 | 22.64764357 | 35.25561881 | 3001.638054 | 1.115599954 | 0.400614772 | 1.491418785 | 500.6643853 | 696.7636234 | 0 | 0 | 696.0585807 | 772.3975346 | 840.5811453 | 663.1527794 | 776.2737036 | 0 | 699.1259404 | 773.9915238 | 826.5333855 | 699.6754615 | 788.8739929 | 855.9226474 | 14421.89193 | 2.154300178 | 1.471758436 | 237.515401 | 327.2115364 | 277.6176985 | 389.347441 | 49.36160011 | 0.894248143 | 0.884522797 | 0.883423405 | 0.895099958 | 1.65 | 0.006 | 85.61 | 79.01 | 92.09422
171.7184216 | 147.3993921 | 18.98600318 | 2.840700471 | 0.985184238 | 871.5283047 | 2.868990258 | 23.41821906 | 36.21857146 | 3003.598085 | 1.112391792 | 0.413112521 | 1.490743942 | 508.106613 | 672.7250567 | 0 | 0 | 686.2489453 | 771.3306585 | 840.5308939 | 671.1262117 | 773.8421067 | 0 | 686.3508669 | 770.3756252 | 827.3220789 | 706.7305584 | 791.8731835 | 855.4744026 | 14417.83839 | 2.18426331 | 1.474690126 | 240.7966347 | 353.4897479 | 265.0944648 | 355.1183757 | 49.3842272 | 0.897685676 | 0.888680169 | 0.893761843 | 0.905716378 | 1.65 | 0.006 | 85.61 | 79.01 | 92.09422
172.4768686 | 148.8270447 | 19.26804448 | 2.81566713 | 1.015880254 | 871.7797187 | 2.864563253 | 24.10574345 | 37.05648494 | 3010.661782 | 1.116272834 | 0.42179648 | 1.496990654 | 523.9452492 | 654.3557288 | 0 | 0 | 669.6512264 | 773.898145 | 835.3229881 | 670.6984115 | 769.726754 | 0 | 687.8945104 | 770.7203216 | 825.3630286 | 705.1955588 | 794.2173659 | 855.7260502 | 14420.35383 | 2.201144687 | 1.470271436 | 243.6407856 | 356.9895926 | 252.4220621 | 337.8896544 | 49.14663178 | 0.900771492 | 0.888383234 | 0.906274412 | 0.917902 | 1.82 | 0.006 | 85.61 | 78.89 | 92.03322
172.7805699 | 149.6791038 | 19.28798302 | 2.864214066 | 1.158989359 | 872.1193398 | 2.929329385 | 24.60416956 | 37.44908153 | 3003.213712 | 1.118644192 | 0.428797278 | 1.499575056 | 434.2390411 | 632.5665138 | 0 | 0 | 657.2089613 | 773.1320637 | 833.2399094 | 668.9320383 | 772.3445002 | 0 | 697.3817565 | 774.1620146 | 827.3383642 | 709.9431832 | 804.3392746 | 856.5635249 | 14406.83723 | 2.210742663 | 1.460952436 | 245.3843705 | 353.4608317 | 258.5537176 | 352.2434588 | 49.34088572 | 0.902326847 | 0.890130531 | 0.915450639 | 0.927390685 | 2.04 | 0.006 | 85.34 | 78.54 | 92.03322
173.0523439 | 149.1919067 | 18.91699821 | 2.755637298 | 1.160655741 | 872.1733113 | 3.036504542 | 24.94198825 | 37.67441241 | 3006.799579 | 1.117374083 | 0.426752068 | 1.499138666 | 268.6157226 | 644.6373261 | 0 | 0 | 655.661593 | 768.352123 | 832.3723117 | 667.9905154 | 773.1275689 | 0 | 696.2396905 | 775.2653133 | 830.2051816 | 709.4729328 | 817.8365708 | 850.2090051 | 14404.39889 | 2.216854726 | 1.424820085 | 245.1679596 | 327.1333089 | 272.7019431 | 358.6747176 | 49.36253905 | 0.902083643 | 0.889901545 | 0.911489376 | 0.923175802 | 1.87 | 0.008 | 85.61 | 78.92 | 92.2122
173.2335102 | 148.3195721 | 18.92273692 | 2.771405433 | 1.131240413 | 871.5195704 | 3.062170849 | 24.60626403 | 37.07711189 | 2991.865671 | 1.139158739 | 0.419235497 | 1.517978875 | 210.2530489 | 672.1413243 | 0 | 0 | 659.7662287 | 769.491906 | 832.6896075 | 665.3904492 | 772.1822484 | 0 | 690.6369671 | 769.371193 | 830.947718 | 716.4559398 | 817.4278439 | 847.1700173 | 14402.70994 | 2.183432847 | 1.443485571 | 243.5977175 | 318.2308769 | 276.553041 | 371.5870866 | 49.44597534 | 0.903401545 | 0.890715833 | 0.921045873 | 0.9323455 | 1.87 | 0.008 | 85.61 | 78.92 | 92.2122
171.78597 | 145.9089216 | 19.00712374 | 2.709376672 | 1.041329963 | 870.8016277 | 3.009726414 | 23.80354677 | 36.37495038 | 2990.506411 | 1.127952182 | 0.407911127 | 1.504726635 | 330.0264193 | 690.5805867 | 0 | 0 | 660.4684254 | 774.0085139 | 832.8711699 | 668.2681244 | 772.27307 | 0 | 679.8595084 | 767.0595543 | 822.5283387 | 713.9220427 | 809.3034448 | 852.8098602 | 14422.65112 | 2.16799918 | 1.466894509 | 239.3467391 | 310.7083511 | 273.0956407 | 369.8719653 | 49.36064751 | 0.897745397 | 0.888177158 | 0.899410427 | 0.910687563 | 1.99 | 0.006 | 85.44 | 78.81 | 92.05251
173.7229019 | 148.8203212 | 18.75486634 | 2.861869277 | 1.127694563 | 871.4815291 | 2.987096274 | 23.04644601 | 35.78058207 | 3001.764209 | 1.095412194 | 0.419355416 | 1.473242938 | 497.6015094 | 683.8122644 | 0 | 0 | 664.8178375 | 775.0510837 | 839.4038296 | 663.9367484 | 770.3619063 | 0 | 671.1740436 | 765.764991 | 815.8166827 | 716.6165434 | 812.4443068 | 853.9342316 | 14403.50722 | 2.123971927 | 1.506513555 | 242.1727559 | 295.4096943 | 274.816436 | 395.0226512 | 49.25578745 | 0.894549305 | 0.885258586 | 0.885453322 | 0.896642654 | 1.99 | 0.006 | 85.44 | 78.81 | 92.05251
177.3985352 | 151.9705065 | 18.25192009 | 2.864675133 | 1.100025742 | 872.768114 | 2.982768624 | 23.28295449 | 36.18535204 | 3008.303925 | 1.110586308 | 0.428585954 | 1.492143898 | 527.0262497 | 689.1080663 | 0 | 0 | 663.4178927 | 776.0079816 | 842.3680644 | 668.4505786 | 769.349359 | 0 | 669.5955631 | 766.613967 | 811.0396647 | 711.5113337 | 811.1154951 | 855.5897035 | 14404.64663 | 2.10308222 | 1.501883949 | 246.6923235 | 279.8785021 | 272.6922855 | 398.6477543 | 49.31308866 | 0.90065192 | 0.889485946 | 0.907477617 | 0.919744196 | 2.13 | 0.006 | 85.76 | 78.98 | 92.10958
177.2944643 | 151.4302272 | 18.53549831 | 2.859699904 | 1.102544176 | 872.4225501 | 3.00758731 | 23.41147852 | 36.24385031 | 2997.715509 | 1.140312923 | 0.42413615 | 1.520588143 | 522.4856677 | 663.1100688 | 0 | 0 | 657.7995239 | 770.891319 | 841.7006865 | 652.5605088 | 770.192319 | 0 | 670.6851465 | 771.0410532 | 804.8119166 | 713.4386345 | 814.3514423 | 854.0750998 | 14377.75329 | 2.11956425 | 1.493348367 | 246.1068889 | 277.6249913 | 264.0345194 | 372.5654735 | 49.24594494 | 0.904603624 | 0.892979292 | 0.927884565 | 0.939102136 | 2.13 | 0.006 | 85.76 | 78.98 | 92.10958
174.7098112 | 148.2249192 | 19.01583324 | 2.802738771 | 1.030266113 | 873.1598948 | 2.94055235 | 23.01020508 | 35.89479108 | 2986.231401 | 1.131746219 | 0.413610242 | 1.508663558 | 495.8524731 | 688.5806364 | 0 | 0 | 656.3361581 | 769.1167789 | 838.4966216 | 620.8330139 | 766.8364819 | 0 | 670.4899874 | 774.1828092 | 807.5676173 | 712.5387282 | 812.1797447 | 856.5998856 | 13983.44435 | 2.122646224 | 1.501598602 | 240.9638587 | 277.1191623 | 260.3474551 | 364.1610871 | 49.09212386 | 0.899270467 | 0.889929755 | 0.909450486 | 0.920766436 | 2.02 | 0.008 | 85.48 | 78.67 | 92.29062
175.4560475 | 149.7110704 | 19.29764427 | 2.921247106 | 1.283056584 | 870.998503 | 3.037344038 | 23.4737513 | 36.64099822 | 3009.18608 | 1.093600074 | 0.427986237 | 1.473113274 | 485.1550511 | 709.0901389 | 0 | 0 | 657.6536479 | 769.712472 | 838.1106182 | 648.3206276 | 729.1727857 | 0 | 666.0161497 | 772.4369017 | 810.1942356 | 707.5283075 | 803.95207 | 852.4355553 | 12836.61721 | 2.122062012 | 1.481347895 | 242.4560166 | 293.4195163 | 268.9959361 | 362.0671792 | 49.07408574 | 0.895835712 | 0.885501562 | 0.89297403 | 0.904852815 | 2.02 | 0.008 | 85.48 | 78.67 | 92.29062
177.8592357 | 152.9574676 | 19.04489552 | 2.858635625 | 1.130189367 | 872.5307403 | 3.020190942 | 23.63764862 | 36.62381461 | 3009.409077 | 1.077496119 | 0.443474454 | 1.458864554 | 507.1426906 | 706.3321702 | 0 | 0 | 664.2941473 | 771.6971115 | 846.7253664 | 671.9922903 | 747.7030794 | 0 | 668.2380138 | 767.511206 | 814.3614421 | 700.8906347 | 817.8874215 | 850.1950345 | 14328.87173 | 2.127991166 | 1.502090918 | 248.3886059 | 286.4135983 | 270.3460291 | 389.4417546 | 49.21688913 | 0.896949436 | 0.885427473 | 0.895036306 | 0.907656244 | 2.08 | 0.006 | 85.39 | 78.74 | 92.16558
175.744967 | 151.6320108 | 19.13889177 | 2.725087682 | 1.079557279 | 871.894603 | 3.002574143 | 24.03427028 | 36.98553233 | 2997.964773 | 1.0708715 | 0.441276034 | 1.452204198 | 121.6317117 | 700.3782512 | 0 | 0 | 670.3764492 | 774.9108276 | 840.8179441 | 675.8002649 | 749.9745946 | 0 | 669.4520417 | 768.35342 | 818.2225927 | 693.0088306 | 827.3519863 | 849.9324043 | 14391.42596 | 2.174026147 | 1.482201044 | 247.1975242 | 269.0064775 | 269.3826743 | 390.9537221 | 49.14792489 | 0.895082497 | 0.884178072 | 0.889263333 | 0.900850734 | 2.08 | 0.006 | 85.39 | 78.74 | 92.16558
169.9852763 | 148.2196773 | 19.50111863 | 2.785351879 | 1.101350265 | 870.6729768 | 3.042615653 | 23.56720717 | 36.27034439 | 3002.696382 | 1.086284194 | 0.425159838 | 1.465702223 | 125.0314677 | 680.4436721 | 0 | 0 | 667.1363749 | 773.7667182 | 832.6491733 | 673.6260576 | 739.6970829 | 0 | 671.7671988 | 769.6971313 | 825.6879152 | 698.4604149 | 817.6299771 | 854.4374611 | 14373.85444 | 2.197799925 | 1.494259065 | 242.0102644 | 272.0647628 | 263.453846 | 381.7354894 | 49.13998451 | 0.893913548 | 0.883601915 | 0.884766807 | 0.895900173 | 1.9 | 0.007 | 85.31 | 78.53 | 92.03322
176.3576738 | 150.76751 | 19.40445944 | 2.795762629 | 1.041620288 | 871.4087098 | 2.99045702 | 23.82217303 | 36.55181313 | 3000.650173 | 1.114399268 | 0.432214494 | 1.495440821 | 135.3042561 | 667.9007633 | 0 | 0 | 664.193075 | 770.8831256 | 825.5187978 | 674.1425818 | 750.9054101 | 0 | 674.6737802 | 767.5711221 | 826.806384 | 706.5195048 | 814.6662237 | 855.2971277 | 14395.94294 | 2.132742445 | 1.515928956 | 245.7253517 | 284.5339174 | 272.7783362 | 366.6128113 | 49.29960871 | 0.902424312 | 0.891955602 | 0.913841947 | 0.925902599 | 1.9 | 0.007 | 85.31 | 78.53 | 92.03322
177.5431879 | 150.8909073 | 19.26467896 | 2.706661543 | 1.032014693 | 871.2592285 | 2.944839033 | 24.14652519 | 36.66392018 | 2993.864038 | 1.138573833 | 0.429659058 | 1.51927365 | 445.5241917 | 672.8765419 | 0 | 0 | 663.1187214 | 769.5796974 | 827.9765287 | 668.1390597 | 746.4407152 | 0 | 669.7876625 | 765.1336163 | 823.3631209 | 690.9618372 | 815.1148097 | 853.2653112 | 14413.48015 | 2.123139956 | 1.502059005 | 246.3275283 | 292.7592972 | 275.8133634 | 357.1048743 | 49.32853732 | 0.907620253 | 0.897796633 | 0.929623074 | 0.941045889 | 1.86 | 0.008 | 85.42 | 78.68 | 92.13142
173.1579925 | 148.2973003 | 19.14570547 | 2.765495805 | 1.143881871 | 869.8695583 | 2.998276158 | 24.10232361 | 36.78371156 | 2999.399603 | 1.149405416 | 0.417632928 | 1.529956014 | 468.9801826 | 655.7707016 | 0 | 0 | 665.7402414 | 769.2855302 | 833.1219181 | 666.4636714 | 752.5096002 | 0 | 665.3424994 | 767.4273559 | 826.46353 | 690.4315684 | 805.6334396 | 851.9842847 | 14420.37924 | 2.171816832 | 1.48428796 | 242.8148402 | 287.9454059 | 280.9677187 | 352.2530524 | 49.30551648 | 0.906636191 | 0.895594496 | 0.926920878 | 0.937795168 | 1.86 | 0.008 | 85.42 | 78.68 | 92.13142
171.6070205 | 147.3082258 | 18.44561315 | 2.675660555 | 1.080280696 | 869.4545469 | 2.978267595 | 23.48590245 | 36.19704007 | 2996.084644 | 1.137199413 | 0.40926151 | 1.515145276 | 585.8268313 | 694.1565407 | 0 | 0 | 664.5764202 | 772.8921887 | 843.7897797 | 663.6513636 | 733.4319978 | 0 | 666.5713111 | 768.3322239 | 825.5698609 | 681.5991724 | 815.6876441 | 853.1138959 | 14429.11624 | 2.147694979 | 1.471203324 | 240.6727644 | 272.739774 | 287.966259 | 375.5764365 | 49.33376034 | 0.901247818 | 0.891517631 | 0.907371539 | 0.91859816 | 2.07 | 0.009 | 85.61 | 79.01 | 92.03187
171.0643739 | 146.135925 | 18.73079831 | 2.742020986 | 1.113550505 | 869.8491785 | 3.021674806 | 23.04536244 | 35.84286072 | 2995.564653 | 1.134001221 | 0.405586267 | 1.510266829 | 278.7389488 | 715.1910109 | 0 | 0 | 655.7242251 | 775.2193955 | 839.7187828 | 661.6693163 | 688.5812685 | 0 | 670.0426556 | 773.3678345 | 820.8284235 | 686.9223056 | 795.7295229 | 855.1219141 | 14427.48329 | 2.136869078 | 1.474817234 | 238.5527485 | 272.1640388 | 283.4916022 | 394.9323845 | 49.31652847 | 0.898511468 | 0.888991942 | 0.901278282 | 0.912821951 | 2.07 | 0.009 | 85.61 | 79.01 | 91.76245
166.6532334 | 146.5154182 | 19.10205089 | 2.787854196 | 1.144764404 | 870.5489849 | 3.027912955 | 23.22194925 | 36.08958659 | 3005.407822 | 1.122275258 | 0.411406043 | 1.500073356 | 264.2975902 | 737.5959304 | 0 | 0 | 655.2406188 | 773.811258 | 838.240965 | 658.1149314 | 707.1510701 | 0 | 675.4947374 | 775.3628827 | 822.5656512 | 689.6580786 | 810.7753886 | 855.3653855 | 14432.82384 | 3.077620173 | 1.484216693 | 239.2764896 | 278.4000403 | 283.5840244 | 423.9988636 | 49.53451656 | 0.897897485 | 0.888992716 | 0.899744935 | 0.910449566 | 1.96 | 0.007 | 85.52 | 78.82 | 92.04492
169.3622387 | 146.9769824 | 19.21217557 | 2.776699351 | 1.265415364 | 869.5041167 | 3.177770841 | 23.27116941 | 35.90882998 | 3001.833311 | 1.089580736 | 0.417965705 | 1.467258479 | 82.82227416 | 747.0912523 | 0 | 0 | 665.3119791 | 784.1501628 | 835.5297149 | 663.8073865 | 681.8475824 | 0 | 670.3587336 | 778.2314725 | 824.9053779 | 694.417769 | 809.1777711 | 853.3561994 | 14422.97267 | 2.150955696 | 1.469758133 | 239.9730374 | 269.5457636 | 283.4183137 | 433.9423495 | 49.56151661 | 0.892247035 | 0.882422013 | 0.882138306 | 0.892859403 | 1.96 | 0.007 | 85.52 | 78.82 | 92.04492
171.0292897 | 149.4307974 | 19.24923716 | 2.794703951 | 1.211044875 | 870.1006115 | 3.117781208 | 23.24731059 | 36.0902958 | 2998.119218 | 1.065990684 | 0.431340765 | 1.444222084 | 250.7822104 | 672.1903636 | 0 | 0 | 680.4846985 | 780.8012032 | 831.5701591 | 678.972932 | 716.4458697 | 0 | 666.8283813 | 771.3921331 | 828.2000035 | 704.7700057 | 807.222794 | 853.235979 | 14436.94185 | 2.145352981 | 1.490749687 | 243.2272121 | 266.6356438 | 286.5667006 | 441.4816672 | 49.584548 | 0.891246631 | 0.882694307 | 0.876324038 | 0.887858971 | 1.94 | 0.008 | 85.48 | 78.67 | 92.18093
171.358993 | 149.9114556 | 19.50854044 | 2.804727012 | 1.160145006 | 869.8564808 | 3.068611341 | 23.42242307 | 36.46577216 | 3007.895654 | 1.098432295 | 0.430311735 | 1.479831691 | 488.6433233 | 667.8249662 | 0 | 0 | 690.035125 | 781.0899824 | 830.4230379 | 681.2149365 | 747.6070608 | 0 | 664.5846424 | 773.0721261 | 830.5028374 | 684.0091812 | 812.8026962 | 852.2657724 | 14407.84552 | 2.160854375 | 1.501519009 | 244.0720531 | 285.8776443 | 286.220994 | 423.5748036 | 49.44548007 | 0.898353586 | 0.889612195 | 0.902392396 | 0.913735447 | 1.94 | 0.008 | 85.48 | 78.67 | 92.18093
172.9224637 | 146.9252549 | 19.7558454 | 2.675648561 | 1.139114333 | 869.1947671 | 3.07944089 | 23.74054685 | 36.70091517 | 2996.95682 | 1.143257039 | 0.413664277 | 1.523425203 | 525.00179 | 716.1713896 | 0 | 0 | 684.8567134 | 780.9463324 | 835.4263416 | 678.5541667 | 772.6305125 | 0 | 661.6089783 | 773.0818244 | 831.6948777 | 678.9958884 | 815.1084909 | 853.5409925 | 14420.19343 | 2.156377697 | 1.475506115 | 240.5396371 | 304.2237942 | 287.6478791 | 374.0608623 | 49.41587401 | 0.90284499 | 0.892629593 | 0.921214198 | 0.932604531 | 1.74 | 0.006 | 85.53 | 78.8 | 92.11575
170.0631641 | 143.3205727 | 19.92497117 | 2.71682252 | 1.162100669 | 865.8557112 | 3.161462519 | 22.78652382 | 35.50882567 | 2987.787732 | 1.145827136 | 0.396877999 | 1.522435607 | 531.4102498 | 709.9737596 | 0 | 0 | 673.7702938 | 776.2239177 | 836.0275052 | 673.1226551 | 772.7924086 | 0 | 660.8477404 | 773.8772559 | 821.1365372 | 695.0413999 | 813.7504944 | 851.0356937 | 14408.64502 | 2.134458616 | 1.483550016 | 234.4972634 | 317.365702 | 290.1191384 | 342.7017551 | 49.38136204 | 0.898052796 | 0.887431661 | 0.904880985 | 0.916859951 | 1.74 | 0.006 | 85.53 | 78.8 | 92.11575
168.694465 | 143.3228344 | 19.81172728 | 2.802264175 | 1.134502771 | 867.8227021 | 3.065672392 | 22.48112007 | 35.31246268 | 2996.934749 | 1.130260492 | 0.398087474 | 1.506825273 | 461.0914529 | 738.281802 | 0 | 0 | 662.9799238 | 772.8841484 | 834.5151757 | 667.3447186 | 769.2323959 | 0 | 662.3332561 | 779.1244063 | 819.4213868 | 719.3840831 | 817.9892815 | 852.6351025 | 14400.12928 | 2.138847362 | 1.503477246 | 234.0828186 | 344.4739927 | 273.378286 | 339.5067765 | 49.27170771 | 0.895400285 | 0.885172096 | 0.893125137 | 0.903952948 | 2.04 | 0.006 | 85.34 | 78.54 | 92.05438
171.7814218 | 146.0862844 | 19.2324548 | 3.036628801 | 1.380877206 | 865.1388972 | 3.248043524 | 22.73479943 | 35.55595231 | 3005.389183 | 1.132462416 | 0.408659144 | 1.51070496 | 446.49288 | 679.9078089 | 0 | 0 | 656.7888745 | 770.2103917 | 838.9275621 | 664.1646132 | 766.8164277 | 0 | 667.833777 | 776.9485944 | 812.5467693 | 712.2695538 | 816.4184065 | 849.8562582 | 14391.72277 | 2.109522856 | 1.489102703 | 238.0757495 | 344.9789775 | 270.1794233 | 362.0044436 | 49.41700342 | 0.899027744 | 0.888620442 | 0.90486373 | 0.916378463 | 1.77 | 0.009 | 85.5167 | 78.47222 | 92.05438
172.9877786 | 147.1693984 | 18.84035213 | 2.780908107 | 1.056987643 | 869.722701 | 2.983359568 | 23.20508509 | 35.74716791 | 3002.486158 | 1.119190386 | 0.413013347 | 1.497320467 | 559.2154897 | 666.6679252 | 0 | 0 | 654.2051139 | 768.6111324 | 840.025539 | 662.5482468 | 763.4339686 | 0 | 664.8650024 | 775.1225007 | 821.5252814 | 708.0634398 | 812.8287128 | 853.4282878 | 14401.25867 | 2.120756358 | 1.478488536 | 240.158724 | 333.9573186 | 262.2213082 | 364.9340374 | 49.3573249 | 0.897848018 | 0.888190622 | 0.897744982 | 0.909351648 | 1.98 | 0.007 | 85.48 | 78.68 | 91.88555
166.6745989 | 141.968591 | 19.02756477 | 2.635595511 | 0.886304256 | 868.7010333 | 2.905212341 | 22.64814113 | 34.93201108 | 2984.567246 | 1.07985184 | 0.395552039 | 1.453852573 | 477.4356538 | 653.4285585 | 0 | 0 | 648.0705713 | 766.6362378 | 838.8059641 | 660.9348681 | 764.1126414 | 0 | 668.5747489 | 772.15077 | 824.2584446 | 695.3959151 | 815.9179669 | 853.9532722 | 14395.53899 | 2.163234382 | 1.478889641 | 232.4874275 | 345.8127028 | 253.1759648 | 345.1387433 | 49.11811144 | 0.884825694 | 0.873819328 | 0.847300359 | 0.858870005 | 1.98 | 0.007 | 85.48 | 78.68 | 91.88555
159.7494322 | 136.0011277 | 19.26517354 | 2.618748816 | 0.752734881 | 864.8518315 | 2.872738181 | 20.99368491 | 33.03307571 | 2989.100119 | 1.041647417 | 0.371022306 | 1.411147344 | 478.8187779 | 664.7359601 | 0 | 0 | 641.2546436 | 758.9597426 | 824.9549883 | 668.157772 | 765.2807734 | 0 | 672.8142085 | 766.4833068 | 821.2051953 | 687.0070225 | 803.899834 | 850.4943393 | 14403.46119 | 2.154096793 | 1.516165683 | 222.3450217 | 320.3366005 | 266.6727217 | 361.4627299 | 49.06350913 | 0.853492301 | 0.844640576 | 0.805919434 | 0.816699054 | 1.71 | 0.008 | 85.56 | 78.87 | 92.10588
160.3927663 | 139.2456353 | 19.5560436 | 2.816423821 | 0.85645831 | 865.4873888 | 2.92877377 | 20.93643781 | 33.46240889 | 3009.025482 | 1.0531166 | 0.383871557 | 1.426454025 | 476.9399253 | 657.1104556 | 0 | 0 | 642.8042961 | 750.4945398 | 828.648091 | 674.9910258 | 767.4502211 | 0 | 672.1135697 | 766.7661229 | 818.2917507 | 688.6663079 | 811.8919264 | 850.1310626 | 14389.82204 | 2.176046355 | 1.540852097 | 226.5584901 | 291.0837576 | 265.2623034 | 365.2351149 | 48.79686135 | 0.837967871 | 0.827987202 | 0.850562838 | 0.861841667 | 1.71 | 0.008 | 85.56 | 78.87 | 92.10588
161.3452678 | 140.3242757 | 19.3879396 | 2.764160922 | 0.878668842 | 867.7441838 | 2.960791444 | 21.17458044 | 33.41632794 | 2996.569505 | 1.060312529 | 0.387630913 | 1.43342023 | 435.8777073 | 644.6424531 | 0 | 0 | 650.1400384 | 768.638405 | 837.0788281 | 679.9568974 | 766.8230535 | 0 | 678.5727829 | 767.7893746 | 821.5370614 | 686.361671 | 815.0727047 | 852.412891 | 14399.21193 | 2.164771993 | 1.530552434 | 228.3342622 | 302.7644792 | 260.853359 | 359.7576195 | 48.66925149 | 0.839801146 | 0.830302209 | 0.860232209 | 0.872064916 | 1.81 | 0.008 | 85.36 | 78.63 | 92.03187
163.3165698 | 140.4760907 | 19.71975543 | 2.790869113 | 1.063666786 | 866.1683054 | 3.149986267 | 21.81663459 | 33.99555197 | 3006.312094 | 1.082162617 | 0.39016824 | 1.455336782 | 348.1964827 | 640.6932613 | 0 | 0 | 655.2423664 | 773.4293491 | 825.0166115 | 680.4126471 | 768.5221407 | 0 | 680.8761071 | 768.6501584 | 816.1205371 | 679.0780157 | 811.8535153 | 852.3850415 | 14397.76033 | 2.174985729 | 1.494695755 | 229.3776928 | 277.5808004 | 258.5879304 | 394.0449584 | 48.56350894 | 0.84432545 | 0.83464399 | 0.879004554 | 0.891549137 | 1.81 | 0.008 | 85.36 | 78.63 | 92.03187
155.0147127 | 137.8292418 | 19.63138356 | 2.626920631 | 0.948248317 | 866.5585559 | 3.105364443 | 21.406722 | 33.2696175 | 2990.520533 | 1.03883429 | 0.383217425 | 1.409968024 | 310.0637917 | 644.0010591 | 0 | 0 | 655.8199026 | 768.372858 | 820.3871628 | 687.8158551 | 768.2588744 | 0 | 671.9944454 | 763.4649119 | 821.3724935 | 677.769414 | 798.0522065 | 852.4987764 | 14401.38609 | 2.239383368 | 1.484409838 | 225.3220264 | 255.543677 | 277.2762534 | 409.2181915 | 48.42336594 | 0.834273065 | 0.82427079 | 0.837799318 | 0.849618448 | 2.04 | 0.006 | 85.33 | 78.55 | 92.17512
161.5758577 | 139.4217986 | 19.47567093 | 2.809484538 | 0.838634543 | 864.0744126 | 3.050375284 | 20.23214351 | 32.31244003 | 3000.993457 | 1.037930827 | 0.384351349 | 1.409666164 | 359.7874606 | 654.531922 | 0 | 0 | 662.7350337 | 762.8946306 | 820.8453663 | 688.9032696 | 766.0798098 | 0 | 668.7271371 | 760.6880014 | 816.0493188 | 681.8549166 | 787.7652554 | 846.8415306 | 14396.41196 | 2.103779939 | 1.554019085 | 225.8441746 | 257.4183188 | 280.3106676 | 401.2617535 | 48.34777756 | 0.834533117 | 0.825596328 | 0.838010599 | 0.849255089 | 2.04 | 0.006 | 85.33 | 78.55 | 92.17512
165.6998497 | 144.7399401 | 19.40976219 | 2.859756067 | 1.030122674 | 866.3429119 | 3.145373258 | 21.93492394 | 34.47393425 | 3012.150406 | 1.091210838 | 0.405256307 | 1.467719989 | 347.5265612 | 624.8777336 | 0 | 0 | 664.9292464 | 767.6174303 | 822.8888683 | 685.5146835 | 767.3982965 | 0 | 667.0223048 | 762.0161539 | 817.2782457 | 678.7013936 | 787.0105653 | 848.3872801 | 14401.31995 | 2.1660888 | 1.524676084 | 235.20147 | 286.8348005 | 284.3745335 | 386.8396584 | 48.53300546 | 0.850310707 | 0.840769162 | 0.902859603 | 0.914210624 | 1.97 | 0.008 | 85.28 | 78.36 | 92.31232
171.2266444 | 147.7527817 | 19.4795206 | 2.845087569 | 1.005233729 | 869.4522912 | 3.089882429 | 22.60396626 | 35.07724406 | 3010.864154 | 1.080976545 | 0.422946717 | 1.458614074 | 291.7493575 | 634.117391 | 0 | 0 | 664.8732609 | 766.9130627 | 818.2194007 | 678.1861331 | 767.4011586 | 0 | 665.2197494 | 761.5858926 | 817.3894875 | 676.9410814 | 800.5660077 | 850.3716381 | 14403.51496 | 2.12404764 | 1.527005663 | 240.1069622 | 275.1744581 | 283.3260696 | 392.6496535 | 48.55298195 | 0.853255479 | 0.844011528 | 0.912761515 | 0.924105043 | 1.97 | 0.008 | 85.28 | 78.36 | 92.31232
115.7582457 | 140.310898 | 18.76942563 | 3.113289602 | 0.691123974 | 844.906052 | 2.763102211 | 18.29988602 | 30.65743215 | 2981.407561 | 0.969240255 | 0.392511911 | 1.338483716 | 343.8331141 | 654.6130794 | 0 | 0 | 681.1014547 | 767.9997343 | 818.0130388 | 690.6261333 | 764.8137073 | 0 | 674.4536188 | 761.2987586 | 807.9445753 | 687.8723089 | 802.4706662 | 833.6139358 | 12864.8812 | 49.48604978 | 1.724747693 | 223.2777542 | 198.0611954 | 229.7585438 | 296.244514 | 47.5613054 | 0.848030021 | 0.836727488 | 0.765479588 | 0.775817515 | 1.92 | 0.007 | 85.38 | 78.64 | 92.26006
175.1773278 | 152.5636881 | 19.15856636 | 2.948377584 | 1.120151772 | 870.5667635 | 3.114945487 | 23.26637228 | 36.32089914 | 3028.64968 | 1.096839169 | 0.443362237 | 1.479023159 | 298.4015115 | 627.0765332 | 0 | 0 | 675.660959 | 764.5681425 | 822.1017695 | 689.0566063 | 764.3158113 | 0 | 677.711658 | 758.9564986 | 822.2825018 | 699.6351525 | 797.5748387 | 851.5128359 | 14447.96 | 2.138166422 | 1.532355574 | 247.4016826 | 298.302478 | 258.8115652 | 361.4525195 | 48.66307117 | 0.902408958 | 0.891719486 | 0.908055411 | 0.919128711 | 1.92 | 0.007 | 85.38 | 78.64 | 92.26006
172.3603049 | 151.3560778 | 19.20828845 | 2.739723503 | 1.037202589 | 871.2740601 | 2.983872394 | 23.98274514 | 36.61961351 | 3000.426211 | 1.062409772 | 0.445531772 | 1.442693385 | 260.2651987 | 635.1325849 | 0 | 0 | 664.2883331 | 763.8900599 | 824.9339666 | 677.2668394 | 763.492548 | 0 | 677.5635971 | 761.7091445 | 823.1945749 | 683.8887883 | 806.2408668 | 847.7191183 | 14460.19845 | 2.186541229 | 1.506478552 | 246.7560408 | 298.543582 | 287.7599337 | 355.5417414 | 48.80459784 | 0.89574498 | 0.884476279 | 0.884256551 | 0.894716487 | 2.14 | 0.009 | 85.34 | 78.54 | 92.35429
174.2227465 | 149.7399989 | 19.73205551 | 2.793477236 | 1.18359047 | 867.0612027 | 3.110886834 | 24.57941741 | 37.21789429 | 3014.050016 | 1.107177728 | 0.437497346 | 1.492629651 | 577.4403121 | 634.999561 | 0 | 0 | 662.4779552 | 765.5209557 | 824.7801641 | 669.837109 | 760.7105634 | 0 | 681.7093698 | 764.2037675 | 824.6017107 | 674.9160648 | 799.4481424 | 848.2170771 | 14431.30924 | 2.191764989 | 1.480526063 | 245.3625591 | 301.9920446 | 282.0376854 | 344.6546067 | 48.8334593 | 0.903910704 | 0.89393457 | 0.914813302 | 0.925224106 | 2.14 | 0.009 | 85.34 | 78.54 | 92.35429
169.9124685 | 144.9462195 | 19.95144929 | 2.658940296 | 1.065859549 | 867.2791687 | 3.073285774 | 23.8130694 | 35.93931988 | 2974.562007 | 1.129838061 | 0.412196128 | 1.506042154 | 171.6303525 | 643.0419961 | 0 | 0 | 665.1806558 | 766.0528283 | 825.7847133 | 662.0989108 | 762.3306397 | 0 | 687.6377533 | 762.6322936 | 823.4545085 | 667.4546886 | 792.0594536 | 849.6642696 | 14429.37782 | 2.175981766 | 1.482907345 | 237.9937073 | 303.3937064 | 292.6222217 | 347.6887645 | 48.81917063 | 0.899242635 | 0.889801121 | 0.906524549 | 0.917168656 | 2.12 | 0.008 | 85.49922 | 78.80901 | 91.76245
170.7617746 | 145.6569976 | 19.80530532 | 2.686181703 | 1.082843879 | 867.6678764 | 3.079121369 | 23.25329732 | 35.67390279 | 3001.48456 | 1.105852011 | 0.415029349 | 1.482995729 | 173.9489793 | 658.2994224 | 0 | 0 | 664.2209643 | 764.9905694 | 837.7204706 | 661.882871 | 764.7824088 | 0 | 685.0817493 | 763.6308502 | 820.6952522 | 687.5508951 | 790.7961543 | 848.7967294 | 14420.33271 | 2.157122454 | 1.486135262 | 238.2112819 | 290.3108165 | 300.4329029 | 360.0490018 | 48.54860024 | 0.894692723 | 0.884034851 | 0.888409511 | 0.900094784 | 2.12 | 0.008 | 85.49922 | 78.80901 | 92.21395
174.3699879 | 150.787372 | 19.58789168 | 2.885187668 | 1.09047326 | 870.9869976 | 3.01858231 | 23.57458763 | 36.16993153 | 3012.444168 | 1.087808544 | 0.442076997 | 1.468074553 | 215.4810801 | 685.8612609 | 0 | 0 | 659.2693982 | 767.6158872 | 839.1380849 | 670.2202811 | 767.5861649 | 0 | 679.1858187 | 764.8545445 | 822.3391036 | 696.6733439 | 792.7158569 | 852.6580236 | 14405.70892 | 2.139434547 | 1.527255561 | 245.4239103 | 298.7250566 | 287.7272791 | 364.9550791 | 48.79226921 | 0.898826321 | 0.889062088 | 0.900390476 | 0.91149202 | 2.09 | 0.008 | 85.94691 | 79.33959 | 92.26538
178.514159 | 153.8111758 | 19.39944394 | 2.812953058 | 1.138035129 | 872.6474238 | 2.973654636 | 24.65593983 | 37.09717987 | 3006.475705 | 1.079568199 | 0.458622354 | 1.461799602 | 204.7161221 | 636.1073612 | 0 | 0 | 663.4778662 | 767.839396 | 841.7588147 | 672.0035023 | 765.6724131 | 0 | 674.6620139 | 763.3064589 | 820.8418691 | 698.9961817 | 798.3098098 | 851.2688842 | 14424.51254 | 2.132691597 | 1.503081397 | 250.8866375 | 303.9659369 | 291.8916965 | 387.6975517 | 49.30618397 | 0.900910599 | 0.892521585 | 0.91358048 | 0.924936265 | 2.09 | 0.008 | 85.94691 | 79.33959 | 92.26538
173.4233921 | 154.5488569 | 19.49149392 | 2.82889205 | 1.185208941 | 870.8537506 | 3.015649319 | 25.17946862 | 37.72606721 | 3009.93037 | 1.100196867 | 0.460265267 | 1.484850291 | 50.48563998 | 640.3134514 | 0 | 0 | 668.8881211 | 772.323661 | 837.6094649 | 668.4564349 | 763.2187214 | 0 | 670.1610256 | 762.1041403 | 816.4437331 | 677.1729861 | 804.6898184 | 849.9938638 | 14416.07741 | 3.679506278 | 1.491970156 | 252.5687919 | 308.7478394 | 275.2988304 | 353.2649111 | 49.16488633 | 0.904893715 | 0.895926773 | 0.932157912 | 0.944526213 | 1.79 | 0.007 | 85.92828 | 79.27749 | 92.16839
171.9097288 | 149.3899051 | 19.43163355 | 2.611647147 | 1.134641193 | 867.5482345 | 3.047959191 | 24.62959815 | 36.96730546 | 2985.477795 | 1.124102976 | 0.432214505 | 1.503335503 | 460.0650281 | 655.9842063 | 0 | 0 | 673.0718701 | 767.1329708 | 832.7379002 | 657.3039216 | 765.3225438 | 0 | 667.5787434 | 763.9391316 | 819.654643 | 685.0670321 | 797.9843113 | 850.1144053 | 14385.6262 | 2.973924543 | 1.459118174 | 244.9761653 | 296.1211387 | 268.2652801 | 336.1729419 | 48.7758389 | 0.902104979 | 0.890237809 | 0.920029361 | 0.931461263 | 1.79 | 0.007 | 85.92828 | 79.27749 | 92.16839
167.3520646 | 147.9520936 | 19.43137298 | 2.706847366 | 0.893384005 | 868.3489909 | 2.878855765 | 23.00294333 | 35.63967592 | 2983.987827 | 1.117132276 | 0.422008688 | 1.495141926 | 470.1415329 | 666.8289047 | 0 | 0 | 670.2730902 | 765.1663107 | 840.1000944 | 653.090459 | 764.9371746 | 0 | 665.8355429 | 762.1255448 | 819.5253925 | 675.1088184 | 793.059101 | 850.5995787 | 14396.60944 | 7.39717633 | 1.529517035 | 240.9168002 | 286.9280305 | 269.4079372 | 326.0095859 | 48.48628997 | 0.898044644 | 0.886544093 | 0.903514715 | 0.915194906 | 1.82 | 0.008 | 85.89625 | 79.32887 | 92.09653
175.2423394 | 149.0666317 | 19.57064687 | 2.787208458 | 0.909839015 | 869.5063489 | 2.844187953 | 23.18538414 | 36.29906392 | 3010.907442 | 1.126581022 | 0.426017775 | 1.510240013 | 539.2880101 | 689.2486446 | 0 | 0 | 659.5235226 | 766.8823827 | 846.7014033 | 664.6245518 | 767.8740978 | 0 | 664.6188782 | 764.2948318 | 820.171237 | 677.5128964 | 793.8129751 | 850.8758154 | 14401.92456 | 2.124622396 | 1.542091286 | 242.6604931 | 308.3748556 | 278.3256619 | 334.6270291 | 48.65302901 | 0.90265309 | 0.892236485 | 0.917130986 | 0.928488384 | 1.82 | 0.008 | 85.89625 | 79.32887 | 92.09653
79.89982746 | 141.7872071 | 18.17019716 | 3.046756796 | 0.566902633 | 850.0918469 | 2.092588657 | 18.33622365 | 30.74325927 | 2816.783083 | 1.043062143 | 0.390423914 | 1.399726644 | 279.1141973 | 750.8458647 | 0 | 0 | 682.8006832 | 772.6641049 | 838.255429 | 694.7402864 | 771.4364327 | 0 | 690.7261649 | 770.5604577 | 823.7902349 | 693.3993213 | 812.9873268 | 837.9140518 | 11265.05212 | 52.36979284 | 1.747937666 | 223.6327395 | 185.5825466 | 196.5886948 | 177.6458623 | 47.26305738 | 0.86725967 | 0.85646286 | 0.817929992 | 0.828649815 | 1.77 | 0.009 | 85.5167 | 78.47222 | 92.21006
173.7738965 | 147.8614758 | 18.50923654 | 2.815027786 | 0.858415283 | 868.4242609 | 2.962272781 | 21.52610892 | 34.41146957 | 3030.089937 | 1.119443929 | 0.410692092 | 1.501455629 | 452.4721584 | 707.4623434 | 0 | 0 | 709.4855842 | 766.9838203 | 846.6159778 | 702.982638 | 766.978198 | 0 | 703.5002169 | 764.3999028 | 827.9207749 | 716.4329214 | 817.7981579 | 849.845618 | 15011.97188 | 2.062565771 | 1.578606368 | 239.4840502 | 308.9471538 | 242.1107526 | 309.0435483 | 48.95148793 | 0.898345225 | 0.888059299 | 0.892028009 | 0.903280315 | 1.96 | 0.009 | 86.02764 | 79.32948 | 92.21006
150.7650024 | 134.7181024 | 19.25110519 | 2.769105586 | 0.595020291 | 860.9101982 | 2.860202203 | 19.43435681 | 30.95903059 | 2969.71071 | 0.998133298 | 0.370112315 | 1.364319388 | 492.4633953 | 713.1530593 | 0 | 0 | 679.2415603 | 767.9021532 | 835.81784 | 680.0827391 | 766.5147121 | 0 | 679.954183 | 762.6472472 | 825.0563817 | 694.0530713 | 808.5361607 | 846.8157223 | 14794.87075 | 2.174927605 | 1.625996631 | 218.9306615 | 333.2151125 | 259.3126608 | 327.121684 | 48.82310887 | 0.824828087 | 0.815227574 | 0.786738618 | 0.797718819 | 1.71 | 0.008 | 85.87769 | 79.23538 | 92.07979
149.9999929 | 131.2856101 | 19.39099053 | 2.596780805 | 0.579931326 | 862.3090582 | 2.842567318 | 19.25367814 | 30.67415021 | 2992.608356 | 0.928023968 | 0.36380084 | 1.293317219 | 254.7747067 | 679.3398789 | 0 | 0 | 674.9577882 | 767.5022834 | 834.9392501 | 676.273787 | 765.4150477 | 0 | 686.0859679 | 763.9160288 | 821.5280031 | 693.6569532 | 793.1624973 | 847.0358043 | 14733.89865 | 2.167361283 | 1.587924675 | 214.0454673 | 300.4088872 | 264.9441165 | 367.7200334 | 48.58202541 | 0.791893991 | 0.782695836 | 0.738666131 | 0.749908251 | 1.71 | 0.008 | 85.87769 | 79.23538 | 92.07979
150.0197807 | 131.2710802 | 19.48957531 | 2.650324347 | 0.577024413 | 863.3580739 | 2.867362322 | 19.02418272 | 30.45881411 | 3002.754519 | 0.88321602 | 0.369275762 | 1.249265039 | 388.0735149 | 631.6505211 | 0 | 0 | 676.7213941 | 771.1849209 | 836.7958923 | 674.381361 | 764.4057419 | 0 | 690.6551212 | 765.9462029 | 820.6008017 | 710.7452135 | 797.7342108 | 846.9087388 | 14731.33459 | 2.156526705 | 1.60089491 | 213.7078967 | 300.4286375 | 270.5358412 | 372.1400393 | 48.32193403 | 0.783228166 | 0.773408105 | 0.710122878 | 0.72115049 | 1.92 | 0.008 | 85.91641 | 79.18777 | 92.03457
150.0525739 | 131.2600318 | 19.60859986 | 2.615768101 | 0.562886738 | 863.3483868 | 2.858727283 | 19.11972228 | 30.62353325 | 3001.158069 | 0.886390263 | 0.369255659 | 1.252541568 | 438.2774971 | 631.1882201 | 0 | 0 | 681.9473394 | 771.7396946 | 826.5113489 | 671.5595518 | 761.3511317 | 0 | 684.8167208 | 762.1633237 | 819.1975984 | 724.0116351 | 801.6624826 | 846.8952502 | 14726.46513 | 2.167760659 | 1.594161977 | 213.8197583 | 319.432946 | 278.0850547 | 349.0474865 | 48.35826774 | 0.783653229 | 0.773758811 | 0.713709176 | 0.724652027 | 1.92 | 0.008 | 85.91641 | 79.18777 | 92.03457
150.0286514 | 131.2257858 | 19.78762765 | 2.688370585 | 0.53930391 | 862.9740114 | 2.821549611 | 19.04679415 | 30.48349837 | 2998.617068 | 0.933330468 | 0.363562484 | 1.301465002 | 446.6468591 | 635.2726614 | 0 | 0 | 682.3188153 | 768.6808254 | 814.0531197 | 671.1619697 | 760.1125027 | 0 | 684.5803462 | 760.2805108 | 817.0289952 | 731.9470962 | 807.2393107 | 847.6032915 | 14738.44917 | 2.165444395 | 1.61481034 | 213.7010295 | 313.3951214 | 262.0293722 | 327.7698481 | 48.42751127 | 0.79048745 | 0.779936193 | 0.749572669 | 0.759825692 | 1.72 | 0.008 | 85.90978 | 79.11993 | 92.12773
150.0829387 | 131.2553143 | 20.05571662 | 2.802820262 | 0.60575682 | 860.8638164 | 2.912194415 | 19.17499754 | 30.70078954 | 3003.976639 | 0.975328474 | 0.361128775 | 1.34246076 | 430.8264956 | 639.2857837 | 0 | 0 | 684.8208375 | 771.461246 | 816.8755256 | 675.3671667 | 762.1389424 | 0 | 689.6243757 | 762.6867913 | 817.7335326 | 729.3226669 | 803.1575099 | 847.4719441 | 14735.09046 | 2.180243414 | 1.618724777 | 213.8864733 | 320.5616484 | 270.5693765 | 334.0905806 | 48.48928964 | 0.797774167 | 0.787569863 | 0.77925232 | 0.789934836 | 1.72 | 0.008 | 85.90978 | 79.11993 | 92.12773
150.0561534 | 131.2540539 | 19.97340006 | 2.647942116 | 0.528676118 | 861.4451428 | 2.826684809 | 19.26898799 | 30.94613645 | 2999.532456 | 0.9735303 | 0.361179918 | 1.341226762 | 443.3026868 | 645.0919941 | 0 | 0 | 685.5665323 | 768.9470048 | 823.7599977 | 679.6521728 | 762.8691809 | 0 | 690.2017133 | 764.2123431 | 824.0932175 | 733.000935 | 794.7081854 | 847.2317218 | 14734.05781 | 2.194723792 | 1.602482069 | 214.0248225 | 328.4211752 | 280.3454188 | 345.3605653 | 48.57301832 | 0.7976954 | 0.787298402 | 0.778827879 | 0.788749428 | 1.97 | 0.006 | 85.88 | 79.19 | 92.08901
149.9275125 | 131.2627876 | 19.95318176 | 2.666713522 | 0.607520056 | 861.0180791 | 2.848302619 | 19.33045998 | 30.93228592 | 3000.126266 | 0.956892972 | 0.362969368 | 1.323424484 | 435.3125504 | 646.231398 | 0 | 0 | 681.5541194 | 766.9160566 | 824.1664111 | 679.2309211 | 765.0981467 | 0 | 691.7010467 | 763.9139577 | 822.0711217 | 728.7960909 | 789.9512729 | 846.9897341 | 14740.35794 | 2.197921628 | 1.585956679 | 214.1221028 | 343.8166849 | 278.6832453 | 338.0214179 | 48.69104512 | 0.795450942 | 0.785917913 | 0.766078139 | 0.776018349 | 1.97 | 0.006 | 85.88 | 79.19 | 92.08901
149.9651466 | 131.2463191 | 19.43382006 | 2.747510717 | 0.63749454 | 862.8161375 | 2.826179833 | 19.3642513 | 30.74818138 | 3001.560048 | 0.945088248 | 0.364656186 | 1.311789438 | 434.122045 | 657.0574488 | 0 | 0 | 675.6404783 | 765.9791096 | 822.2734918 | 674.3893702 | 763.4294073 | 0 | 697.3304407 | 764.8783455 | 820.9914671 | 728.4695257 | 791.700808 | 848.0537819 | 14738.53248 | 2.186284537 | 1.586958445 | 214.1569475 | 354.0590492 | 272.0366612 | 327.0366495 | 49.03745133 | 0.79261227 | 0.78238149 | 0.758340646 | 0.768400807 | 1.73 | 0.008 | 85.73 | 78.94 | 92.16007
149.9474787 | 131.2567879 | 18.50189756 | 2.744798975 | 0.687760837 | 861.4835484 | 2.938849159 | 19.33153911 | 30.68489997 | 2999.507366 | 0.927347098 | 0.363729985 | 1.292945155 | 302.4192087 | 646.05062 | 0 | 0 | 671.9748059 | 764.6778395 | 820.5268244 | 674.332476 | 763.355714 | 0 | 701.0542887 | 765.4459465 | 819.8409992 | 739.3756767 | 789.724726 | 847.1167376 | 14725.62176 | 2.18241207 | 1.543337587 | 214.1079308 | 341.8457585 | 276.9666972 | 329.3710842 | 49.16260321 | 0.789171223 | 0.778878725 | 0.741900854 | 0.751816013 | 1.73 | 0.008 | 85.73 | 78.94 | 92.16007
146.570242 | 130.7740237 | 17.95908977 | 2.739087807 | 0.716409552 | 860.9779861 | 2.993663216 | 19.33788245 | 30.8414643 | 3001.133152 | 0.916490939 | 0.361103376 | 1.282381711 | 311.4311587 | 628.3910345 | 0 | 0 | 667.6790098 | 764.1501846 | 825.965529 | 672.7942743 | 761.8520502 | 0 | 697.4004071 | 764.7345248 | 817.7203707 | 746.3885086 | 785.5140063 | 846.6371135 | 14730.10874 | 2.243061191 | 1.513324867 | 213.4635415 | 355.6715312 | 288.4948121 | 311.2987728 | 49.23294595 | 0.786884227 | 0.775600601 | 0.729997775 | 0.740339626 | 1.78 | 0.007 | 85.62 | 78.8 | 92.21963
151.8316929 | 134.6502279 | 17.43509563 | 2.758742899 | 0.689121134 | 863.9457632 | 2.929423736 | 19.73235084 | 31.69970986 | 3006.773379 | 0.950387078 | 0.371222908 | 1.319959285 | 325.4333333 | 627.313005 | 0 | 0 | 669.5854319 | 764.0582521 | 821.9236975 | 674.1999667 | 762.1351273 | 0 | 700.7406086 | 764.6309357 | 818.8563356 | 745.6760476 | 782.7279897 | 847.7584713 | 14731.90345 | 2.205341986 | 1.508359654 | 219.1445916 | 340.0287607 | 273.4559484 | 298.3807308 | 49.13142545 | 0.79645208 | 0.784670268 | 0.769390076 | 0.77991618 | 1.78 | 0.007 | 85.62 | 78.8 | 92.21963
154.6567749 | 136.2567368 | 17.12363191 | 2.796989305 | 0.784576663 | 862.7783795 | 2.993696251 | 20.03807685 | 32.04770999 | 3002.323706 | 0.983653015 | 0.37411448 | 1.353917682 | 373.4139769 | 640.3587188 | 0 | 0 | 671.3068855 | 763.9852549 | 819.3728231 | 674.8110579 | 764.0282174 | 0 | 700.536243 | 765.3773436 | 816.4437973 | 735.1696681 | 781.5484303 | 847.0362871 | 14727.74106 | 2.186081799 | 1.494414594 | 221.6712254 | 317.0207078 | 282.5955552 | 305.704678 | 49.05193345 | 0.803089937 | 0.791013804 | 0.799090849 | 0.809761666 | 1.98 | 0.008 | 85.49 | 78.76 | 92.03957
161.1284322 | 140.2199168 | 17.05696948 | 2.834806375 | 0.813572303 | 865.0409087 | 2.954978569 | 20.88188012 | 32.98329218 | 3010.037351 | 1.03643913 | 0.38599002 | 1.40996993 | 484.483333 | 674.0301353 | 0 | 0 | 670.9658921 | 765.7681479 | 822.1218459 | 672.1036664 | 765.5395397 | 0 | 701.9537334 | 766.758432 | 817.6377627 | 730.5525383 | 790.7680234 | 849.6469463 | 14757.36949 | 2.150353156 | 1.486930499 | 228.0957323 | 311.2982667 | 285.8147211 | 318.8788046 | 49.11300471 | 0.816204905 | 0.80673512 | 0.855377092 | 0.866037728 | 1.98 | 0.008 | 85.49 | 78.76 | 92.03957
164.1894952 | 141.6494673 | 17.33085339 | 2.763220452 | 0.802551019 | 867.3420185 | 2.946403453 | 21.52756805 | 33.74072263 | 3004.889277 | 1.06861953 | 0.391196599 | 1.443070088 | 498.8631095 | 662.1001819 | 0 | 0 | 668.1299987 | 768.9334688 | 827.0103916 | 670.0806344 | 767.8066109 | 0 | 697.9344538 | 768.6206429 | 818.1842389 | 725.2170322 | 788.8554289 | 851.5748767 | 14766.37432 | 2.13774126 | 1.483188292 | 230.8492833 | 332.7699309 | 284.0478088 | 324.3704759 | 49.28854025 | 0.823610267 | 0.814106282 | 0.887320265 | 0.898000785 | 1.75 | 0.008 | 85.83 | 79.04 | 92.21395
162.274396 | 140.3987919 | 17.99684187 | 2.743491136 | 0.77081761 | 866.8981401 | 2.888790899 | 21.33594316 | 33.45489166 | 2994.609493 | 1.05632165 | 0.390240772 | 1.427660076 | 361.8262019 | 663.7812977 | 0 | 0 | 661.8278047 | 767.4579523 | 826.998766 | 660.6804704 | 768.0707322 | 0 | 701.413787 | 767.9635542 | 818.0663362 | 711.1246195 | 786.8249564 | 850.3414943 | 14491.57283 | 2.143813932 | 1.499271473 | 228.661133 | 363.6165711 | 283.1135359 | 319.8145391 | 48.91986836 | 0.820332116 | 0.80870777 | 0.874666937 | 0.885858257 | 1.75 | 0.008 | 85.83 | 79.04 | 92.12074
166.1308504 | 142.7532845 | 18.49246428 | 2.810693083 | 0.820699357 | 867.5801676 | 2.905166582 | 21.6857278 | 34.11146807 | 3004.709991 | 1.044587108 | 0.405239043 | 1.418287633 | 224.033208 | 683.6709561 | 0 | 0 | 660.2877023 | 766.3060948 | 827.1807903 | 656.8434482 | 768.4086343 | 0 | 702.7227438 | 768.7431615 | 819.674593 | 724.7605012 | 789.6280189 | 850.7337711 | 14439.69822 | 2.125452439 | 1.517086731 | 232.2171475 | 375.9835277 | 274.7601605 | 312.7105229 | 48.74572255 | 0.832589869 | 0.82168348 | 0.872608234 | 0.8829534 | 1.89 | 0.006 | 85.46 | 78.76 | 92.23519
169.4975437 | 145.8288708 | 19.06596029 | 2.847516427 | 0.915026005 | 867.8108688 | 2.920802226 | 22.87419141 | 35.61349271 | 3013.46672 | 1.073883187 | 0.421272179 | 1.451788261 | 152.6832638 | 703.840228 | 0 | 0 | 658.2587104 | 765.5370995 | 828.43994 | 646.8141193 | 769.049628 | 0 | 705.6769528 | 768.9890221 | 818.0440663 | 712.3720788 | 789.4071026 | 848.9342353 | 14455.14747 | 2.154603499 | 1.510719988 | 237.9163442 | 377.3843366 | 287.3551342 | 307.0625767 | 48.84294569 | 0.877102024 | 0.867227491 | 0.880131725 | 0.891403957 | 1.89 | 0.006 | 85.46 | 78.76 | 92.23519
171.9074083 | 148.4517168 | 19.10830674 | 2.847520891 | 0.96495145 | 871.4734418 | 2.872724141 | 23.68607697 | 36.61441869 | 3002.460015 | 1.10758779 | 0.431658214 | 1.487862756 | 334.8973481 | 698.5935143 | 0 | 0 | 660.7832208 | 767.3982651 | 834.7195497 | 652.9174072 | 769.6235148 | 0 | 706.769509 | 769.0893491 | 819.9868142 | 702.389951 | 789.5464707 | 852.44391 | 14436.85774 | 2.17852741 | 1.508588047 | 242.4535979 | 384.6931632 | 282.8561009 | 300.7333625 | 48.94401211 | 0.891566839 | 0.882190233 | 0.915430915 | 0.926281145 | 1.85 | 0.008 | 85.6 | 78.94 | 92.21541
170.8373783 | 145.9421613 | 19.31713314 | 2.753676716 | 1.212946115 | 870.7287271 | 3.033336779 | 24.47626364 | 37.23189968 | 3005.602335 | 1.116196878 | 0.424604263 | 1.494788444 | 500.8875416 | 662.4539192 | 0 | 0 | 669.4104515 | 768.3420145 | 840.5201384 | 662.2302742 | 771.3610375 | 0 | 700.9356979 | 774.4117173 | 814.7129279 | 687.2981608 | 786.6165469 | 851.1470347 | 14445.21469 | 2.221366306 | 1.455987801 | 240.1947593 | 350.1105367 | 288.1233486 | 324.7710807 | 48.90181431 | 0.890904134 | 0.879846397 | 0.914222458 | 0.924743929 | 1.85 | 0.008 | 85.6 | 78.94 | 92.21541
170.5244598 | 147.1637313 | 18.46625692 | 2.781899318 | 1.213102134 | 868.6484575 | 3.075347755 | 24.01972636 | 36.75968005 | 2999.79212 | 1.107126336 | 0.426077732 | 1.485169436 | 475.1808697 | 673.9940053 | 0 | 0 | 661.9960069 | 767.2748376 | 845.8571809 | 665.0068873 | 767.9753849 | 0 | 700.4450875 | 769.2705555 | 823.2455868 | 676.8719198 | 786.1277225 | 849.4469774 | 14425.42687 | 2.20610825 | 1.446706476 | 241.1915975 | 341.715816 | 287.5299979 | 338.805868 | 48.97673721 | 0.889353313 | 0.879885449 | 0.908392452 | 0.919075897 | 1.91 | 0.008 | 85.92828 | 79.08802 | 92.1444
173.5239222 | 150.1487081 | 17.9130665 | 2.845053233 | 1.225767438 | 871.078341 | 3.115107427 | 24.2612497 | 37.01129407 | 3005.419773 | 1.096427672 | 0.438595111 | 1.475896609 | 479.6621509 | 670.5886719 | 0 | 0 | 659.9653283 | 766.240812 | 843.1985882 | 664.5810696 | 769.5592846 | 0 | 704.7370014 | 768.4576929 | 824.5360098 | 667.500441 | 784.4947606 | 851.1826524 | 14445.39504 | 2.181921086 | 1.437419932 | 245.5682211 | 339.5269264 | 275.2929521 | 332.1251411 | 48.96304698 | 0.890217892 | 0.882264815 | 0.912855927 | 0.923749531 | 1.91 | 0.008 | 85.92828 | 79.08802 | 92.1444
177.1193549 | 152.3211281 | 17.94471026 | 2.822033971 | 1.241623116 | 869.8971949 | 3.193117693 | 24.81230622 | 37.69209173 | 3004.834761 | 1.117219712 | 0.446324146 | 1.499708759 | 518.5367266 | 649.8337929 | 0 | 0 | 658.4838603 | 763.5397433 | 835.938631 | 662.3258989 | 767.5690037 | 0 | 697.1219649 | 767.4972245 | 827.8254901 | 670.8058457 | 791.3427332 | 850.8891767 | 14418.31929 | 2.171065999 | 1.425947443 | 249.1777646 | 348.0940491 | 256.9718412 | 326.8207703 | 48.87680016 | 0.904324686 | 0.895427166 | 0.930495036 | 0.941658903 | 1.96 | 0.009 | 86.02764 | 79.32948 | 92.08632
176.1173727 | 149.088773 | 18.4871898 | 2.657077058 | 1.067249784 | 872.0143561 | 3.049010206 | 24.87669893 | 37.69341795 | 2995.747343 | 1.143594449 | 0.430953603 | 1.525902363 | 544.8587744 | 650.7361901 | 0 | 0 | 659.9976992 | 764.5949367 | 836.9767805 | 659.3101211 | 766.0707627 | 0 | 693.1437657 | 767.2123328 | 825.4146094 | 671.2420814 | 788.3746542 | 851.739577 | 14410.52876 | 2.182876009 | 1.434001257 | 244.959531 | 343.2620397 | 265.1703068 | 319.4158618 | 49.05535968 | 0.906045281 | 0.895787277 | 0.935639459 | 0.94668479 | 2 | 0.008 | 85.89625 | 79.12826 | 92.08632
169.7629566 | 144.0249649 | 18.98502257 | 2.618639799 | 0.980522136 | 869.214973 | 3.072100396 | 23.70900324 | 36.47973375 | 2986.317507 | 1.141905293 | 0.408993025 | 1.518735089 | 507.3146738 | 652.3502178 | 0 | 0 | 667.9744879 | 764.6381877 | 836.8078265 | 659.1059974 | 767.3090984 | 0 | 694.2827445 | 766.2489515 | 821.5886214 | 674.6154675 | 795.0072024 | 850.3604125 | 14406.61783 | 2.201534033 | 1.454914699 | 236.6711767 | 327.3932937 | 259.4714199 | 325.7332087 | 48.99373374 | 0.898387315 | 0.886906448 | 0.910408669 | 0.921216961 | 1.92 | 0.008 | 85.92828 | 79.25611 | 92.33469
169.6908533 | 144.3098703 | 19.08070168 | 2.683369606 | 1.048279265 | 868.7051949 | 3.12535822 | 23.70708772 | 36.18467171 | 3006.781982 | 1.115804688 | 0.414587917 | 1.493194337 | 501.3633883 | 666.315932 | 0 | 0 | 666.5994109 | 765.9528771 | 843.5115558 | 666.636672 | 769.9863833 | 0 | 692.5846622 | 767.1485941 | 822.1148429 | 666.0172902 | 795.7049342 | 850.6901461 | 14422.74351 | 2.187688083 | 1.465363682 | 237.0346769 | 308.8685453 | 272.4379856 | 342.8847857 | 49.15093407 | 0.895306081 | 0.885510718 | 0.892669683 | 0.903505589 | 1.92 | 0.008 | 85.92828 | 79.25611 | 92.33469
172.1286223 | 147.8941968 | 19.03203059 | 2.690996981 | 1.036899575 | 870.8847788 | 3.031821966 | 24.20008112 | 36.91120457 | 3005.498214 | 1.089800511 | 0.434904988 | 1.469089173 | 488.7217701 | 668.1824777 | 0 | 0 | 665.1024528 | 765.1744963 | 843.4022636 | 673.7793871 | 768.0136848 | 0 | 689.8469329 | 765.4305873 | 827.7076383 | 673.7030513 | 793.9897168 | 852.4119496 | 14403.85969 | 2.191024914 | 1.474919578 | 242.4535426 | 318.7599847 | 265.7940014 | 348.4559711 | 49.23336759 | 0.897447923 | 0.888773194 | 0.889297075 | 0.901601824 | 1.88 | 0.007 | 85.87769 | 79.19246 | 92.40418
174.6290147 | 149.8498597 | 19.0379822 | 2.632903968 | 1.051937543 | 871.9175198 | 2.971864793 | 24.94462048 | 37.89276735 | 3014.002192 | 1.111837713 | 0.442661138 | 1.493283926 | 499.5971094 | 676.3844965 | 0 | 0 | 664.1900631 | 765.6258472 | 837.967517 | 673.8161359 | 767.3715432 | 0 | 690.9067695 | 765.5194475 | 826.5993354 | 675.481788 | 788.7442241 | 853.0231147 | 14422.79833 | 2.207322254 | 1.462751494 | 246.0927292 | 327.3632432 | 277.7330571 | 343.8667883 | 49.39173139 | 0.905522116 | 0.895504317 | 0.912961478 | 0.925427928 | 1.88 | 0.007 | 85.87769 | 79.19246 | 92.40418
175.4314264 | 148.4636985 | 18.8380046 | 2.666778628 | 1.159790241 | 870.7203914 | 3.008385863 | 25.01336782 | 38.01260419 | 2997.200779 | 1.134709109 | 0.43382902 | 1.515791723 | 507.7234309 | 683.8138037 | 0 | 0 | 664.4860593 | 766.5798733 | 835.316155 | 663.9349835 | 768.9516839 | 0 | 686.384523 | 765.9301676 | 825.3929341 | 673.9977177 | 785.5108019 | 852.3977868 | 14402.3909 | 2.201487961 | 1.445936154 | 244.3301551 | 312.0297458 | 263.4238562 | 336.7647642 | 49.28512847 | 0.907008937 | 0.897666339 | 0.924720667 | 0.937145152 | 1.86 | 0.008 | 85.91495 | 79.16581 | 92.35602
175.0569335 | 147.2726549 | 18.35618932 | 2.750790227 | 1.22451064 | 869.7616081 | 3.087024334 | 24.59537147 | 37.57118903 | 2990.344307 | 1.135906653 | 0.426189805 | 1.514178068 | 491.150758 | 674.8106858 | 0 | 0 | 660.8020517 | 768.7046802 | 838.0972179 | 661.0088992 | 772.0947466 | 0 | 684.831131 | 767.5310902 | 821.8550208 | 675.6652643 | 787.8090095 | 850.7652556 | 14429.09433 | 2.181330019 | 1.434708694 | 242.1749519 | 345.3916496 | 263.7778308 | 311.8583799 | 49.3360827 | 0.903420364 | 0.892695643 | 0.919381433 | 0.931004279 | 1.86 | 0.008 | 85.91495 | 79.16581 | 92.35602
175.1074938 | 147.733699 | 17.83442026 | 2.831541039 | 1.113309325 | 870.0108637 | 2.994565854 | 23.74099216 | 36.62288015 | 2996.085427 | 1.119441635 | 0.42529703 | 1.497170242 | 489.445086 | 647.5491502 | 0 | 0 | 657.8907556 | 768.405013 | 844.1931374 | 667.6550876 | 773.0178217 | 0 | 687.1000606 | 770.0973945 | 822.68156 | 673.3785523 | 791.7667508 | 851.3056102 | 14419.44278 | 2.140458782 | 1.459030693 | 241.6745905 | 345.5764839 | 274.428539 | 330.4136267 | 49.52958634 | 0.899695636 | 0.890950116 | 0.905069375 | 0.916866324 | 1.96 | 0.007 | 85.77935 | 78.99105 | 92.43375
176.0147931 | 149.5853336 | 17.50058832 | 2.860010188 | 1.164277527 | 871.0410345 | 2.97980078 | 23.98557058 | 37.02349025 | 3000.737133 | 1.102289903 | 0.435071519 | 1.480505716 | 491.1414477 | 659.5918623 | 0 | 0 | 658.1706976 | 769.6753731 | 849.8855896 | 675.1164918 | 775.8294575 | 0 | 687.3346023 | 772.2610106 | 820.8062858 | 688.6032608 | 790.5161906 | 852.1510982 | 14411.98864 | 2.151714388 | 1.442829065 | 244.4551552 | 325.5807353 | 278.8607801 | 345.6400221 | 49.43270951 | 0.899018059 | 0.890068852 | 0.899607382 | 0.912235066 | 1.96 | 0.007 | 85.77935 | 78.99105 | 92.43375
178.196283 | 151.3953763 | 17.37597013 | 2.911691052 | 1.17107421 | 869.4408594 | 3.055837333 | 24.13749042 | 37.2279092 | 3001.769602 | 1.102982165 | 0.444077493 | 1.482197191 | 502.5742528 | 653.2338966 | 0 | 0 | 663.2121062 | 771.2955662 | 847.1360395 | 676.4822921 | 776.0257704 | 0 | 680.6643976 | 772.5534044 | 816.0813378 | 688.969563 | 793.0821837 | 851.3997766 | 14425.55 | 2.13662901 | 1.444453991 | 247.0352826 | 318.6819413 | 272.1732635 | 345.8624824 | 49.48516219 | 0.902493115 | 0.892886763 | 0.907436748 | 0.920291097 | 1.94 | 0.008 | 86.01578 | 79.42241 | 92.16327
179.693178 | 152.7657759 | 17.4770054 | 2.996663196 | 1.226572751 | 870.6210327 | 3.06324979 | 24.39945943 | 37.66314861 | 3004.187957 | 1.109667808 | 0.451599218 | 1.489495021 | 505.2344466 | 666.2294903 | 0 | 0 | 664.3112481 | 773.4034337 | 842.6994009 | 676.2666616 | 775.7077023 | 0 | 679.1863626 | 772.0916855 | 815.6200814 | 688.0983136 | 788.943852 | 852.2254729 | 14410.1615 | 2.140659636 | 1.448969797 | 249.2133446 | 310.0462403 | 268.4535796 | 343.6617079 | 49.43439318 | 0.90517412 | 0.894644827 | 0.921810679 | 0.934542733 | 1.94 | 0.008 | 86.01578 | 79.42241 | 92.16327
181.3924748 | 154.1587475 | 17.60567006 | 3.03384424 | 1.239721267 | 870.7820824 | 3.058863789 | 24.70996965 | 37.85699123 | 3003.15582 | 1.104134495 | 0.460885222 | 1.48489119 | 496.7780146 | 666.1808075 | 0 | 0 | 663.371346 | 776.0440273 | 843.9489133 | 673.8367302 | 777.8498485 | 0 | 677.8136057 | 774.3875128 | 820.1205042 | 694.9747408 | 790.8399515 | 852.9365685 | 14433.30286 | 2.130837167 | 1.449486166 | 251.4500215 | 304.827278 | 267.9636312 | 368.3480382 | 49.54114654 | 0.90657353 | 0.897148034 | 0.928299557 | 0.940536023 | 1.81 | 0.006 | 86.1 | 79.56 | 92.0973
182.0039923 | 154.6843537 | 19.38056239 | 3.113006098 | 1.477992858 | 870.4749047 | 3.115885984 | 25.07196733 | 38.2791333 | 3005.499949 | 1.104997114 | 0.473765135 | 1.487567643 | 496.5947018 | 659.0749171 | 0 | 0 | 668.4454367 | 776.3206297 | 835.3288761 | 677.1184676 | 776.8989566 | 0 | 678.6851242 | 775.0575855 | 815.3528998 | 694.8118339 | 787.8552719 | 850.2750813 | 14430.59405 | 2.142070674 | 1.514442903 | 252.5767196 | 317.6435969 | 271.7258419 | 360.6528786 | 49.60662935 | 0.911024519 | 0.898362159 | 0.9430879 | 0.95457407 | 1.81 | 0.006 | 86.1 | 79.56 | 92.0973
182.0384485 | 154.6932408 | 19.75575623 | 3.134504217 | 1.244479071 | 872.5240545 | 2.984986119 | 25.29889233 | 38.41972908 | 3001.059457 | 1.123310614 | 0.47480422 | 1.506897596 | 528.8539592 | 666.8418165 | 0 | 0 | 672.5523657 | 774.9468664 | 833.7598501 | 679.4891652 | 774.310339 | 0 | 679.9374152 | 773.020794 | 816.9291462 | 677.7521391 | 788.5221707 | 850.9031253 | 14437.10153 | 2.14711648 | 1.540986295 | 252.9193019 | 333.7804772 | 270.6210964 | 352.5001701 | 49.73182724 | 0.916057814 | 0.901848248 | 0.958626567 | 0.969842859 | 1.93 | 0.009 | 85.95 | 79.38 | 92.39168
180.9652893 | 152.934274 | 19.89949755 | 3.121736806 | 1.253198527 | 871.6037905 | 3.057463731 | 25.28648916 | 38.31806304 | 2998.381681 | 1.141049763 | 0.465388669 | 1.524160692 | 518.6753921 | 657.6738253 | 0 | 0 | 675.8047579 | 776.8832492 | 835.9025054 | 680.1015609 | 774.2889718 | 0 | 681.282782 | 777.2528006 | 819.6587821 | 692.7520036 | 796.3868407 | 852.1554919 | 14452.81225 | 2.156786913 | 1.533154558 | 250.5604969 | 319.9603077 | 266.4149085 | 342.8633738 | 49.72005872 | 0.917098612 | 0.905938099 | 0.96383903 | 0.975013227 | 1.93 | 0.009 | 85.95 | 79.38 | 92.39168
178.0982021 | 150.1223343 | 20.12657749 | 2.899948095 | 1.164967857 | 872.3166935 | 3.05110179 | 25.30365274 | 38.1679777 | 3001.428689 | 1.144161202 | 0.451682604 | 1.528319547 | 510.2836796 | 633.6107532 | 0 | 0 | 674.3364689 | 776.888499 | 838.6061318 | 675.42898 | 773.3896216 | 0 | 683.9528443 | 778.2427106 | 823.5082554 | 693.3922072 | 796.8430404 | 853.3136439 | 14444.86329 | 2.187207536 | 1.503286868 | 246.8412864 | 319.0151534 | 267.3526765 | 329.6718944 | 49.5336278 | 0.914347078 | 0.902990698 | 0.953891149 | 0.965030567 | 1.98 | 0.008 | 86.04 | 79.53 | 92.12074
171.0438428 | 142.487961 | 20.57955401 | 2.602010566 | 1.083561937 | 868.3096783 | 3.067082313 | 24.83574137 | 37.06432683 | 2983.850462 | 1.15713493 | 0.415976989 | 1.536274292 | 490.508359 | 643.7082546 | 0 | 0 | 678.9024295 | 773.084581 | 836.6403872 | 669.1867935 | 770.922167 | 0 | 684.5567493 | 776.5292366 | 823.5544669 | 694.0530549 | 792.1721707 | 851.3858719 | 14457.26387 | 2.219229922 | 1.47015284 | 236.0556467 | 332.1030865 | 259.5843204 | 330.1873771 | 49.56298044 | 0.886471751 | 0.874539845 | 0.946906354 | 0.957590684 | 1.98 | 0.008 | 86.04 | 79.53 | 92.23117
161.4368724 | 135.9664097 | 21.04451929 | 2.492101148 | 0.940684171 | 865.5438996 | 3.007716029 | 23.55768749 | 35.46057731 | 2979.311213 | 1.151190149 | 0.387136377 | 1.525080984 | 471.1380533 | 705.8521786 | 0 | 0 | 677.2741413 | 770.708798 | 836.2514052 | 667.3977098 | 772.6684426 | 0 | 679.1803263 | 773.4198351 | 825.0021438 | 693.7143354 | 794.1849298 | 849.3031068 | 14458.81112 | 2.273655079 | 1.479445399 | 225.6953483 | 339.8527491 | 255.7402429 | 315.9709898 | 49.26725309 | 0.872033119 | 0.86145671 | 0.916090594 | 0.926818165 | 1.91 | 0.009 | 85.75 | 79.03 | 92.2905
151.9717985 | 129.5450395 | 21.04948071 | 2.647462878 | 0.746484982 | 861.1031584 | 2.938440738 | 20.48738248 | 32.32887825 | 2975.196917 | 1.048780914 | 0.362126803 | 1.414999588 | 433.0969719 | 685.6414114 | 0 | 0 | 670.0100012 | 768.9886654 | 835.1941263 | 672.1595713 | 773.5753537 | 0 | 692.2805078 | 773.6776617 | 819.673121 | 696.4432601 | 807.3970335 | 845.05798 | 14449.48625 | 2.229014904 | 1.573828574 | 213.0788554 | 352.6883066 | 253.9364957 | 304.2078072 | 48.93221059 | 0.839790845 | 0.83259561 | 0.810504864 | 0.821128662 | 1.91 | 0.009 | 85.75 | 79.03 | 92.2905
152.6205534 | 129.9211454 | 21.22033873 | 2.723064846 | 0.705668899 | 861.9716671 | 2.831076082 | 20.12633694 | 32.35342216 | 2996.089459 | 0.995490948 | 0.368535163 | 1.363059592 | 406.6081431 | 627.3209354 | 0 | 0 | 669.2850704 | 766.608506 | 833.6818201 | 679.1358332 | 769.1051987 | 0 | 696.4455056 | 771.5395956 | 822.1141659 | 697.9243158 | 807.7989436 | 846.2858993 | 14452.96518 | 2.201814197 | 1.615085966 | 213.0910626 | 369.9589179 | 247.8429307 | 318.0917085 | 48.79229563 | 0.812758564 | 0.804045321 | 0.79211183 | 0.802912405 | 1.84 | 0.008 | 85.92 | 79.13 | 92.1104
156.5623166 | 133.4524121 | 20.80788669 | 2.818804061 | 0.888603194 | 861.0768739 | 2.928244561 | 20.75991817 | 33.46520787 | 3007.990498 | 1.00733491 | 0.382609874 | 1.378182151 | 457.6149844 | 646.4600731 | 0 | 0 | 668.6809346 | 765.5544491 | 827.4201329 | 681.3985465 | 766.5325134 | 0 | 704.4757124 | 771.0594694 | 820.0233865 | 691.887232 | 807.1149179 | 845.2742694 | 14435.98366 | 2.205241658 | 1.588928519 | 218.6100317 | 362.2604546 | 257.457586 | 354.4433526 | 48.71599993 | 0.811145474 | 0.801781157 | 0.824022311 | 0.834759872 | 1.84 | 0.008 | 85.92 | 79.13 | 92.1104
158.1018438 | 134.5373225 | 20.52122447 | 2.815831728 | 0.865934095 | 862.8265347 | 2.950574413 | 20.99933451 | 33.6888739 | 3003.115633 | 1.028724487 | 0.384432824 | 1.399383493 | 461.2895106 | 637.1251481 | 0 | 0 | 670.7751581 | 767.272241 | 824.9777247 | 680.5157259 | 768.4067944 | 0 | 702.4176169 | 770.4937728 | 819.5291519 | 681.3194173 | 807.2244559 | 847.5226418 | 14438.93871 | 2.194040513 | 1.573595789 | 220.4010768 | 347.4410561 | 250.4223964 | 361.238001 | 48.66836419 | 0.815520391 | 0.806090159 | 0.843499473 | 0.854340036 | 1.77 | 0.007 | 86.09 | 79.54 | 92.31434
158.916239 | 135.2332273 | 20.24004633 | 2.792901797 | 0.871641215 | 863.6962495 | 2.967313327 | 21.3573048 | 34.13384503 | 3004.385311 | 1.059895085 | 0.382888063 | 1.434973681 | 419.2779206 | 644.2509207 | 0 | 0 | 672.3928672 | 768.4707151 | 825.1408025 | 683.3789078 | 770.0934505 | 0 | 694.1791402 | 768.7930675 | 820.3197741 | 677.5377029 | 809.341223 | 848.1999618 | 14430.47126 | 2.205476337 | 1.555015754 | 221.7863867 | 357.0038997 | 250.0737839 | 323.0557389 | 48.53262407 | 0.822215222 | 0.813098375 | 0.869425398 | 0.880246842 | 1.77 | 0.007 | 86.09 | 79.54 | 92.31434
152.8203593 | 131.655409 | 20.20565901 | 2.693551139 | 0.765541317 | 863.3105628 | 2.942580447 | 20.92131394 | 33.54819853 | 2990.02381 | 1.089908727 | 0.36365936 | 1.459884062 | 462.0548266 | 640.8237564 | 0 | 0 | 670.9582874 | 769.0881375 | 825.5587033 | 678.2071058 | 770.9394736 | 0 | 699.3667772 | 770.4057533 | 824.0025414 | 674.7922853 | 791.5026599 | 847.35719 | 14419.06829 | 2.239084769 | 1.544060851 | 216.4534035 | 350.3668246 | 260.5824655 | 313.7813498 | 48.45102794 | 0.82762842 | 0.818050651 | 0.866135732 | 0.877248975 | 2 | 0.008 | 85.89625 | 79.12826 | 92.01632
154.9732437 | 131.7428774 | 20.30604864 | 2.700377129 | 0.847039133 | 860.4706796 | 3.034917713 | 20.69265426 | 33.37160415 | 2995.604479 | 1.061059604 | 0.367532737 | 1.430310393 | 447.3426224 | 656.8227613 | 0 | 0 | 671.8000738 | 768.0498862 | 829.1799257 | 674.4153834 | 771.0867107 | 0 | 706.6056014 | 771.5939853 | 814.8466024 | 694.2237121 | 792.0513408 | 845.7426387 | 14422.58247 | 2.218636466 | 1.543292036 | 216.2790449 | 324.7218601 | 266.990408 | 333.6626545 | 48.27734251 | 0.86628969 | 0.857051711 | 0.803543555 | 0.814774998 | 1.81 | 0.008 | 85.90815 | 79.23409 | 92.01632
155.0336277 | 131.7250444 | 20.62899072 | 2.673271358 | 0.831007862 | 859.5039716 | 3.031410931 | 20.71081114 | 33.25168736 | 3002.786366 | 1.013771262 | 0.374874207 | 1.382737481 | 447.8930361 | 634.106214 | 0 | 0 | 668.7395082 | 768.6281745 | 832.2324996 | 678.096364 | 769.3300478 | 0 | 704.1031715 | 765.8891104 | 819.7668814 | 699.2475645 | 799.132413 | 845.2856853 | 14420.68591 | 2.212400307 | 1.543755093 | 216.2706497 | 324.531175 | 278.3750854 | 337.1194939 | 48.17474819 | 0.840155483 | 0.828790968 | 0.790240605 | 0.801606066 | 1.88 | 0.008 | 85.87769 | 79.25694 | 92.34397
155.9447146 | 132.8516259 | 21.00484665 | 2.67774657 | 0.882876517 | 860.3463177 | 3.039418291 | 21.20418529 | 33.76340177 | 3009.588421 | 0.984298556 | 0.386623309 | 1.354426133 | 449.9945452 | 620.0296846 | 0 | 0 | 668.8091313 | 768.5255585 | 831.7537157 | 677.6214221 | 764.4626717 | 0 | 697.5884992 | 763.9385816 | 820.62113 | 700.6243471 | 804.8605684 | 842.0078648 | 14420.33275 | 2.22816389 | 1.537188601 | 218.4267046 | 329.4360187 | 272.7093941 | 350.222698 | 48.16046007 | 0.824556655 | 0.815424585 | 0.792046137 | 0.803043751 | 1.88 | 0.008 | 85.87769 | 79.25694 | 92.34397
157.1204493 | 134.0115472 | 20.60339953 | 2.608373934 | 0.972523976 | 863.469334 | 3.07481888 | 21.86542579 | 34.40427876 | 2999.819012 | 0.997827521 | 0.391411208 | 1.368290099 | 435.4466404 | 627.9573936 | 0 | 0 | 673.7723589 | 770.1285888 | 831.8060019 | 676.9290507 | 764.5708832 | 0 | 692.5498778 | 764.1332621 | 818.6198676 | 692.7994238 | 804.986669 | 841.5583723 | 14410.95667 | 2.249567458 | 1.501636245 | 220.8498103 | 304.3140627 | 268.5541218 | 406.3494711 | 48.14899781 | 0.826919159 | 0.815432257 | 0.808449001 | 0.820069572 | 1.96 | 0.009 | 85.95335 | 79.17197 | 92.42741
152.8320143 | 130.1820959 | 20.2950442 | 2.610352424 | 0.924296362 | 861.7865301 | 3.127784412 | 20.91476404 | 32.93997982 | 2989.138097 | 0.982345165 | 0.373370772 | 1.349784117 | 433.9352095 | 640.1087102 | 0 | 0 | 677.5715059 | 768.5135952 | 829.8322349 | 678.2726237 | 766.7901494 | 0 | 684.1111741 | 764.4024422 | 817.634095 | 700.8489719 | 799.1257066 | 843.1777439 | 14423.49493 | 2.244481032 | 1.498821164 | 214.5021734 | 287.0143505 | 277.7433983 | 386.8734435 | 48.05965956 | 0.818646029 | 0.810885963 | 0.778463169 | 0.789765949 | 1.96 | 0.009 | 85.95335 | 79.17197 | 92.42741
151.7746109 | 129.3173061 | 20.02842128 | 2.622699855 | 0.895365554 | 859.844671 | 3.116855843 | 20.5818173 | 32.24438142 | 2996.063978 | 0.980915433 | 0.367177193 | 1.347630974 | 446.7991795 | 632.8763945 | 0 | 0 | 684.1882865 | 767.2679482 | 824.2097564 | 680.0821551 | 767.0691349 | 0 | 674.6327474 | 763.9531827 | 813.4430372 | 695.6108618 | 803.0908971 | 844.6643532 | 14425.57506 | 2.236072957 | 1.49234444 | 212.8791082 | 295.5858407 | 277.1573295 | 364.0432474 | 47.8952144 | 0.816831559 | 0.807800493 | 0.770672722 | 0.78153225 | 1.86 | 0.008 | 86.03475 | 79.42241 | 92.26654
154.2042155 | 131.3273576 | 19.86763025 | 2.743873988 | 0.896820357 | 859.7898827 | 3.086843422 | 20.54005675 | 32.46431371 | 3002.833366 | 1.001954769 | 0.372499788 | 1.369771426 | 447.2447154 | 631.4125327 | 0 | 0 | 691.4491515 | 767.9027677 | 821.669288 | 682.3422495 | 766.6963058 | 0 | 672.5358511 | 763.4978499 | 810.1736815 | 692.8258097 | 803.6176787 | 844.828512 | 14412.32263 | 2.210243169 | 1.510647244 | 215.5203807 | 314.6805089 | 278.2498073 | 368.4390661 | 47.91747866 | 0.822557057 | 0.811609115 | 0.792508626 | 0.803990412 | 1.86 | 0.008 | 86.03475 | 79.42241 | 92.26654
154.9119978 | 131.7507576 | 19.8687271 | 2.678199743 | 0.808544314 | 859.8664246 | 2.970423424 | 20.5373285 | 32.5830844 | 2997.046999 | 1.025815406 | 0.36925984 | 1.394344203 | 476.6806525 | 640.6644323 | 0 | 0 | 693.7342743 | 770.0247397 | 825.6955011 | 680.9999508 | 768.022137 | 0 | 672.6271437 | 764.8191413 | 811.8909813 | 689.8708778 | 803.3006176 | 845.0110883 | 14418.43731 | 2.204991941 | 1.513352966 | 216.0826725 | 307.5976271 | 283.3288848 | 373.6759131 | 47.76884228 | 0.826906059 | 0.817119174 | 0.810044329 | 0.821523364 | 1.62 | 0.007 | 85.8 | 78.95 | 92.15686
155.0153141 | 131.7460149 | 19.81318199 | 2.714790852 | 0.772974935 | 860.7349556 | 2.956169945 | 20.48198037 | 32.59294243 | 3001.929035 | 1.038143805 | 0.367366597 | 1.406130302 | 456.3723898 | 642.6868542 | 0 | 0 | 692.8470533 | 773.2686527 | 827.703383 | 681.6457736 | 771.4073072 | 0 | 668.0475849 | 768.4340918 | 809.8602684 | 695.4445328 | 802.3339616 | 846.6843771 | 14421.84039 | 2.204927792 | 1.523439439 | 216.0268449 | 315.2457678 | 286.1884255 | 372.0883921 | 47.72773967 | 0.82890199 | 0.817644602 | 0.815707588 | 0.827804765 | 1.62 | 0.007 | 85.8 | 78.95 | 92.15686
156.9325099 | 133.5767774 | 19.67910751 | 2.747833667 | 0.805654049 | 862.1193267 | 2.944246281 | 20.53838331 | 33.07643205 | 3008.635995 | 1.028167102 | 0.377376106 | 1.397358976 | 436.8352582 | 634.5420304 | 0 | 0 | 688.0773162 | 769.6204889 | 828.953096 | 685.5213182 | 772.0049861 | 0 | 668.6153101 | 768.3400691 | 809.4754701 | 708.777027 | 810.7036409 | 846.7631185 | 14411.72109 | 2.20083598 | 1.528623752 | 218.4987048 | 308.6546245 | 293.7294684 | 358.466276 | 47.7726232 | 0.829216326 | 0.818675352 | 0.816754367 | 0.828882248 | 1.93 | 0.008 | 86.05385 | 79.46554 | 92.26017
168.5615083 | 143.4005138 | 19.38784034 | 2.9466795 | 0.986768793 | 864.9117244 | 2.954944525 | 21.78249598 | 34.84365105 | 3026.052924 | 1.057435363 | 0.419050205 | 1.433154706 | 362.9531125 | 646.5970786 | 0 | 0 | 691.7458468 | 770.4827282 | 826.6793686 | 687.0030135 | 770.1352498 | 0 | 668.7972264 | 767.9400304 | 813.0892409 | 699.2640187 | 808.2227914 | 849.9515941 | 14414.00732 | 2.138762621 | 1.538174352 | 233.222609 | 314.6620388 | 278.977275 | 362.7460129 | 47.91834906 | 0.846004113 | 0.835929268 | 0.883933284 | 0.896094684 | 1.93 | 0.008 | 86.05385 | 79.46554 | 92.26017
176.4941481 | 149.9658551 | 19.38198608 | 2.902878914 | 1.091079638 | 869.1469374 | 2.917201192 | 23.66573283 | 37.15862153 | 3010.046244 | 1.105639184 | 0.447932017 | 1.484967465 | 334.9173027 | 660.7816515 | 0 | 0 | 692.7825505 | 773.7495328 | 833.2580353 | 684.6514469 | 771.1570312 | 0 | 672.2692881 | 767.2111508 | 814.3775945 | 689.8058077 | 802.3816803 | 852.5682769 | 14424.3801 | 2.156210693 | 1.508742865 | 244.4737435 | 314.5440952 | 275.2223123 | 374.9563723 | 48.17952973 | 0.864405665 | 0.854601408 | 0.952443739 | 0.965155768 | 1.95 | 0.009 | 86.1 | 79.58 | 92.41949
176.8335029 | 150.0049132 | 19.49461614 | 2.823646832 | 1.082114624 | 870.5973323 | 2.914185688 | 24.58299491 | 37.96204818 | 3007.492334 | 1.13672844 | 0.447902613 | 1.51765195 | 449.175468 | 662.7660246 | 0 | 0 | 688.5259277 | 775.8726744 | 833.6274014 | 681.1995302 | 772.2062422 | 0 | 673.1873205 | 769.4214007 | 816.5809141 | 686.017224 | 799.6522779 | 852.6396717 | 14447.01658 | 2.192064824 | 1.487984485 | 245.7717286 | 323.2683265 | 272.739666 | 350.9121116 | 48.30724413 | 0.873257772 | 0.860486706 | 0.974434752 | 0.987322708 | 1.95 | 0.009 | 86.1 | 79.58 | 92.41949
174.6922694 | 147.1446736 | 19.6357036 | 2.697086942 | 1.089095062 | 866.8645799 | 3.016963013 | 24.66235977 | 37.78872606 | 2993.76642 | 1.146296419 | 0.433478587 | 1.526387166 | 425.7267543 | 638.7398449 | 0 | 0 | 684.6041055 | 772.2332254 | 831.0547876 | 679.2304342 | 773.0332823 | 0 | 674.4584526 | 776.2214838 | 819.7624892 | 678.4602672 | 799.107331 | 850.7375537 | 14938.59716 | 2.213545656 | 1.466467613 | 242.570816 | 312.9596739 | 276.5153347 | 356.8705603 | 48.52099466 | 0.879907331 | 0.869284786 | 0.960898283 | 0.973893486 | 1.85 | 0.007 | 85.99 | 79.34 | 92.22683
170.3943535 | 144.0638418 | 19.83376105 | 2.757879711 | 1.039075315 | 865.507661 | 3.013443119 | 23.57771529 | 36.64290207 | 2987.78568 | 1.148999614 | 0.41773074 | 1.52659238 | 464.8334768 | 640.9482542 | 0 | 0 | 684.8653203 | 771.5880649 | 838.4773562 | 674.1826009 | 773.7106732 | 0 | 669.9624025 | 771.4431193 | 819.0201544 | 683.5200902 | 795.9572663 | 849.7611546 | 14982.45279 | 2.216979602 | 1.489006668 | 237.0766325 | 316.9521621 | 258.7673085 | 341.5999796 | 48.32971854 | 0.905910083 | 0.893859813 | 0.918285708 | 0.930802382 | 1.85 | 0.007 | 85.99 | 79.34 | 92.22683
168.5277413 | 142.9562997 | 19.77953121 | 2.730839294 | 1.076494951 | 865.3479329 | 3.059354865 | 23.13531003 | 36.13988827 | 2999.614973 | 1.134791993 | 0.412025122 | 1.510472266 | 398.8876815 | 642.8283231 | 0 | 0 | 675.4504768 | 770.3931618 | 838.5639452 | 674.3721273 | 775.6205087 | 0 | 671.4803128 | 773.5470012 | 819.2612551 | 692.0992108 | 791.6969861 | 848.0802554 | 14942.86767 | 2.214338345 | 1.474221904 | 235.0377943 | 329.4795786 | 249.714871 | 368.2374289 | 48.3295786 | 0.900614373 | 0.887956061 | 0.901057752 | 0.913989449 | 1.93 | 0.009 | 85.68 | 78.96 | 92.23117
170.8263115 | 145.2177566 | 19.5770535 | 2.818230319 | 1.076872491 | 866.6904386 | 3.044458051 | 23.25237859 | 36.21445705 | 3010.042199 | 1.098110505 | 0.427647391 | 1.476421138 | 427.4115232 | 637.382474 | 0 | 0 | 665.2151686 | 770.2755537 | 842.9673649 | 676.9722094 | 775.7645184 | 0 | 676.9845084 | 774.9927928 | 823.6241261 | 697.5877375 | 799.6330222 | 848.6057396 | 14971.6978 | 2.190778155 | 1.492260844 | 238.1689656 | 324.0511844 | 263.0131006 | 364.4529943 | 48.42360691 | 0.897794467 | 0.886499526 | 0.887118939 | 0.899637604 | 1.93 | 0.009 | 85.68 | 78.96 | 92.16509
175.0269441 | 148.7075307 | 19.56500002 | 2.889813424 | 1.222520538 | 867.5900599 | 3.125493313 | 24.3029143 | 37.35902362 | 3006.931169 | 1.103377498 | 0.447143986 | 1.483361706 | 417.3750246 | 671.6472973 | 0 | 0 | 661.3305139 | 773.2090427 | 835.777211 | 677.9395074 | 776.1197554 | 0 | 680.3901425 | 774.9796348 | 824.2244907 | 687.1443849 | 800.0961659 | 850.3106309 | 14939.105 | 2.196892773 | 1.475769914 | 244.1675103 | 334.6901279 | 272.7207936 | 369.2522863 | 48.72578032 | 0.905007778 | 0.892625349 | 0.910807222 | 0.923115862 | 1.82 | 0.008 | 85.79 | 79.15 | 92.25934
175.9278731 | 149.4959368 | 19.69905049 | 2.741255847 | 1.265976839 | 866.5086601 | 3.141436889 | 24.54726433 | 37.82660227 | 2996.002048 | 1.128384515 | 0.446180512 | 1.508744463 | 575.5898037 | 629.8957857 | 0 | 0 | 659.4500185 | 773.5533119 | 830.6345661 | 673.0112308 | 772.9141522 | 0 | 678.6888283 | 772.501851 | 811.13993 | 687.6900067 | 802.4496235 | 850.7058361 | 14958.74498 | 2.206621742 | 1.441437202 | 245.7324215 | 317.9377537 | 266.251196 | 366.4942221 | 48.58822859 | 0.908324342 | 0.897119389 | 0.934196832 | 0.946633578 | 1.82 | 0.008 | 85.79 | 79.15 | 92.25934
175.1375037 | 148.8789755 | 19.58452003 | 2.781929689 | 1.216815575 | 865.8597713 | 3.135992268 | 24.33911391 | 37.56249911 | 2996.624874 | 1.127036669 | 0.443179446 | 1.506589793 | 430.2889282 | 645.7129709 | 0 | 0 | 660.5184705 | 772.4220118 | 831.1640119 | 668.4891493 | 773.0558868 | 0 | 688.9453858 | 783.1792816 | 810.082782 | 696.4536095 | 807.9674678 | 849.9918709 | 14958.14397 | 2.196078384 | 1.456711602 | 244.6384587 | 310.2081833 | 281.7558191 | 366.2550414 | 48.50514956 | 0.905792263 | 0.892883249 | 0.929427372 | 0.942254836 | 1.77 | 0.009 | 86.01 | 79.49 | 92.04665
175.3005309 | 148.9367754 | 19.60189355 | 2.802135718 | 1.141885699 | 868.5787003 | 3.022077334 | 24.44187648 | 37.92698154 | 3010.33651 | 1.112707858 | 0.447214271 | 1.493698755 | 393.1931765 | 681.0935045 | 0 | 0 | 661.9978552 | 776.2324844 | 841.4035201 | 672.3842325 | 774.5719016 | 0 | 677.7100865 | 783.2478123 | 819.1954072 | 694.7097653 | 807.4502231 | 851.3389039 | 14960.26528 | 2.192234667 | 1.478067344 | 244.8024107 | 284.21621 | 272.252949 | 404.6518472 | 48.47418721 | 0.905576269 | 0.893050771 | 0.918820852 | 0.932788408 | 1.77 | 0.009 | 86.01 | 79.49 | 92.04665
176.9838812 | 150.3855163 | 19.42425173 | 2.873555401 | 1.170217365 | 869.2267259 | 3.026895211 | 24.66682733 | 38.09558391 | 2998.489239 | 1.114291451 | 0.454411309 | 1.49633951 | 568.6722208 | 679.4637234 | 0 | 0 | 668.8565926 | 778.0868845 | 839.4809912 | 676.8888123 | 773.6629771 | 0 | 666.8247253 | 776.2347562 | 820.3650723 | 685.1404084 | 805.8854386 | 852.408983 | 14955.04536 | 2.175899706 | 1.49180816 | 246.9618853 | 297.8501718 | 275.3674172 | 392.9175223 | 48.76698934 | 0.908720543 | 0.895946728 | 0.927776973 | 0.941939217 | 1.86 | 0.007 | 85.75381 | 79.08802 | 92.27633
177.3095975 | 150.7489598 | 19.48706036 | 2.87286183 | 1.160710147 | 868.7858735 | 3.087825866 | 24.86489616 | 38.37375844 | 3006.623639 | 1.119144731 | 0.455793267 | 1.504813799 | 534.3707147 | 632.8327013 | 0 | 0 | 667.1152472 | 772.1587357 | 837.7416965 | 673.8927616 | 771.9906526 | 0 | 670.259646 | 775.6925843 | 814.8366166 | 692.3879263 | 800.3023919 | 851.4026151 | 14957.27583 | 2.182289934 | 1.49445907 | 247.7842064 | 309.2872099 | 283.366935 | 376.7628226 | 48.9553272 | 0.91177798 | 0.901602296 | 0.934925402 | 0.947806727 | 1.86 | 0.007 | 85.75381 | 79.08802 | 92.27633
177.4132918 | 150.6174313 | 19.60423887 | 2.823515588 | 1.097650998 | 870.9470266 | 3.064458028 | 24.95384505 | 38.31297326 | 3001.524024 | 1.126246743 | 0.456427335 | 1.512609083 | 508.6468271 | 669.7161013 | 0 | 0 | 660.6795124 | 774.7448671 | 840.7898748 | 667.8014445 | 772.9154976 | 0 | 665.2938806 | 775.1638698 | 814.7347865 | 692.2860151 | 801.4871463 | 851.4222488 | 14943.11749 | 2.180372484 | 1.500452874 | 247.6334082 | 293.8245592 | 271.9278534 | 374.8185296 | 48.92422448 | 0.914648082 | 0.904114735 | 0.939733725 | 0.95190156 | 1.81 | 0.008 | 85.90815 | 79.23409 | 92.37085
175.8288623 | 148.1953711 | 20.1308862 | 2.80727548 | 1.176604619 | 868.6272875 | 3.177110663 | 25.02902744 | 38.34837902 | 3000.321391 | 1.145652491 | 0.447080606 | 1.52716198 | 538.0667855 | 680.1108276 | 0 | 0 | 663.1925087 | 779.9034125 | 847.5283048 | 628.5071386 | 771.281778 | 0 | 656.7832051 | 769.6475162 | 807.2919885 | 684.1619022 | 807.8933987 | 850.4565493 | 14961.31399 | 2.201821337 | 1.487813603 | 244.485417 | 297.7429018 | 265.6792501 | 375.312409 | 49.0242745 | 0.915301762 | 0.906133237 | 0.942473697 | 0.954300333 | 1.89 | 0.006 | 85.77 | 79.05 | 92.37085
168.9454125 | 142.8232478 | 20.32088048 | 2.651595726 | 1.07261199 | 865.9055174 | 3.146800472 | 24.31592322 | 37.05099291 | 2986.332551 | 1.142671668 | 0.42170359 | 1.520834679 | 476.8711463 | 704.384455 | 0 | 0 | 654.8101564 | 772.3150202 | 835.1148327 | 654.3798408 | 768.58093 | 0 | 659.5045662 | 764.0786461 | 798.8785313 | 687.2373026 | 801.547196 | 850.682851 | 14959.85098 | 2.226888366 | 1.481584018 | 236.3316034 | 320.3824144 | 258.8945688 | 362.0935312 | 49.18894128 | 0.907191684 | 0.898844391 | 0.914647406 | 0.926746817 | 1.78 | 0.008 | 85.91 | 79.26 | 92.45623
164.5748836 | 139.962462 | 20.72362558 | 2.662924143 | 1.039481783 | 865.0886497 | 3.118212412 | 23.43191963 | 35.97937343 | 2991.690478 | 1.1072097 | 0.412603693 | 1.482959413 | 322.3034422 | 712.2189984 | 0 | 0 | 653.4413889 | 765.8440143 | 834.5638752 | 662.6481604 | 766.7817367 | 0 | 648.3256833 | 767.6261278 | 810.7246367 | 712.7616277 | 807.8458019 | 848.6429821 | 14959.63587 | 2.227618156 | 1.500493588 | 231.3976523 | 316.617476 | 273.8957576 | 372.8671504 | 49.12788631 | 0.896307218 | 0.889245356 | 0.877623833 | 0.889606536 | 1.78 | 0.008 | 85.91 | 79.26 | 92.45623
167.8434519 | 142.8011143 | 20.77202183 | 2.794877756 | 1.052126979 | 866.9488987 | 3.085973439 | 23.39589352 | 36.14027968 | 3005.372084 | 1.080866797 | 0.429718381 | 1.458592965 | 416.2906544 | 720.7274176 | 0 | 0 | 658.1775403 | 770.4891826 | 836.0309576 | 668.4422408 | 764.9401188 | 0 | 655.1423623 | 764.9110843 | 815.221482 | 708.0846125 | 814.0756735 | 849.9658921 | 14955.33942 | 2.197242816 | 1.530208371 | 235.1130944 | 323.2527189 | 275.8024989 | 385.9951239 | 49.04301151 | 0.896055031 | 0.888372617 | 0.873194214 | 0.885333298 | 1.72 | 0.007 | 85.75 | 78.93 | 92.38992
173.5471124 | 147.6971605 | 20.69222604 | 2.871180732 | 1.15521475 | 869.7113134 | 3.049261616 | 24.3801242 | 37.75827851 | 3012.841889 | 1.088845138 | 0.454408902 | 1.470268813 | 454.2872448 | 695.9485668 | 0 | 0 | 661.0762393 | 769.7475077 | 829.0757396 | 669.5909284 | 764.8731633 | 0 | 662.5227879 | 761.4955497 | 815.6433209 | 698.5730492 | 806.4323304 | 851.2957511 | 14952.32199 | 2.20753473 | 1.526341832 | 242.9495542 | 343.3450814 | 270.0176118 | 388.4417963 | 49.1967175 | 0.904952721 | 0.896141538 | 0.905193373 | 0.917475483 | 1.72 | 0.007 | 85.75 | 78.93 | 92.38992
175.6094838 | 148.2024802 | 20.42553525 | 2.840777712 | 1.269482389 | 869.6742375 | 3.149989989 | 25.35417595 | 38.76789086 | 3011.983577 | 1.127976311 | 0.453794091 | 1.510396207 | 486.2905368 | 672.2843702 | 0 | 0 | 663.6729291 | 775.871913 | 833.3702013 | 670.5414474 | 768.4256976 | 0 | 669.4255803 | 769.2609536 | 822.9904078 | 692.4370932 | 808.3523403 | 851.898159 | 14960.07783 | 2.227854961 | 1.48648721 | 244.9022785 | 312.4590548 | 266.1887591 | 395.2812845 | 49.20457673 | 0.913109948 | 0.904084794 | 0.935852779 | 0.948127788 | 1.83 | 0.006 | 85.84 | 79.21 | 92.22985
169.6715076 | 143.9202132 | 20.26943064 | 2.677212115 | 1.166008869 | 867.5744732 | 3.180663823 | 24.93637123 | 37.8812726 | 2986.107079 | 1.138143956 | 0.431017971 | 1.515611858 | 482.590057 | 687.0952853 | 0 | 0 | 661.382926 | 774.1323194 | 825.631883 | 668.1823802 | 768.7341549 | 0 | 682.9822338 | 773.4020368 | 815.3949262 | 695.9679825 | 797.4842556 | 851.1707551 | 14952.66548 | 2.260446236 | 1.465026065 | 238.6724012 | 311.5346748 | 263.7884475 | 349.5411323 | 48.96982442 | 0.908435728 | 0.898639723 | 0.920552523 | 0.932519865 | 1.83 | 0.006 | 85.84 | 79.21 | 92.22985
168.0842126 | 142.8052186 | 20.00873061 | 2.609291764 | 1.00510391 | 866.496565 | 3.081633327 | 23.98534666 | 36.79645481 | 2993.493863 | 1.118351077 | 0.422896574 | 1.495896844 | 508.4919468 | 695.8162539 | 0 | 0 | 656.6189175 | 768.461713 | 829.4847578 | 671.7853407 | 770.0111574 | 0 | 688.6286385 | 778.9021088 | 821.3399056 | 705.2646403 | 797.5212863 | 849.8217583 | 14942.08688 | 2.226547493 | 1.490142434 | 235.9159486 | 326.1034072 | 264.6477006 | 341.7331027 | 48.95429466 | 0.902266275 | 0.893249074 | 0.895449539 | 0.907857372 | 1.81 | 0.008 | 86.02881 | 79.46554 | 92.29872
167.9821781 | 142.8167585 | 20.14831132 | 2.63516956 | 0.947778414 | 866.6639085 | 3.057880299 | 23.70191329 | 36.33471434 | 2998.508293 | 1.122981716 | 0.421123184 | 1.501742057 | 488.2288794 | 668.4606891 | 0 | 0 | 652.6996023 | 763.4770073 | 828.7408431 | 672.9300221 | 770.7952517 | 0 | 686.5164193 | 780.1203479 | 824.9652025 | 694.7311296 | 797.0129736 | 849.2976012 | 14965.4927 | 2.20440794 | 1.515486588 | 235.5566383 | 312.9208295 | 267.8885079 | 352.4070383 | 49.01196321 | 0.903734251 | 0.894773354 | 0.897076371 | 0.909395915 | 1.81 | 0.008 | 86.02881 | 79.46554 | 92.29872
168.0112385 | 142.6836401 | 20.29180277 | 2.683035376 | 0.95007714 | 866.271883 | 3.053283954 | 23.64938194 | 36.36817991 | 2996.739402 | 1.136341963 | 0.41936283 | 1.51484087 | 432.9522643 | 635.6944727 | 0 | 0 | 654.3884845 | 763.888412 | 825.3370159 | 670.1757244 | 770.7733096 | 0 | 681.9321793 | 772.0353621 | 821.5858923 | 690.0923055 | 794.0127331 | 848.0553758 | 14956.99037 | 2.206519966 | 1.529916544 | 235.292885 | 333.346424 | 260.3043291 | 358.8973583 | 49.22962935 | 0.906090552 | 0.897196169 | 0.906235417 | 0.918134858 | 1.92 | 0.007 | 86.1 | 79.60481 | 92.09335
164.641253 | 142.4898629 | 20.31718217 | 2.722073526 | 1.011803109 | 865.6431711 | 3.136570176 | 23.61472033 | 36.33501997 | 2999.594357 | 1.133745831 | 0.419446811 | 1.51119757 | 137.9268616 | 653.5103594 | 0 | 0 | 654.0821638 | 764.8153974 | 825.5363758 | 670.5401185 | 771.1322468 | 0 | 674.8745724 | 775.083428 | 817.4048696 | 688.2549188 | 790.2072355 | 847.914419 | 14950.70139 | 7.20861915 | 1.526467614 | 234.9835606 | 308.4993813 | 252.1225283 | 358.3301314 | 48.99323824 | 0.905062784 | 0.896565169 | 0.903074479 | 0.915567057 | 1.92 | 0.007 | 86.1 | 79.60481 | 92.09335
165.0549882 | 140.0519125 | 20.30315007 | 2.563676986 | 0.997812899 | 867.8465461 | 3.073592693 | 23.5032872 | 36.11905335 | 2998.484647 | 1.082782222 | 0.416050912 | 1.45957212 | 132.748774 | 635.7543262 | 0 | 0 | 657.1389671 | 766.6326225 | 836.115489 | 669.8428832 | 770.9573185 | 0 | 672.99876 | 776.1062506 | 818.2298437 | 697.2336324 | 803.5966186 | 849.543531 | 14963.06462 | 2.233300885 | 1.49702158 | 231.6863377 | 312.2041928 | 244.3974807 | 372.5111919 | 48.95070757 | 0.893781747 | 0.882973051 | 0.860322888 | 0.872096063 | 2.04 | 0.009 | 86.07 | 79.52 | 92.25393
169.2038905 | 143.9895907 | 20.38866867 | 2.769716823 | 1.052975227 | 867.38929 | 3.136081441 | 23.6050357 | 36.37251279 | 2999.307376 | 1.092626374 | 0.432795872 | 1.470891795 | 213.3852977 | 648.7676878 | 0 | 0 | 666.0898173 | 772.1359341 | 831.6337389 | 674.4859581 | 770.8781023 | 0 | 674.6326275 | 773.4302342 | 811.6846806 | 694.5326053 | 806.2626316 | 848.1389033 | 14967.52421 | 2.18953597 | 1.537235106 | 237.0099477 | 318.8816963 | 260.108013 | 390.6539147 | 49.17143404 | 0.899769993 | 0.888979648 | 0.88503182 | 0.897063698 | 2.04 | 0.009 | 86.07 | 79.52 | 92.25393
172.5529143 | 146.3978084 | 20.5050703 | 2.820012746 | 1.089320784 | 867.9290733 | 3.160022733 | 24.20784161 | 37.20980497 | 3008.509928 | 1.096049927 | 0.446525032 | 1.475836761 | 464.4202917 | 650.1383459 | 0 | 0 | 674.1449236 | 771.2861132 | 828.742139 | 675.5277206 | 768.6196411 | 0 | 671.9669757 | 768.8585576 | 813.366081 | 696.7693918 | 813.8481259 | 851.7388394 | 14976.835 | 2.186593473 | 1.541900052 | 240.9850652 | 288.8947144 | 274.077913 | 400.7638376 | 49.20289493 | 0.904971014 | 0.893594212 | 0.899579897 | 0.912270167 | 1.89 | 0.007 | 85.97 | 79.29 | 92.14269
175.0106756 | 148.1478514 | 20.92953155 | 2.86108697 | 1.214307657 | 868.1050723 | 3.168950655 | 25.23499739 | 38.10464279 | 3015.251598 | 1.130147796 | 0.455392248 | 1.513523926 | 517.8657498 | 681.7784008 | 0 | 0 | 668.4262903 | 773.200956 | 835.7033214 | 675.7219905 | 768.8416161 | 0 | 676.6603516 | 771.2434544 | 814.3954134 | 692.216185 | 806.212218 | 851.9252141 | 14984.02186 | 2.200434414 | 1.528104239 | 244.6396021 | 294.7463502 | 282.0946183 | 392.1558371 | 49.36582194 | 0.915996588 | 0.908540665 | 0.937017208 | 0.949005717 | 1.89 | 0.007 | 85.97 | 79.29 | 92.14269
173.6767076 | 142.8167987 | 21.3733789 | 2.767757713 | 1.087314474 | 865.7574378 | 3.099637987 | 24.47230632 | 37.43463547 | 2984.555762 | 1.141884378 | 0.429787362 | 1.519546129 | 480.756118 | 671.3312978 | 0 | 0 | 665.8415009 | 770.8277046 | 838.1341227 | 668.2666506 | 767.1300758 | 0 | 689.1712454 | 775.9345921 | 823.6974999 | 689.0986494 | 794.178108 | 847.5771471 | 14986.75491 | 2.186885535 | 1.532777715 | 236.5532346 | 310.8984898 | 269.1934635 | 382.7618917 | 49.40782719 | 0.909870364 | 0.898734298 | 0.922709724 | 0.933789388 | 1.83 | 0.008 | 85.7 | 79.1 | 92.16509
166.0067498 | 139.8196886 | 21.56220087 | 2.782686449 | 1.045915129 | 864.6551935 | 3.123806313 | 23.74641004 | 36.57062316 | 2991.81255 | 1.133444838 | 0.41601199 | 1.509745573 | 504.3351496 | 680.769422 | 0 | 0 | 661.0618437 | 772.8113224 | 832.872993 | 668.1279272 | 771.1445915 | 0 | 682.8928916 | 773.649012 | 823.8270376 | 692.7011504 | 803.1177108 | 846.2179523 | 14994.85422 | 2.241973421 | 1.542789682 | 231.5812031 | 297.3927728 | 275.5254086 | 351.6238079 | 49.22234706 | 0.904138283 | 0.896669607 | 0.902362613 | 0.91326 | 1.83 | 0.008 | 85.7 | 79.1 | 92.11691
169.3758746 | 144.0534913 | 21.16405396 | 2.834168013 | 1.163448375 | 864.2605506 | 3.205835332 | 24.19363024 | 37.19438338 | 3015.900881 | 1.102449484 | 0.438705935 | 1.482383393 | 502.3974406 | 685.7418989 | 0 | 0 | 662.5743968 | 766.958388 | 834.7522915 | 677.7195933 | 765.8915577 | 0 | 684.6730091 | 773.0701891 | 818.0746833 | 702.0492828 | 809.2900206 | 847.315738 | 15000.82519 | 2.223240986 | 1.539841132 | 237.8058645 | 327.2635719 | 265.8534776 | 338.0712864 | 49.21593624 | 0.904822818 | 0.894678318 | 0.899683332 | 0.910606027 | 1.7 | 0.009 | 86.13 | 79.32 | 92.01539
174.02935 | 148.0633296 | 21.11172107 | 2.870160367 | 1.095578595 | 868.7182746 | 3.088512636 | 24.8941344 | 37.90385642 | 3010.481996 | 1.084755668 | 0.463390233 | 1.46589509 | 493.3537869 | 701.7404359 | 0 | 0 | 664.6252098 | 766.7130102 | 841.7914015 | 678.6942438 | 765.8559438 | 0 | 689.9034631 | 772.5011972 | 829.1948311 | 690.99682 | 808.1179707 | 851.5025536 | 14985.29104 | 2.198868434 | 1.560723809 | 244.0499641 | 333.5612537 | 272.3206971 | 365.3382534 | 49.54201831 | 0.907911031 | 0.897174659 | 0.910165113 | 0.920891485 | 1.7 | 0.009 | 86.13 | 79.32 | 92.01539
174.2644747 | 147.4846334 | 21.32714172 | 2.771894371 | 1.146529305 | 868.4216874 | 3.051425304 | 25.70690447 | 38.67581383 | 3002.150875 | 1.137300015 | 0.457564936 | 1.51916567 | 525.329786 | 668.7844844 | 0 | 0 | 667.7233591 | 768.8216932 | 836.5403328 | 676.6400963 | 765.2104987 | 0 | 689.6961502 | 776.4695687 | 800.2960943 | 690.7207239 | 803.1467051 | 850.1476199 | 14793.37623 | 2.227912765 | 1.524679618 | 244.2004798 | 295.7338224 | 277.4894808 | 378.553162 | 49.51266877 | 0.917728463 | 0.910569423 | 0.946239275 | 0.956879206 | 1.55 | 0.008 | 85.85 | 79.2 | 92.15732
172.5058596 | 145.6735363 | 21.73086791 | 2.822781658 | 1.249762935 | 869.3989315 | 3.03877864 | 25.77573065 | 38.92210316 | 2999.622742 | 1.139255678 | 0.450904165 | 1.52060084 | 492.3345056 | 645.827745 | 0 | 0 | 673.6823127 | 770.0519504 | 843.9910763 | 677.5639926 | 769.1886973 | 0 | 682.9566054 | 777.791046 | 812.196945 | 692.9024267 | 800.6146895 | 851.5893104 | 13829.69953 | 2.240246066 | 1.528294164 | 240.9957892 | 301.7929578 | 272.4501982 | 354.0850061 | 49.32674313 | 0.91663541 | 0.909648471 | 0.94092608 | 0.951951827 | 1.55 | 0.008 | 85.85 | 79.2 | 92.15732
168.6558095 | 143.3152104 | 19.62642514 | 2.729923831 | 1.022561698 | 866.3655118 | 3.10062007 | 24.15850542 | 36.73928925 | 2980.854523 | 1.149048825 | 0.423344745 | 1.526092057 | 487.2376202 | 656.8123306 | 0 | 0 | 666.8066271 | 769.1069194 | 840.759562 | 673.1002408 | 767.773596 | 0 | 680.1311195 | 772.3787769 | 817.6102288 | 695.0534635 | 797.6999545 | 850.068979 | 14981.98923 | 2.209936516 | 1.497892718 | 236.7791794 | 329.7747691 | 268.3741949 | 330.2274113 | 49.37716178 | 0.910319718 | 0.902599063 | 0.921002666 | 0.931991555 | 1.64 | 0.009 | 85.78 | 79.04 | 92.05499
167.6572003 | 141.917746 | 19.60514412 | 2.703622842 | 1.057182472 | 865.1340079 | 3.176221995 | 23.99622429 | 36.69518857 | 2994.30823 | 1.154150517 | 0.415229938 | 1.531328215 | 518.0827748 | 644.0798186 | 0 | 0 | 663.3465627 | 766.0304688 | 840.4433932 | 666.141418 | 764.90401 | 0 | 688.4547124 | 771.1657667 | 818.4200109 | 700.7992968 | 803.1097154 | 848.0818529 | 14957.02826 | 2.221191274 | 1.474624386 | 234.6927672 | 318.3533637 | 269.241508 | 339.3079211 | 49.27714092 | 0.909556858 | 0.902427625 | 0.916419878 | 0.927502582 | 1.64 | 0.009 | 85.78 | 79.04 | 92.05499
165.7850417 | 140.4247458 | 19.57051054 | 2.679433964 | 0.970579731 | 865.2502707 | 3.065613172 | 23.56439688 | 36.04797242 | 2995.672306 | 1.134634141 | 0.409734608 | 1.507877199 | 470.2960761 | 682.541526 | 0 | 0 | 654.9912845 | 766.2391884 | 843.0133868 | 666.2086782 | 766.5638668 | 0 | 681.340327 | 778.6163562 | 807.6842162 | 693.7641257 | 804.9945689 | 849.5436264 | 14978.08358 | 2.213196402 | 1.482900153 | 232.165312 | 341.0452987 | 271.6834451 | 325.0720954 | 48.08471675 | 0.902242988 | 0.892491039 | 0.892448413 | 0.904206743 | 1.89 | 0.006 | 85.77 | 79.05 | 92.42318
166.336588 | 141.40844 | 19.36753236 | 2.772985531 | 0.986499425 | 866.6713919 | 3.058015883 | 23.64504102 | 35.86720408 | 3000.878358 | 1.105406517 | 0.419451941 | 1.478292796 | 466.6819683 | 704.5839911 | 0 | 0 | 649.8545815 | 764.0575694 | 846.8790726 | 670.0254759 | 768.5239996 | 0 | 683.6915283 | 781.0367634 | 811.3755275 | 696.2506112 | 801.0931418 | 849.8544913 | 14968.83375 | 2.195410187 | 1.497382257 | 233.569471 | 332.6226616 | 260.9134271 | 339.5309058 | 48.29526908 | 0.898151245 | 0.887241473 | 0.877888106 | 0.889333105 | 1.86 | 0.007 | 85.88 | 79.11 | 92.42318
169.0844552 | 143.960956 | 19.31766862 | 2.827846718 | 1.059387263 | 866.1838863 | 3.090571858 | 23.99395273 | 36.37231352 | 3012.953633 | 1.084078784 | 0.433743584 | 1.460215727 | 466.9579415 | 695.5605396 | 0 | 0 | 647.3162284 | 760.7052567 | 834.3083596 | 671.1265855 | 768.0732596 | 0 | 689.4938762 | 779.5634356 | 821.645644 | 697.8871619 | 804.8647238 | 848.9012367 | 14962.09919 | 2.183342203 | 1.493844507 | 237.3898525 | 336.2059026 | 272.9514856 | 366.8706004 | 48.42760046 | 0.898079556 | 0.889644468 | 0.875966492 | 0.888453106 | 1.94 | 0.006 | 85.79 | 78.94 | 92.33815
174.9441932 | 148.8469647 | 19.08580633 | 2.816707339 | 1.092752797 | 868.8234666 | 3.106256726 | 24.93255421 | 37.75734268 | 3006.057534 | 1.074153521 | 0.460184068 | 1.451949087 | 454.0039562 | 683.6290618 | 0 | 0 | 649.465797 | 748.1811073 | 842.3186947 | 673.6189185 | 765.4718241 | 0 | 689.7350823 | 769.0120265 | 816.7871463 | 694.605203 | 800.5699026 | 850.8420378 | 14970.00839 | 2.177848644 | 1.492530981 | 245.1728183 | 316.9289082 | 277.0880201 | 372.6674745 | 48.45779457 | 0.903313926 | 0.89161031 | 0.894508256 | 0.906429042 | 1.94 | 0.006 | 85.79 | 78.94 | 92.33815
175.8235408 | 149.481868 | 19.38025055 | 2.812216528 | 1.129191357 | 868.3432316 | 3.115812556 | 25.30155769 | 38.21471047 | 3007.273951 | 1.110154209 | 0.459432794 | 1.489513171 | 533.2406635 | 670.1827663 | 0 | 0 | 653.0516732 | 759.4320391 | 834.9717148 | 670.202913 | 766.6017029 | 0 | 682.0158434 | 768.4419617 | 823.7393381 | 684.1853125 | 802.6994633 | 851.1075353 | 14965.92176 | 2.191001668 | 1.482557868 | 246.5435117 | 311.3932496 | 272.6121707 | 357.4899615 | 48.3534518 | 0.909545545 | 0.901679645 | 0.924657118 | 0.937186423 | 1.82 | 0.008 | 85.94 | 79.2 | 92.39814
175.7392526 | 149.3221203 | 19.42392569 | 2.799844459 | 1.114874222 | 869.6604968 | 3.073756801 | 25.63342785 | 38.34189638 | 3003.079035 | 1.139945964 | 0.456707138 | 1.517162907 | 523.943339 | 681.8949254 | 0 | 0 | 657.4446769 | 762.1475923 | 823.699649 | 670.1411581 | 765.7209094 | 0 | 683.5780841 | 773.7730523 | 820.7160302 | 687.5188786 | 803.1934267 | 852.5027887 | 14971.1528 | 2.197166907 | 1.481729624 | 246.738389 | 310.2138297 | 280.4081748 | 342.7570415 | 48.33874609 | 0.914356343 | 0.907141746 | 0.943828793 | 0.955832279 | 1.82 | 0.008 | 85.94 | 79.2 | 92.39814
175.6347505 | 149.227915 | 19.09448596 | 2.767919666 | 1.155840254 | 868.6667859 | 3.047562014 | 25.58148488 | 38.25401547 | 2997.942204 | 1.128696073 | 0.456752711 | 1.505200191 | 518.6634896 | 682.1047404 | 0 | 0 | 659.5477978 | 762.9960621 | 826.0985011 | 675.3869762 | 770.0228692 | 0 | 680.2401588 | 775.0415837 | 809.5593695 | 690.1358386 | 800.7099739 | 849.8114489 | 14969.35136 | 2.195842673 | 1.476120191 | 246.5338163 | 302.3215321 | 281.9303774 | 358.0589681 | 48.34209726 | 0.91238884 | 0.90419695 | 0.933841424 | 0.94564075 | 1.76 | 0.006 | 85.84 | 79.02 | 92.24319
175.7887951 | 149.4612734 | 18.1728189 | 2.787054978 | 1.217325841 | 868.2629905 | 3.064125426 | 25.44333371 | 38.03475141 | 2995.515529 | 1.126280742 | 0.453526128 | 1.502239974 | 467.2529682 | 680.6905334 | 0 | 0 | 660.8351109 | 762.9858771 | 828.7327188 | 672.3618061 | 768.7825535 | 0 | 674.0857871 | 776.8273155 | 816.3083011 | 689.2815606 | 791.5056029 | 849.0793388 | 14961.96002 | 2.180826184 | 1.461561815 | 246.6648956 | 313.8018455 | 284.3405614 | 348.7265705 | 48.35880756 | 0.910907152 | 0.903981597 | 0.92717699 | 0.939989265 | 1.76 | 0.006 | 85.84 | 79.02 | 92.24319
175.8212014 | 149.3594284 | 17.49304734 | 2.773298033 | 1.235157044 | 867.4673971 | 3.095496881 | 25.28346646 | 37.94089467 | 3000.264085 | 1.135707436 | 0.447667213 | 1.513485824 | 530.0462379 | 681.409434 | 0 | 0 | 660.2800312 | 763.7928275 | 825.5795263 | 672.1233986 | 765.165505 | 0 | 680.2484656 | 770.2545333 | 815.2576289 | 697.3782778 | 803.2752522 | 848.8508551 | 14956.19831 | 2.176885489 | 1.437176627 | 246.3016648 | 315.2185906 | 275.3039711 | 340.8563981 | 48.41238278 | 0.912796337 | 0.905935416 | 0.928752807 | 0.941454043 | 1.63 | 0.007 | 85.92 | 79.41 | 92.18279
174.3086915 | 147.4405255 | 18.68958863 | 2.770230036 | 1.160706607 | 868.7454097 | 3.157996957 | 25.60966693 | 38.06394696 | 3004.62687 | 1.148335984 | 0.444937687 | 1.524979417 | 454.8501726 | 684.0807931 | 0 | 0 | 661.3017983 | 764.9167736 | 827.1136105 | 673.0164535 | 764.6295899 | 0 | 674.5032101 | 767.0368341 | 811.3266438 | 697.9551871 | 799.9275309 | 850.7904472 | 14969.2009 | 2.204917331 | 1.456536088 | 244.1949949 | 300.0669756 | 270.1079694 | 347.9272547 | 48.36608911 | 0.913983314 | 0.907411957 | 0.936926572 | 0.948535465 | 1.63 | 0.007 | 85.92 | 79.41 | 92.18279
172.3188759 | 146.011152 | 18.81528834 | 2.711125218 | 1.108036957 | 866.1634221 | 3.221251934 | 25.46375925 | 37.84446959 | 2995.765887 | 1.141520704 | 0.440014112 | 1.516024127 | 516.1465632 | 628.8361523 | 0 | 0 | 660.3188753 | 763.9042594 | 829.183535 | 671.0767806 | 764.6895585 | 0 | 680.3861932 | 766.2033743 | 812.085896 | 698.3110855 | 802.284428 | 848.653676 | 14959.87094 | 2.218481428 | 1.451632285 | 242.0973747 | 316.9963279 | 268.9763403 | 355.870679 | 48.51743063 | 0.910870486 | 0.904602065 | 0.92548636 | 0.937081069 | 1.88 | 0.009 | 85.88 | 79.3 | 92.46263
172.7812779 | 146.8706279 | 18.77955079 | 2.762327513 | 1.059513644 | 867.4414635 | 3.217491433 | 25.04651691 | 37.44353299 | 2993.97214 | 1.113062708 | 0.446428529 | 1.487581485 | 201.9451775 | 629.2717338 | 0 | 0 | 662.3679771 | 766.6574985 | 835.0901999 | 675.9585621 | 765.1316647 | 0 | 676.9676156 | 765.7714639 | 819.0011927 | 697.8748855 | 812.735635 | 848.4532356 | 14961.02409 | 2.19238472 | 1.471882424 | 242.7031204 | 322.2315297 | 264.285113 | 342.6699577 | 48.37550878 | 0.906653631 | 0.898447455 | 0.908111935 | 0.920930416 | 1.88 | 0.009 | 85.88 | 79.3 | 92.46263
174.3569045 | 148.2042126 | 19.37816509 | 2.808425359 | 1.095661317 | 868.2240827 | 3.187996387 | 25.45431515 | 38.03360308 | 3007.63434 | 1.113901953 | 0.45742556 | 1.490884465 | 55.71168616 | 659.3418588 | 0 | 0 | 666.3551909 | 769.5788493 | 835.2642748 | 677.5102823 | 765.7172387 | 0 | 676.0779815 | 768.2930111 | 818.8791223 | 688.7360983 | 817.5040665 | 848.5631723 | 14974.25529 | 2.202961535 | 1.486620735 | 245.0060366 | 318.1914606 | 262.9253328 | 355.892758 | 48.40411368 | 0.909972937 | 0.900780114 | 0.919088103 | 0.931646826 | 1.81 | 0.006 | 85.9 | 79.37 | 92.35177
175.6675195 | 149.3956628 | 19.72876907 | 2.787350402 | 1.146680275 | 868.1083486 | 3.251563125 | 25.83396953 | 38.36849263 | 3000.567647 | 1.097516641 | 0.466782436 | 1.47473767 | 322.65416 | 628.8788548 | 0 | 0 | 669.7229896 | 768.448885 | 829.8974436 | 677.0535697 | 767.8575598 | 0 | 676.4214585 | 769.3837018 | 822.3290475 | 689.8930091 | 816.8544462 | 848.3631344 | 14984.8424 | 2.201745827 | 1.483160481 | 247.147438 | 332.2933304 | 277.425895 | 355.5039658 | 48.51169789 | 0.908259951 | 0.899822433 | 0.918187856 | 0.931094207 | 1.81 | 0.006 | 85.9 | 79.37 | 92.35177
176.0586461 | 148.7752681 | 20.25694851 | 2.836696595 | 1.076929999 | 867.1514591 | 3.175254189 | 25.81184123 | 38.41700424 | 3002.401771 | 1.124722452 | 0.462751719 | 1.504124379 | 493.8108713 | 641.2933356 | 0 | 0 | 661.5767189 | 767.5644541 | 838.989681 | 676.5808973 | 765.482991 | 0 | 682.5975107 | 770.4213078 | 815.5155793 | 683.4030633 | 812.8176467 | 847.0556085 | 14969.08439 | 2.200376079 | 1.510279471 | 246.2461295 | 320.4076722 | 292.6243181 | 356.7448508 | 48.56168583 | 0.913755774 | 0.904265699 | 0.936853199 | 0.948864256 | 1.8 | 0.008 | 85.86 | 79.2 | 92.26209
173.2856231 | 146.0763262 | 20.72922008 | 2.940097484 | 1.28231604 | 861.3728887 | 3.357335256 | 26.02011971 | 37.70509371 | 2994.284396 | 1.14510685 | 0.453091037 | 1.520880061 | 489.9986526 | 657.7488626 | 0 | 0 | 663.3785282 | 770.7030469 | 839.7435798 | 675.9782688 | 767.0046334 | 0 | 678.672545 | 773.5867422 | 815.304842 | 676.404483 | 792.2953779 | 846.8205145 | 14981.47757 | 2.202226645 | 1.499520629 | 242.9286827 | 300.7027144 | 280.6261765 | 367.7149264 | 48.65643423 | 0.915303158 | 0.903693326 | 0.941235954 | 0.952693576 | 1.8 | 0.008 | 85.86 | 79.2 | 92.26209
171.9022822 | 142.7699641 | 20.70153683 | 2.90300359 | 1.308567085 | 860.788997 | 3.379340481 | 24.70264266 | 36.69597307 | 2980.558857 | 1.113028209 | 0.437897823 | 1.488303546 | 493.6095483 | 658.6521121 | 0 | 0 | 665.6464947 | 777.9413085 | 844.1201703 | 673.7285769 | 766.6746326 | 0 | 672.3721329 | 773.3872453 | 813.2059253 | 697.3544789 | 796.6162325 | 846.3745981 | 14994.83384 | 2.170225847 | 1.487990443 | 237.0579606 | 322.8253188 | 292.0455409 | 356.4987431 | 49.77655249 | 0.90303506 | 0.891891455 | 0.906457669 | 0.918004951 | 1.93 | 0.009 | 86.22 | 79.48 | 92.11691
173.1134123 | 145.8928705 | 20.86798776 | 3.024674961 | 1.629522555 | 859.6007303 | 3.716318932 | 24.73761627 | 36.85479316 | 2997.403407 | 1.094598704 | 0.453669239 | 1.473113211 | 503.2274757 | 664.7409901 | 0 | 0 | 668.8918263 | 780.193786 | 842.6162956 | 678.1415449 | 770.9932461 | 0 | 674.1426031 | 789.0759347 | 803.1745329 | 700.4991661 | 814.2663522 | 849.5063707 | 14982.86658 | 2.161855086 | 1.450992048 | 241.0823597 | 341.6866526 | 294.6506559 | 386.3144857 | 49.27450465 | 0.903378069 | 0.894389404 | 0.91319794 | 0.924794134 | 1.93 | 0.009 | 86.22 | 79.48 | 92.1347
175.4740587 | 147.6545778 | 21.27082182 | 3.262261776 | 1.367035664 | 861.2424437 | 3.484520564 | 23.49198552 | 35.92944047 | 3008.72375 | 1.077842612 | 0.464063599 | 1.457439654 | 499.7889657 | 693.0087385 | 0 | 0 | 675.4131454 | 781.7736304 | 844.583163 | 677.3574882 | 771.1325781 | 0 | 684.4950443 | 791.0841187 | 814.5607889 | 703.8175147 | 801.1172794 | 846.7342104 | 14969.74525 | 2.0986586 | 1.538784317 | 241.7628753 | 345.9764118 | 306.0331063 | 410.5233473 | 49.52620893 | 0.903263521 | 0.89019268 | 0.908778582 | 0.920376046 | 1.88 | 0.007 | 85.73612 | 79.27387 | 92.06182
176.9720946 | 150.4219283 | 21.4313849 | 3.385654544 | 1.564948223 | 864.3941109 | 3.521966726 | 24.79750053 | 37.14669017 | 3006.286507 | 1.11608573 | 0.479432193 | 1.498614423 | 356.659205 | 704.8016467 | 0 | 0 | 685.2152288 | 781.7712156 | 843.4437258 | 677.695889 | 776.1590388 | 0 | 696.9195092 | 785.7794638 | 824.3892486 | 700.7894674 | 799.6679332 | 849.7525119 | 14977.94569 | 2.148796377 | 1.530985845 | 247.131235 | 352.3722422 | 303.7360252 | 388.8039133 | 49.80285363 | 0.915847175 | 0.905239596 | 0.95591712 | 0.967875971 | 1.88 | 0.007 | 85.73612 | 79.27387 | 92.06182
177.3587847 | 149.5994086 | 19.38076954 | 3.153607915 | 1.467805842 | 863.7848519 | 3.394439368 | 25.14958663 | 37.68951268 | 3000.725077 | 1.121717162 | 0.463892898 | 1.502430946 | 198.0981743 | 704.2245797 | 0 | 0 | 685.3405645 | 776.9346585 | 839.5376419 | 673.2257602 | 774.1175614 | 0 | 706.9975436 | 783.9838262 | 819.3563141 | 695.3944503 | 803.7701661 | 848.3424247 | 14975.87774 | 2.168739813 | 1.437625668 | 246.6272158 | 374.6008178 | 304.6666846 | 360.0406936 | 49.87610661 | 0.912412414 | 0.904680513 | 0.944592716 | 0.956563873 | 1.77 | 0.009 | 85.51 | 78.97 | 92.13984
177.7800229 | 149.6006779 | 18.53185661 | 2.972740431 | 1.290194723 | 867.2379282 | 3.210596687 | 25.55729195 | 38.06938835 | 3004.445809 | 1.123201776 | 0.461167416 | 1.504423877 | 485.2801182 | 683.0917191 | 0 | 0 | 679.7473498 | 774.8086774 | 849.4128085 | 668.6962726 | 773.8751687 | 0 | 696.8355572 | 782.8928288 | 826.1472865 | 694.7848987 | 805.1265309 | 851.2183202 | 14964.36622 | 2.180953061 | 1.415348315 | 247.0570204 | 344.6945759 | 314.2622992 | 374.504386 | 49.86677323 | 0.911381949 | 0.900480414 | 0.940886483 | 0.952663994 | 1.77 | 0.009 | 85.51 | 78.97 | 92.13984
177.2431313 | 150.4157781 | 18.32939993 | 2.968303494 | 1.159124552 | 868.3692622 | 3.167947182 | 25.40269356 | 37.96035549 | 3000.516373 | 1.13172167 | 0.461588034 | 1.51306412 | 487.4633368 | 690.6937632 | 0 | 0 | 668.4341469 | 777.1224818 | 847.2880602 | 669.9268412 | 774.2199353 | 0 | 704.8654605 | 778.4249737 | 827.5463784 | 689.9503094 | 805.5939357 | 852.3800376 | 14963.13424 | 2.183534993 | 1.432823459 | 247.882575 | 342.5180401 | 305.3976986 | 368.4780358 | 49.9648427 | 0.913935054 | 0.904351261 | 0.947563007 | 0.959262223 | 1.94 | 0.008 | 85.85 | 79.20701 | 92.04652
177.1327105 | 150.4341531 | 18.63254982 | 2.931060498 | 1.101620973 | 869.9844578 | 3.13658747 | 25.52532671 | 38.21537946 | 3001.97876 | 1.12013738 | 0.46548284 | 1.500704186 | 520.2478542 | 688.5648876 | 0 | 0 | 658.8128871 | 776.1944525 | 852.8047999 | 672.4418117 | 772.5953807 | 0 | 712.7480484 | 772.997281 | 822.2239098 | 697.9534295 | 804.6439234 | 853.2545385 | 14975.30196 | 2.199959765 | 1.443441352 | 248.0789746 | 349.5305418 | 307.436054 | 348.9433044 | 49.97619593 | 0.912783168 | 0.905957908 | 0.939644827 | 0.952304087 | 1.94 | 0.008 | 85.85 | 79.20701 | 92.04652
178.7004937 | 151.9615905 | 18.63632202 | 3.00823431 | 1.230422955 | 871.0455623 | 3.14939357 | 25.7596528 | 38.45915873 | 3004.88925 | 1.100042489 | 0.477259269 | 1.481638692 | 529.6114848 | 695.7706107 | 0 | 0 | 658.1632544 | 775.1484574 | 845.478501 | 678.2946751 | 773.3704348 | 0 | 683.8221892 | 775.2513491 | 816.0363211 | 679.4258344 | 808.240006 | 854.6190769 | 14978.58517 | 2.198429167 | 1.441448567 | 250.446942 | 326.8083849 | 286.6515741 | 363.5036137 | 49.84182931 | 0.911752584 | 0.904416929 | 0.936277556 | 0.94871904 | 1.86 | 0.007 | 85.88 | 79.11 | 92.12218
179.5379139 | 152.6633694 | 19.26747682 | 3.029349622 | 1.285977187 | 871.6073447 | 3.205719509 | 26.00168306 | 38.46436819 | 3004.648595 | 1.090376471 | 0.486818134 | 1.47421826 | 519.883608 | 677.1341329 | 0 | 0 | 664.8760722 | 771.7991099 | 835.9492009 | 681.9447587 | 770.5610344 | 0 | 676.0907001 | 779.7749991 | 812.2301192 | 680.6804563 | 799.9519815 | 853.4868004 | 14975.54872 | 2.190419822 | 1.46817405 | 251.6651153 | 353.2975884 | 273.0583584 | 352.5201921 | 49.8534248 | 0.913001657 | 0.904599916 | 0.939204457 | 0.950870479 | 2.02 | 0.007 | 85.82 | 79.07 | 92.12218
180.0130348 | 152.9931007 | 18.807603 | 3.003646408 | 1.260869389 | 870.964865 | 3.206999274 | 25.96423008 | 38.18262382 | 3001.375796 | 1.101220005 | 0.483726078 | 1.485538841 | 524.992543 | 680.9257199 | 0 | 0 | 666.7662626 | 769.6076827 | 839.5408157 | 678.0405036 | 769.738659 | 0 | 677.0515921 | 778.0828326 | 814.5426921 | 686.7041394 | 791.8171503 | 852.0554299 | 14975.14981 | 2.170656587 | 1.462197422 | 252.0489597 | 316.8031706 | 287.9697552 | 363.6767972 | 49.8192362 | 0.915045312 | 0.907082997 | 0.944291851 | 0.956051437 | 2.1 | 0.006 | 85.41 | 78.63 | 92.3002
179.4605365 | 151.5956875 | 19.1250013 | 2.94685557 | 1.210020679 | 868.6460447 | 3.253218197 | 25.97697815 | 38.243756 | 2998.316489 | 1.129643098 | 0.473922465 | 1.512119912 | 513.3878407 | 695.4831584 | 0 | 0 | 666.1433731 | 771.2722441 | 833.1813526 | 672.9406106 | 772.0100595 | 0 | 675.5597608 | 772.1716548 | 813.2176122 | 690.9290448 | 796.2306803 | 849.2153478 | 14971.71107 | 2.184351125 | 1.451723136 | 250.2233088 | 306.3950416 | 288.5884779 | 345.5110845 | 49.66590227 | 0.91763922 | 0.90867971 | 0.956726833 | 0.968525378 | 2.1 | 0.006 | 85.41 | 78.63 | 92.3002
177.9694191 | 151.0661984 | 19.21193917 | 2.876363948 | 1.129664342 | 868.8042847 | 3.225216531 | 25.80407053 | 37.95448627 | 2994.89305 | 1.113180096 | 0.473775361 | 1.494191834 | 493.7385412 | 700.7208136 | 0 | 0 | 662.273082 | 767.813131 | 840.0958408 | 678.0408908 | 771.9002638 | 0 | 678.4441033 | 774.0761083 | 806.297746 | 683.6169637 | 789.1066648 | 848.8943695 | 14973.75504 | 2.188617598 | 1.46108568 | 249.2863757 | 318.0448613 | 285.1523558 | 328.0195279 | 49.57928506 | 0.912778668 | 0.907078738 | 0.942976537 | 0.954832172 | 1.93 | 0.009 | 85.24 | 78.54 | 92.36389
179.4576358 | 152.4934418 | 19.15920884 | 2.956486929 | 1.177360239 | 869.1369019 | 3.129956816 | 25.7478408 | 38.02553188 | 3002.529524 | 1.111581164 | 0.47969098 | 1.494602128 | 510.8473483 | 697.7682961 | 0 | 0 | 662.2528553 | 768.5115236 | 847.8879842 | 682.106132 | 772.0291684 | 0 | 680.7627728 | 769.7387739 | 808.3351047 | 691.1128494 | 798.86378 | 849.0314352 | 14976.05751 | 2.175880472 | 1.479578601 | 251.0952082 | 328.1226537 | 282.462106 | 341.4068277 | 49.68111708 | 0.914947029 | 0.905494709 | 0.947688218 | 0.959673637 | 1.93 | 0.009 | 85.24 | 78.54 | 92.36389
178.6494158 | 151.1083004 | 19.07524484 | 2.941386361 | 1.224818293 | 868.3534738 | 3.217781289 | 25.90782235 | 38.20185726 | 2997.752749 | 1.140428379 | 0.470265411 | 1.523214607 | 523.8839501 | 681.5836251 | 0 | 0 | 666.6714085 | 770.5246821 | 839.5995434 | 677.822219 | 770.1353078 | 0 | 676.3498386 | 767.9993188 | 807.2492471 | 690.9433591 | 799.2333744 | 850.1462464 | 14971.70035 | 2.195819186 | 1.459644245 | 249.4685324 | 301.4643286 | 274.8200296 | 343.8349626 | 49.50102982 | 0.91859741 | 0.907674977 | 0.960647154 | 0.972642778 | 1.98 | 0.006 | 85.12 | 78.35 | 92.21437
177.2290751 | 150.0406683 | 18.83378572 | 2.885674187 | 1.232144844 | 867.334824 | 3.313957272 | 25.63867287 | 38.02755046 | 2994.906642 | 1.133610411 | 0.464098272 | 1.514212437 | 502.7875256 | 675.8505106 | 0 | 0 | 669.1927933 | 770.7912217 | 834.8246381 | 677.4893905 | 769.7076695 | 0 | 670.9910324 | 767.0190219 | 807.9591072 | 687.6794243 | 802.1112636 | 848.5858258 | 14974.64751 | 2.204503552 | 1.436822871 | 247.7259057 | 321.8443899 | 267.916055 | 318.0102055 | 49.31959126 | 0.914434068 | 0.906447503 | 0.948620558 | 0.960703513 | 1.98 | 0.006 | 85.12 | 78.35 | 92.21437
176.7924743 | 150.1336125 | 19.11184243 | 2.888516597 | 1.136659946 | 868.82175 | 3.226449865 | 25.34357859 | 37.79250017 | 3000.214463 | 1.106779272 | 0.468390088 | 1.488112992 | 496.5488636 | 675.4145862 | 0 | 0 | 665.7187971 | 769.5655166 | 832.438492 | 679.7134834 | 768.2751073 | 0 | 677.6573555 | 778.4138669 | 828.2076381 | 693.1784502 | 801.4072561 | 851.6152987 | 14968.26313 | 2.193974324 | 1.457308977 | 247.4474114 | 336.554966 | 269.009601 | 319.6217374 | 49.25492278 | 0.90986319 | 0.902575974 | 0.932689614 | 0.944963527 | 1.97 | 0.007 | 84.78 | 78.10118 | 92.32135
179.0453501 | 151.7792332 | 19.43638456 | 2.925705586 | 1.089587772 | 869.7925433 | 3.166443812 | 25.42308793 | 37.99317871 | 3002.407266 | 1.114898653 | 0.476364464 | 1.498803975 | 506.9045849 | 655.9803941 | 0 | 0 | 664.4921914 | 772.4743575 | 836.1110976 | 676.8758262 | 769.0021445 | 0 | 686.1687042 | 772.7991992 | 822.9797638 | 687.4342901 | 800.0384903 | 852.8658802 | 14980.35572 | 2.178097362 | 1.481723571 | 249.7492957 | 322.2998777 | 280.081838 | 342.7344407 | 49.32411278 | 0.914446103 | 0.906793904 | 0.947761101 | 0.960179669 | 1.97 | 0.007 | 84.78 | 78.10118 | 92.32135
175.008325 | 147.9037976 | 19.92389507 | 2.858847833 | 1.067420915 | 867.2221187 | 3.194479249 | 25.16378642 | 37.48803638 | 2989.477504 | 1.147709654 | 0.455384492 | 1.528630464 | 508.3657045 | 664.1628488 | 0 | 0 | 661.4670618 | 776.3837013 | 840.235984 | 671.7531359 | 770.5604799 | 0 | 676.4757512 | 774.2729291 | 820.4984975 | 685.8774401 | 793.8064786 | 849.8048122 | 14973.21348 | 2.20161851 | 1.480397897 | 244.2828548 | 310.5070605 | 271.9044244 | 337.6040345 | 49.3063126 | 0.915433296 | 0.909092308 | 0.952777496 | 0.964995979 | 2.16 | 0.009 | 84.734375 | 78.21 | 92.22747
173.116019 | 147.0999401 | 19.82648018 | 2.91664928 | 1.097856124 | 865.157044 | 3.26761461 | 24.51715822 | 36.59510771 | 2999.749087 | 1.134291142 | 0.451617598 | 1.514665845 | 496.3008966 | 643.8427269 | 0 | 0 | 658.1587438 | 773.3061891 | 838.9199314 | 669.8250269 | 771.5888378 | 0 | 674.3084902 | 769.6733482 | 817.4096586 | 693.8200428 | 791.6981521 | 846.8853831 | 14969.49042 | 2.181827926 | 1.494991421 | 242.3568049 | 328.8705191 | 278.8199925 | 335.560704 | 49.42261049 | 0.911965639 | 0.905094478 | 0.93481441 | 0.947416897 | 2.16 | 0.009 | 84.734375 | 78.21 | 92.22747
173.3078559 | 147.1324925 | 20.03490956 | 2.898190956 | 0.989779726 | 867.0632039 | 3.116225864 | 24.29663416 | 36.49348652 | 2990.44282 | 1.124355921 | 0.453672862 | 1.503871378 | 512.9316994 | 644.8073633 | 0 | 0 | 659.673371 | 774.5025006 | 837.3793635 | 668.6769158 | 771.6258924 | 0 | 672.0733443 | 772.3001569 | 819.1490179 | 701.9245592 | 805.4837011 | 846.8762975 | 14978.13844 | 2.176115525 | 1.515793048 | 242.0928947 | 295.4558066 | 282.4430603 | 369.3873997 | 49.47229452 | 0.909787422 | 0.900970468 | 0.929812194 | 0.94264843 | 2.06 | 0.006 | 84.86 | 78.38 | 92.40713
171.6768896 | 145.1040735 | 20.4317005 | 2.887184241 | 0.972118218 | 865.8406877 | 3.112956651 | 24.16347214 | 36.41760165 | 3004.194704 | 1.133634783 | 0.444177904 | 1.514085649 | 465.5407736 | 672.0942768 | 0 | 0 | 658.5712624 | 773.7660994 | 831.5817713 | 666.2995542 | 769.5640232 | 0 | 672.5120635 | 776.0138235 | 810.1577816 | 697.1984083 | 798.2123404 | 848.5209102 | 14993.40347 | 2.193143492 | 1.517765315 | 239.2237762 | 296.4115892 | 280.222074 | 391.3612669 | 49.51509536 | 0.909395622 | 0.901027014 | 0.929644225 | 0.941602565 | 2.06 | 0.006 | 84.86 | 78.38 | 92.40713
170.9373842 | 143.9812313 | 20.67133979 | 2.937696413 | 0.94541126 | 865.508345 | 3.087193283 | 23.90219007 | 36.14271179 | 2991.241596 | 1.132364358 | 0.440431087 | 1.510352433 | 342.248994 | 675.5853938 | 0 | 0 | 660.9222998 | 775.956544 | 839.2183896 | 666.963517 | 769.7584336 | 0 | 676.9926863 | 775.0185738 | 812.9398512 | 702.1484999 | 803.1857614 | 848.7537273 | 14979.18673 | 2.18448022 | 1.533534154 | 237.6062666 | 285.6584904 | 269.4118148 | 396.6695323 | 49.53851757 | 0.906457133 | 0.89754695 | 0.925139944 | 0.937289603 | 2.13 | 0.008 | 84.9 | 78.29 | 92.33961
170.1063133 | 144.3462366 | 20.61970204 | 2.906488128 | 0.955768267 | 865.9510299 | 3.09452283 | 24.06352732 | 36.54286988 | 3000.407495 | 1.119491734 | 0.443394331 | 1.498316117 | 242.1126461 | 691.1666203 | 0 | 0 | 653.7388774 | 774.2661046 | 837.866598 | 673.057487 | 769.0555478 | 0 | 677.082284 | 779.5517393 | 814.3032595 | 711.1597898 | 803.8814339 | 849.1735489 | 14989.60829 | 2.207938063 | 1.529135747 | 238.1117764 | 272.5334834 | 274.4308621 | 419.0866875 | 49.51654997 | 0.905453605 | 0.894938878 | 0.917015984 | 0.929719133 | 2.13 | 0.008 | 84.9 | 78.29 | 92.33961
172.2191458 | 146.2894406 | 20.40631388 | 2.935497148 | 0.94029167 | 865.2647586 | 3.065131265 | 23.94351876 | 36.28158445 | 3002.036031 | 1.106183882 | 0.452904142 | 1.486378414 | 27.56365487 | 705.7094196 | 0 | 0 | 650.6249545 | 775.7276287 | 841.5624179 | 683.364867 | 772.362704 | 0 | 673.5841574 | 776.8124011 | 816.920589 | 696.6712533 | 807.58111 | 849.4260636 | 14998.01221 | 2.166918207 | 1.549036653 | 240.4901096 | 273.6416994 | 275.6943053 | 414.7443754 | 49.37809565 | 0.906200015 | 0.896221981 | 0.915847546 | 0.92775188 | 2.06 | 0.006 | 85.20451 | 78.66196 | 92.1347
173.4376944 | 147.4449743 | 20.57642778 | 2.958685877 | 1.040490963 | 865.0797332 | 3.157627788 | 24.43087667 | 36.86927788 | 3007.031804 | 1.121754603 | 0.459279769 | 1.502919794 | 171.762888 | 680.4191847 | 0 | 0 | 658.1935134 | 771.3053968 | 836.5775419 | 676.9761045 | 769.0978981 | 0 | 669.7647589 | 772.6766125 | 809.2987715 | 706.1882904 | 809.7631959 | 849.3368034 | 14990.12214 | 2.182752193 | 1.531420553 | 242.6491129 | 282.9032199 | 271.7907133 | 430.788951 | 49.40037193 | 0.91170916 | 0.900921901 | 0.934372742 | 0.94628392 | 2.06 | 0.006 | 85.20451 | 78.66196 | 92.17331
174.0148504 | 147.4323234 | 20.60495701 | 2.929051823 | 0.996183548 | 864.3409419 | 3.102094113 | 24.5532907 | 36.88875941 | 3002.9552 | 1.120967461 | 0.46037976 | 1.501605282 | 438.0206237 | 691.2247549 | 0 | 0 | 661.2592359 | 772.7425795 | 831.7957193 | 673.8584959 | 767.1322181 | 0 | 666.8061589 | 770.7673654 | 818.9317921 | 695.2345759 | 811.8340997 | 847.7712048 | 14981.17012 | 2.176150867 | 1.532070905 | 242.8149642 | 278.2279057 | 279.8012012 | 419.0828331 | 49.47793967 | 0.911369674 | 0.904794108 | 0.935838143 | 0.947112466 | 2.01 | 0.007 | 85.54255 | 78.89373 | 92.05298
175.0837582 | 148.421815 | 20.64604296 | 2.943585665 | 0.940111606 | 864.8219534 | 3.037077251 | 24.72159025 | 37.06317402 | 3006.748617 | 1.131375946 | 0.464036558 | 1.512978255 | 279.6104629 | 697.4093857 | 0 | 0 | 662.4204438 | 771.5137807 | 836.0075987 | 676.2554933 | 767.0213629 | 0 | 668.0257432 | 771.7193151 | 819.6694412 | 692.5543847 | 809.0874522 | 849.1517902 | 15098.50526 | 2.172127148 | 1.550254138 | 244.4442637 | 285.4195191 | 282.0345054 | 410.4875809 | 49.6974169 | 0.9154136 | 0.905516407 | 0.946850968 | 0.958100703 | 2.01 | 0.007 | 85.54255 | 78.89373 | 92.05298
174.9535973 | 148.0624247 | 20.63260777 | 2.836041144 | 0.959984603 | 864.1874918 | 3.033478321 | 24.77362047 | 37.26457303 | 3005.798523 | 1.13301983 | 0.459739109 | 1.514550489 | 0.570319309 | 644.4577677 | 0 | 0 | 663.4561137 | 773.0227807 | 832.8195131 | 670.3030504 | 767.5078604 | 0 | 669.0656968 | 769.147256 | 826.6026514 | 705.1438084 | 807.9710465 | 848.6313926 | 15089.48045 | 2.180868141 | 1.530342099 | 244.0611838 | 297.5966435 | 299.0426235 | 369.0638191 | 49.60299248 | 0.915050825 | 0.906956857 | 0.944841057 | 0.956307509 | 1.85 | 0.006 | 85.87 | 79.35 | 92.11474
175.3767966 | 149.1136162 | 20.62108263 | 2.930074355 | 0.983369493 | 864.8789385 | 3.038353362 | 24.76521347 | 37.5048034 | 3111.257175 | 1.105826531 | 0.467299783 | 1.496657345 | 12.97699638 | 673.4247278 | 0 | 0 | 662.6678789 | 769.8097322 | 832.9556186 | 672.3999922 | 766.5385539 | 0 | 668.6771088 | 766.701249 | 829.9298639 | 709.5284465 | 799.3370778 | 847.4959523 | 15060.30568 | 2.184716758 | 1.546921872 | 245.5477455 | 324.5763395 | 288.1703334 | 344.110939 | 49.37885461 | 0.91501127 | 0.90549345 | 0.925056124 | 0.936849409 | 1.85 | 0.006 | 85.87 | 79.35 | 92.11474
176.5339957 | 149.6339605 | 19.88247769 | 2.901992531 | 1.010421377 | 864.0834731 | 2.989459134 | 24.92343809 | 37.41626667 | 3101.162025 | 1.112281007 | 0.467394159 | 1.502970116 | 28.63436299 | 683.8669716 | 0 | 0 | 659.9403203 | 767.3802281 | 835.4682653 | 671.8978553 | 766.5012107 | 0 | 674.9781116 | 764.7313131 | 814.4462817 | 697.9585473 | 800.8341457 | 846.6684992 | 15088.33772 | 2.166570716 | 1.534819673 | 246.3519054 | 318.4192605 | 279.7504389 | 354.0947347 | 49.59090822 | 0.916754648 | 0.909793188 | 0.929073221 | 0.940987917 | 1.91 | 0.007 | 85.62931 | 79.06977 | 92.06941
173.8970711 | 145.7369722 | 19.52319649 | 2.847415089 | 1.056447675 | 864.1057129 | 3.081195382 | 24.76029995 | 37.02830417 | 3091.024461 | 1.14071542 | 0.444549707 | 1.528571709 | 77.04778844 | 689.1182403 | 0 | 0 | 660.2949668 | 767.4976649 | 823.902272 | 668.5795749 | 766.6975695 | 0 | 673.2033468 | 769.0781666 | 808.0015202 | 689.4250955 | 803.3749881 | 849.1157057 | 15067.65619 | 2.182473454 | 1.48985406 | 240.9442121 | 283.7885833 | 287.6809803 | 368.6313997 | 49.58979068 | 0.916689304 | 0.9069536 | 0.927753847 | 0.939689525 | 1.91 | 0.007 | 85.62931 | 79.06977 | 92.06941
170.2964492 | 144.0575085 | 19.08241409 | 2.830277548 | 1.005662923 | 865.0574837 | 3.085039133 | 24.07212099 | 36.34581144 | 3093.565655 | 1.125047063 | 0.434820883 | 1.511207638 | 407.4960338 | 674.6428102 | 0 | 0 | 658.0584423 | 766.6955895 | 834.3817408 | 669.7124766 | 768.7083831 | 0 | 672.5913189 | 768.5095454 | 807.504728 | 704.4863453 | 800.0034747 | 848.2923336 | 15079.50164 | 2.194463463 | 1.481625651 | 237.7843809 | 290.1837112 | 279.482604 | 335.9524393 | 49.30086573 | 0.910349584 | 0.901210119 | 0.905725966 | 0.91802735 | 2.02 | 0.007 | 85.82 | 79.07 | 92.27255
171.8711417 | 145.5785781 | 19.09233352 | 2.898263021 | 0.976842035 | 864.475152 | 3.144006941 | 23.89745508 | 36.22594994 | 3105.967426 | 1.129194477 | 0.440052345 | 1.517769002 | 471.4632572 | 690.4786036 | 0 | 0 | 652.5039973 | 763.9850524 | 828.7487465 | 675.733568 | 770.3271497 | 0 | 669.8191214 | 768.686696 | 809.7704757 | 687.8747896 | 801.3997218 | 847.7071982 | 15078.3796 | 2.166769898 | 1.49248719 | 239.5948661 | 304.6577484 | 280.3418443 | 351.5492375 | 49.38551494 | 0.913189759 | 0.906587042 | 0.915136067 | 0.926946121 | 1.86 | 0.008 | 85.86 | 79.14 | 92.27255
172.2968371 | 144.748698 | 19.59661679 | 2.821084466 | 0.911013333 | 864.7405598 | 3.09201267 | 24.0603168 | 36.52992743 | 3094.203398 | 1.13883663 | 0.436579108 | 1.525615848 | 390.2606374 | 660.9906165 | 0 | 0 | 653.5737113 | 763.1613112 | 828.5290401 | 675.0017703 | 767.7341847 | 0 | 667.7960922 | 768.4149646 | 806.1300232 | 687.5157822 | 803.3091997 | 848.7359133 | 15080.57931 | 2.176534415 | 1.499449689 | 238.7475739 | 308.9125773 | 278.8467858 | 374.4400727 | 49.45711403 | 0.913100411 | 0.90454462 | 0.920016811 | 0.932067814 | 1.95 | 0.005 | 86.07 | 79.23 | 92.54355
170.9189522 | 145.294586 | 19.63521057 | 2.881423373 | 0.915894745 | 864.0618717 | 3.116272533 | 23.72780085 | 35.96041484 | 3096.2235 | 1.113433468 | 0.44313032 | 1.49997416 | 172.9478362 | 650.8459305 | 0 | 0 | 654.263384 | 770.9591717 | 836.6576047 | 674.9036995 | 769.053885 | 0 | 667.7174245 | 765.3490897 | 807.1063329 | 703.6483535 | 803.4807471 | 846.8970435 | 15079.78725 | 2.163135907 | 1.52368092 | 239.061161 | 302.0994754 | 279.569432 | 370.2940487 | 49.36989188 | 0.909877971 | 0.901579968 | 0.903433238 | 0.916456915 | 1.95 | 0.005 | 86.07 | 79.23 | 92.54355
174.1584259 | 148.0790241 | 19.61513744 | 2.897435532 | 0.973505808 | 864.6406695 | 3.101145157 | 24.11431607 | 36.43490649 | 3104.413924 | 1.085304581 | 0.460620081 | 1.474046032 | 138.0857007 | 662.384548 | 0 | 0 | 654.9242759 | 771.8812221 | 838.7585071 | 677.4132343 | 767.08308 | 0 | 669.5934997 | 766.6537703 | 811.853337 | 701.7984929 | 812.4686049 | 846.1077496 | 15083.39254 | 2.148608009 | 1.524055195 | 243.2224667 | 294.7041957 | 266.429313 | 390.4771499 | 49.27959674 | 0.908626947 | 0.900191869 | 0.899179218 | 0.911864652 | 2.04 | 0.006 | 86.11 | 79.32 | 92.40595
176.5070469 | 150.2741067 | 19.71872868 | 2.911140644 | 0.979759769 | 864.8921164 | 3.058650303 | 24.55691817 | 36.77429685 | 3106.121951 | 1.094006385 | 0.472434569 | 1.483922812 | 137.0942783 | 674.3643807 | 0 | 0 | 661.5433251 | 772.5582698 | 836.195568 | 676.9121146 | 765.4802874 | 0 | 669.1029906 | 767.1922441 | 813.9152821 | 687.7717444 | 809.5999898 | 848.6927988 | 15085.48127 | 2.136414591 | 1.531794237 | 246.6929465 | 296.676126 | 273.6431211 | 397.153793 | 49.31280275 | 0.913777054 | 0.903983546 | 0.917419619 | 0.93024314 | 2.04 | 0.006 | 86.11 | 79.32 | 92.40595
177.4736166 | 150.9655247 | 19.88828221 | 2.903019201 | 1.008189658 | 864.5682117 | 3.056069946 | 24.94238081 | 37.28187278 | 3105.534149 | 1.10656434 | 0.476403491 | 1.496658307 | 335.7242782 | 635.3702961 | 0 | 0 | 660.8686736 | 769.0185484 | 817.7233709 | 673.747366 | 763.2957068 | 0 | 672.2524413 | 766.9013783 | 822.3781943 | 700.0793495 | 815.9272692 | 846.6930566 | 15079.16977 | 2.150344709 | 1.523195847 | 248.1224662 | 300.8216708 | 276.8415074 | 369.3628408 | 49.35324207 | 0.916150666 | 0.90963364 | 0.933135658 | 0.945296856 | 1.82 | 0.007 | 85.87 | 79.06 | 92.3211
177.604944 | 151.0120222 | 20.01307081 | 2.811390235 | 0.982505489 | 864.3735692 | 3.036610783 | 25.06985657 | 37.45955932 | 3093.895105 | 1.09945574 | 0.478067298 | 1.489184889 | 458.4382202 | 667.5672515 | 0 | 0 | 657.0590512 | 768.3996672 | 828.6870876 | 672.9931689 | 761.7045605 | 0 | 667.8866113 | 763.7097872 | 823.7846206 | 698.4616892 | 807.818881 | 849.3264345 | 15080.97409 | 2.161198296 | 1.513038862 | 248.4609218 | 299.9573214 | 283.2388416 | 374.5527127 | 49.30948897 | 0.915460278 | 0.907566618 | 0.929682215 | 0.941649401 | 1.82 | 0.007 | 85.87 | 79.06 | 92.3211
179.1816858 | 152.3358466 | 20.12215678 | 2.940152215 | 0.987451485 | 864.6450366 | 2.997454271 | 24.92438781 | 37.22436737 | 3105.840674 | 1.093768263 | 0.484385232 | 1.485467419 | 295.2765963 | 660.1571821 | 0 | 0 | 660.8753573 | 763.4928853 | 834.2767056 | 675.0654945 | 762.3645428 | 0 | 671.3418377 | 761.3620152 | 821.3788817 | 692.2843482 | 802.3676809 | 847.8793991 | 15068.94832 | 2.136793543 | 1.537391911 | 250.0074094 | 300.6861364 | 276.6363542 | 392.0271574 | 49.26007305 | 0.91635516 | 0.90863709 | 0.930154324 | 0.943764431 | 1.83 | 0.009 | 86.12 | 79.46512 | 92.19509
179.8349743 | 152.8691254 | 19.77923741 | 2.93558102 | 1.11152096 | 864.8078079 | 3.025647858 | 25.49563172 | 37.68497964 | 3109.42936 | 1.11018111 | 0.486842917 | 1.503672267 | 53.20616578 | 658.3842909 | 0 | 0 | 666.0906548 | 766.2066609 | 823.3443704 | 671.9439731 | 761.2802067 | 0 | 678.5840814 | 762.3769286 | 816.89493 | 691.268031 | 811.0608536 | 847.3330086 | 15072.12279 | 2.150808581 | 1.513997873 | 251.3713507 | 280.2097539 | 283.6776489 | 384.6723806 | 49.14856721 | 0.921757172 | 0.912688716 | 0.944854975 | 0.957930008 | 1.83 | 0.009 | 86.12 | 79.46512 | 92.19509
177.9102665 | 149.4385513 | 19.17006558 | 2.862786196 | 1.280919807 | 864.2474895 | 3.210989481 | 25.51133287 | 37.62433065 | 3091.708618 | 1.135410246 | 0.465125237 | 1.525111799 | 49.02026384 | 661.0295885 | 0 | 0 | 659.4018696 | 770.3103145 | 826.6943845 | 666.3394332 | 761.508524 | 0 | 680.0680478 | 760.8224948 | 817.5798636 | 698.0805952 | 812.6736515 | 849.0078036 | 15073.9714 | 2.172994805 | 1.451630689 | 246.8756816 | 275.0474513 | 280.5008319 | 377.7896761 | 49.1723376 | 0.920082746 | 0.909229607 | 0.944193219 | 0.956346536 | 1.8 | 0.008 | 86.1 | 79.68 | 92.31288
174.646143 | 145.6640424 | 18.84541857 | 2.786650768 | 1.124420263 | 864.9694276 | 3.145901328 | 24.57978374 | 36.52944543 | 3089.684712 | 1.122741936 | 0.44480326 | 1.510383362 | 316.5589373 | 673.4486638 | 0 | 0 | 654.5181843 | 763.0912553 | 821.4832302 | 663.7095245 | 763.4528253 | 0 | 673.6175009 | 759.9738034 | 822.066833 | 699.9583485 | 815.1782078 | 849.8202495 | 15081.10854 | 2.157690245 | 1.446067325 | 240.5826495 | 283.2679648 | 279.9759835 | 369.914931 | 49.27221704 | 0.911708462 | 0.900488482 | 0.914174309 | 0.926489057 | 1.8 | 0.008 | 86.1 | 79.68 | 92.31288
174.086319 | 145.0437775 | 18.64077318 | 2.913463055 | 1.174246738 | 863.6110254 | 3.24325582 | 24.00940238 | 35.97170571 | 3095.439562 | 1.124087032 | 0.440436779 | 1.511364031 | 38.92224108 | 691.274367 | 0 | 0 | 654.8479367 | 763.3179862 | 823.1410271 | 664.7891259 | 764.2601811 | 0 | 672.1431555 | 762.17052 | 822.8584492 | 695.7997926 | 807.8884005 | 848.5259928 | 15082.84486 | 2.135456128 | 1.459233426 | 239.0080177 | 281.0447754 | 277.995445 | 380.5994178 | 49.45467656 | 0.910915586 | 0.900048725 | 0.908470149 | 0.921610602 | 1.62 | 0.007 | 86.12 | 79.58 | 92.36764
174.0827683 | 145.0470297 | 18.790028 | 2.860867874 | 1.122163126 | 864.9209273 | 3.278398658 | 24.16276933 | 36.12670282 | 3100.631951 | 1.111306516 | 0.443048741 | 1.498427658 | 81.27121126 | 685.4232185 | 0 | 0 | 658.6054087 | 767.4263101 | 828.6767984 | 668.9828236 | 764.1981547 | 0 | 670.6707107 | 764.5372947 | 821.1158566 | 694.7859328 | 807.2030304 | 848.7721364 | 15086.61571 | 2.141562159 | 1.452416329 | 239.2184456 | 269.5943197 | 268.1850784 | 408.4051938 | 49.38324933 | 0.909416965 | 0.898960589 | 0.900928676 | 0.913308222 | 1.62 | 0.007 | 86.12 | 79.58 | 92.36764
162.6200172 | 145.5052849 | 19.08112092 | 2.874387847 | 1.067850843 | 863.4415895 | 3.213083814 | 24.16486873 | 36.13618338 | 3107.036245 | 1.115777861 | 0.444626172 | 1.504574287 | 159.1792025 | 710.908635 | 0 | 0 | 663.7839395 | 767.1672188 | 830.9755449 | 677.253519 | 766.021013 | 0 | 668.0854082 | 764.6280438 | 817.550012 | 680.3880666 | 799.3281122 | 847.0677824 | 15043.91659 | 11.92123191 | 1.477783201 | 240.0513254 | 249.9564804 | 261.5012735 | 408.6482167 | 49.29122509 | 0.911823257 | 0.898956223 | 0.906441537 | 0.9189111 | 1.9 | 0.008 | 86.08 | 79.47 | 92.29878
174.92022 | 146.2168279 | 19.27475129 | 2.9520032 | 1.137617185 | 863.7379714 | 3.254961745 | 24.01943961 | 36.1414128 | 3098.98335 | 1.114775807 | 0.449017971 | 1.502804927 | 367.1708054 | 646.6036638 | 0 | 0 | 661.5897316 | 763.5133419 | 826.8967355 | 679.7179702 | 765.2883961 | 0 | 669.2659137 | 763.1368994 | 814.8534286 | 681.5703368 | 795.513378 | 846.3354028 | 15095.44775 | 2.129611337 | 1.494959716 | 240.5555751 | 256.6696003 | 257.4640936 | 410.1155938 | 49.43028335 | 0.913521213 | 0.902737093 | 0.910173823 | 0.922013012 | 1.9 | 0.008 | 86.08 | 79.47 | 92.29878
171.2189471 | 145.3256608 | 19.78255312 | 2.91012362 | 1.12256239 | 865.885021 | 3.137660325 | 24.50212656 | 36.67615942 | 3097.181943 | 1.122848935 | 0.448104314 | 1.510845928 | 380.8734335 | 641.1335888 | 0 | 0 | 662.4744641 | 762.8476753 | 829.1530708 | 671.7719523 | 763.9986426 | 0 | 661.8169776 | 758.2291626 | 809.1493021 | 686.5854784 | 804.2036199 | 846.6407687 | 15118.10223 | 2.202352 | 1.497041885 | 240.0265218 | 260.1197194 | 249.1021198 | 408.4322033 | 49.26747712 | 0.915046927 | 0.906213229 | 0.916417585 | 0.927677589 | 1.8 | 0.007 | 86.04294 | 79.32737 | 92.17331
170.1328719 | 144.6939046 | 19.48312973 | 2.885578515 | 1.183867768 | 864.4896485 | 3.171715092 | 24.36642745 | 36.59831378 | 3096.186426 | 1.096898402 | 0.44795235 | 1.484041665 | 436.5139833 | 666.0979757 | 0 | 0 | 666.4969714 | 769.0881142 | 830.0398392 | 671.4667073 | 765.1211927 | 0 | 661.6892778 | 757.4121635 | 810.2891318 | 690.8384383 | 811.4275358 | 847.3093064 | 15103.04583 | 2.209069921 | 1.479722125 | 238.9974444 | 269.2654347 | 258.4544265 | 392.9622451 | 49.08770034 | 0.908429936 | 0.900121441 | 0.895944077 | 0.907777021 | 1.8 | 0.007 | 86.04294 | 79.32737 | 92.12149
173.8418744 | 147.8543427 | 18.92656056 | 2.949167837 | 1.271765448 | 865.0332729 | 3.26613841 | 24.7102646 | 37.04219715 | 3109.166606 | 1.086531117 | 0.462295377 | 1.477082431 | 516.0903822 | 672.5621625 | 0 | 0 | 668.5648523 | 771.5385166 | 826.6087672 | 672.7022688 | 764.3614711 | 0 | 661.3105105 | 757.7699289 | 814.7251554 | 685.4031002 | 824.051491 | 846.9696393 | 15111.52397 | 2.182174586 | 1.463458259 | 243.6777177 | 305.672609 | 278.5921944 | 361.5194036 | 49.13164826 | 0.910557118 | 0.901407628 | 0.903640343 | 0.91491912 | 1.73 | 0.008 | 85.9527 | 79.34542 | 92.16783
176.128349 | 149.974953 | 18.80150109 | 2.885377212 | 1.212537424 | 864.1100535 | 3.319026713 | 24.85459472 | 37.33668747 | 3101.14885 | 1.089424372 | 0.469315316 | 1.480599437 | 119.2042615 | 672.7919592 | 0 | 0 | 671.1850303 | 772.8585927 | 833.7881561 | 674.6263909 | 765.048783 | 0 | 666.3577308 | 760.0406964 | 818.8223428 | 677.8140726 | 828.6116086 | 843.2735353 | 15101.80469 | 2.172662368 | 1.445646422 | 246.7343028 | 315.9941981 | 288.429118 | 347.8394155 | 49.11889387 | 0.912430105 | 0.905369397 | 0.914921046 | 0.927019636 | 1.73 | 0.008 | 85.9527 | 79.34542 | 92.16783
175.7848863 | 147.856032 | 19.46899563 | 2.793641854 | 1.161406162 | 863.1916294 | 3.302039705 | 24.54965525 | 37.26187072 | 3075.987098 | 1.133974882 | 0.453537195 | 1.522952002 | 170.2976794 | 689.6189131 | 0 | 0 | 674.4060329 | 770.2612049 | 820.297652 | 682.2393323 | 764.6049077 | 0 | 676.026804 | 764.7160545 | 813.1957706 | 667.2845055 | 827.5598387 | 843.6389507 | 15100.17074 | 2.175233456 | 1.441488427 | 243.6476259 | 305.9559941 | 288.8435128 | 345.6641889 | 48.79498478 | 0.915737078 | 0.907915036 | 0.937630722 | 0.950010316 | 1.65 | 0.007 | 85.93435 | 79.37553 | 92.04757
170.0921069 | 143.5584768 | 20.29701259 | 2.872970313 | 0.921442591 | 864.5705609 | 3.078029189 | 23.49046839 | 36.67286117 | 3106.210238 | 1.139412464 | 0.434753184 | 1.527829478 | 331.0277123 | 741.3688577 | 0 | 0 | 665.2903361 | 773.2677997 | 822.7471594 | 684.0260148 | 765.9562273 | 0 | 671.7282647 | 771.8162488 | 822.6828669 | 677.5067435 | 804.5423071 | 850.3577391 | 14724.73465 | 2.206407272 | 1.503080029 | 236.5944529 | 296.5650645 | 277.8925121 | 344.3196692 | 48.4241247 | 0.912761025 | 0.900765042 | 0.919604364 | 0.932326548 | 1.65 | 0.007 | 85.93435 | 79.37553 | 92.04757
168.402279 | 143.0845899 | 20.05174464 | 2.812692854 | 0.895622072 | 865.541685 | 3.062499871 | 23.33835593 | 36.15866794 | 3094.903157 | 1.119759424 | 0.433540752 | 1.506783508 | 446.2832957 | 723.0880418 | 0 | 0 | 663.4967839 | 771.155001 | 832.4688542 | 684.1307466 | 769.5944113 | 0 | 686.2817044 | 769.2090512 | 822.5933949 | 687.5809099 | 800.8786176 | 850.6621722 | 15125.97689 | 2.207693925 | 1.513608946 | 235.6592886 | 305.8901893 | 270.5150435 | 333.7443196 | 48.20216792 | 0.909086827 | 0.893938076 | 0.901393554 | 0.913789017 | 1.74 | 0.009 | 85.99691 | 79.3741 | 92.15275
168.748873 | 143.3397805 | 20.09366915 | 2.81945634 | 1.0007065 | 863.1798158 | 3.141179685 | 23.35763531 | 36.30613081 | 3104.985386 | 1.109964091 | 0.435584978 | 1.497560049 | 318.3416745 | 672.7935735 | 0 | 0 | 669.3785163 | 769.7285199 | 832.285864 | 683.8749181 | 769.7956587 | 0 | 695.6645175 | 770.9218283 | 814.6472696 | 690.9872615 | 806.3355242 | 847.6358371 | 15297.7352 | 2.212091154 | 1.505113334 | 236.0085771 | 291.2992478 | 264.4197767 | 343.573395 | 48.06102138 | 0.90787148 | 0.898036635 | 0.895403384 | 0.9078248 | 1.74 | 0.009 | 85.99691 | 79.3741 | 92.15275
173.7471635 | 147.7278083 | 19.52253575 | 2.986227023 | 1.226680201 | 866.3284791 | 3.243013613 | 24.1285948 | 36.84859949 | 3110.40596 | 1.103848252 | 0.458278229 | 1.494031406 | 362.7562662 | 649.9041363 | 0 | 0 | 683.0029666 | 772.2562106 | 836.6802559 | 687.1163117 | 769.8218163 | 0 | 686.7181615 | 774.8025402 | 817.899618 | 686.0564843 | 805.9228369 | 850.0160846 | 15272.76808 | 2.175271057 | 1.496156833 | 242.7627238 | 295.7370843 | 278.5979246 | 358.7690123 | 48.15589805 | 0.913016496 | 0.899977508 | 0.912546615 | 0.925516771 | 1.86 | 0.008 | 85.86 | 79.14 | 92.0434
176.9173156 | 149.2918274 | 19.29998964 | 2.880401683 | 1.326618084 | 864.6795274 | 3.348126454 | 25.80243236 | 38.40201489 | 3107.795491 | 1.131087317 | 0.468351348 | 1.522766186 | 303.3094014 | 644.3335895 | 0 | 0 | 667.1647417 | 772.2469238 | 834.5446982 | 683.4831972 | 768.0793609 | 0 | 686.2388112 | 776.0558907 | 819.748257 | 674.7284476 | 793.9168677 | 845.2184387 | 15264.98358 | 2.210176408 | 1.433398542 | 247.1756458 | 297.3808693 | 286.6297188 | 367.9325487 | 48.41670223 | 0.921767382 | 0.908906093 | 0.944002473 | 0.95666524 | 1.86 | 0.006 | 85.93 | 79.16 | 92.0434
174.4769738 | 147.0658289 | 19.36775806 | 2.762650821 | 1.206322404 | 864.9156569 | 3.291693297 | 25.64802078 | 38.04269368 | 3100.485985 | 1.12609286 | 0.458051752 | 1.516187982 | 348.6581598 | 639.3190024 | 0 | 0 | 653.8143426 | 769.2234374 | 834.7657189 | 674.2248757 | 765.6064647 | 0 | 698.909161 | 776.5331523 | 810.6555094 | 679.5880858 | 795.5054881 | 843.6836314 | 15382.39211 | 2.224382436 | 1.422815193 | 243.9188285 | 306.1316243 | 292.9908917 | 347.2761688 | 48.46550438 | 0.917501956 | 0.907254554 | 0.929399705 | 0.942181169 | 1.75 | 0.007 | 85.8 | 79.08 | 92.29375
173.6442051 | 147.5521147 | 19.60767918 | 2.78771459 | 1.133480179 | 863.7653287 | 3.22546239 | 25.15366669 | 37.63307878 | 3092.444217 | 1.116872813 | 0.459930456 | 1.505499358 | 303.134259 | 657.1378274 | 0 | 0 | 648.7967487 | 769.442003 | 830.4618571 | 670.5261936 | 765.2584032 | 0 | 697.0680745 | 770.7374392 | 821.2332567 | 685.0693332 | 804.0131595 | 846.3005694 | 15345.59028 | 2.212973975 | 1.450699187 | 243.9655456 | 275.9188125 | 279.9873797 | 368.7014475 | 48.2647723 | 0.915740145 | 0.90719341 | 0.923899605 | 0.936782362 | 1.75 | 0.007 | 85.8 | 79.08 | 92.29375
174.1906666 | 148.1017757 | 19.85917211 | 2.843212754 | 1.10324055 | 865.628926 | 3.174219538 | 25.199491 | 37.87441978 | 3106.675367 | 1.097895485 | 0.467145685 | 1.487434422 | 125.1530036 | 669.0335348 | 0 | 0 | 650.7195983 | 771.5647795 | 839.8559871 | 669.0154738 | 764.699438 | 0 | 689.1888742 | 768.4272606 | 821.3052916 | 687.1522745 | 803.2801598 | 847.3241349 | 15303.90358 | 2.214003374 | 1.473985909 | 244.7303228 | 306.3396184 | 286.1175775 | 361.1844596 | 48.38320322 | 0.914556849 | 0.906191496 | 0.914461674 | 0.9269878 | 1.72 | 0.005 | 85.76 | 78.94 | 92.3965
177.2162058 | 150.6749902 | 19.81531321 | 2.887589599 | 1.166784051 | 864.4665147 | 3.219767899 | 25.53829805 | 38.16223286 | 3107.905729 | 1.079404424 | 0.48357111 | 1.470548057 | 309.5979218 | 678.3119161 | 0 | 0 | 656.0709688 | 769.1687743 | 824.8537441 | 673.7558258 | 764.8056769 | 0 | 682.4165832 | 767.3313882 | 819.7061716 | 691.4931719 | 813.2173002 | 839.433777 | 15294.91538 | 2.186058743 | 1.481841083 | 248.5622845 | 308.3027093 | 287.6006891 | 366.826874 | 48.52198581 | 0.915027301 | 0.905621709 | 0.916795231 | 0.929393731 | 1.72 | 0.005 | 85.76 | 78.94 | 92.3965
179.2577267 | 152.6020269 | 20.00102345 | 2.95040644 | 1.275096509 | 864.6600497 | 3.29505127 | 26.04671765 | 38.53408418 | 3104.429612 | 1.066278716 | 0.499086893 | 1.458431145 | 310.0287961 | 646.8191564 | 0 | 0 | 664.4251703 | 771.6024359 | 822.665859 | 672.9194987 | 763.0101707 | 0 | 678.889845 | 764.9828487 | 819.0825773 | 687.3539932 | 818.9423206 | 835.6294264 | 15325.19889 | 2.180409765 | 1.479381081 | 251.7899179 | 290.2333017 | 294.0671279 | 393.8336323 | 48.68499011 | 0.916004255 | 0.905415482 | 0.922512352 | 0.935132461 | 1.92 | 0.008 | 85.89 | 79.15 | 92.16777
177.2249912 | 150.6384199 | 20.13141003 | 2.762369339 | 1.269610327 | 864.3751562 | 3.32600486 | 25.85239453 | 38.37946858 | 3088.362594 | 1.047814062 | 0.489079533 | 1.437743002 | 201.1264935 | 659.1405217 | 0 | 0 | 671.7872511 | 767.6573767 | 819.3384948 | 673.0270872 | 762.0569242 | 0 | 673.5264996 | 762.8128571 | 816.0641287 | 682.9766651 | 822.0134789 | 835.2475982 | 15331.08965 | 2.201780736 | 1.442562133 | 249.1091513 | 286.2708574 | 290.14348 | 394.1718391 | 48.52855046 | 0.906949406 | 0.897219574 | 0.90120465 | 0.9143818 | 1.92 | 0.008 | 85.89 | 79.15 | 92.16777
176.3627162 | 149.2604868 | 20.59273747 | 2.819347673 | 1.086091188 | 865.4458365 | 3.11220087 | 25.6955045 | 38.24222504 | 3106.894994 | 1.113373474 | 0.474985635 | 1.505236279 | 214.3991306 | 672.8444387 | 0 | 0 | 661.0610245 | 769.5595041 | 820.616189 | 673.3418013 | 764.4415387 | 0 | 674.1472198 | 768.9300494 | 820.7890299 | 679.8884704 | 815.993032 | 846.340854 | 15219.26953 | 2.205052884 | 1.480292777 | 246.8248492 | 290.9740956 | 289.7883236 | 387.8699799 | 48.58481095 | 0.918625745 | 0.906996534 | 0.93792002 | 0.951256568 | 1.96 | 0.006 | 86.15357 | 79.29867 | 91.9972
175.3921589 | 149.0069033 | 20.18578657 | 2.834337245 | 1.207042703 | 863.89478 | 3.201402213 | 25.68700176 | 38.04444563 | 3099.504238 | 1.121228178 | 0.471973728 | 1.51197313 | 301.0312674 | 675.1320209 | 0 | 0 | 655.0531807 | 770.6235922 | 821.0698743 | 677.8358247 | 766.0587127 | 0 | 683.9815464 | 778.045416 | 831.718731 | 687.8014645 | 805.2836418 | 848.8914632 | 15227.37705 | 2.209301496 | 1.474807047 | 246.4353611 | 291.4731555 | 290.9107552 | 365.5332944 | 48.70848689 | 0.919521356 | 0.908603592 | 0.940409048 | 0.953187006 | 1.96 | 0.006 | 86.15357 | 79.29867 | 91.9972
176.4390316 | 149.9936224 | 19.31118159 | 2.815031583 | 1.173334594 | 865.2187606 | 3.226533485 | 25.16158366 | 37.47297316 | 3095.813979 | 1.087557889 | 0.475218735 | 1.477206141 | 385.2132298 | 659.4828212 | 0 | 0 | 657.8184491 | 767.6167443 | 830.7666454 | 676.8293729 | 765.4509722 | 0 | 677.7734183 | 773.7669236 | 834.6122379 | 700.915529 | 815.7423657 | 848.769691 | 15350.55243 | 2.171448718 | 1.466347594 | 247.2824267 | 308.8107057 | 280.7024128 | 360.7836304 | 48.73217148 | 0.913416083 | 0.901404218 | 0.9158994 | 0.92847443 | 1.73 | 0.007 | 85.99691 | 79.36977 | 92.11711
179.5718845 | 152.6655332 | 19.15926673 | 2.899223993 | 1.133659121 | 864.4336613 | 3.21197299 | 25.21811354 | 37.49241294 | 3105.772298 | 1.072770661 | 0.489624865 | 1.46598036 | 81.54424033 | 665.0464561 | 0 | 0 | 662.6935196 | 768.9336806 | 830.3099515 | 673.469071 | 762.3508901 | 0 | 676.9357286 | 766.2266378 | 822.7641334 | 692.5734148 | 816.2902474 | 850.252191 | 15310.20962 | 2.136703321 | 1.484374053 | 250.7953177 | 303.7845582 | 275.8080962 | 381.9487832 | 48.91587959 | 0.915522273 | 0.903111008 | 0.918984938 | 0.931489145 | 1.73 | 0.007 | 85.99691 | 79.36977 | 92.11711
180.0039076 | 152.9955827 | 19.42930669 | 2.869804721 | 1.197585822 | 865.3539822 | 3.210914482 | 25.84404836 | 38.15355243 | 3104.922604 | 1.079110754 | 0.494336275 | 1.472140833 | 24.97871025 | 662.4867645 | 0 | 0 | 665.4122205 | 768.7108013 | 827.1646027 | 670.4842287 | 763.0158958 | 0 | 680.5975119 | 763.2816193 | 820.0012474 | 689.8403456 | 815.2354828 | 849.2285579 | 15312.39138 | 2.159265855 | 1.478018509 | 252.0192009 | 279.8590885 | 281.8463405 | 405.7170114 | 49.01190483 | 0.918828477 | 0.903314969 | 0.927067974 | 0.940390574 | 1.94 | 0.009 | 85.75 | 79.23 | 92.18107
179.5639522 | 151.0637668 | 19.79262114 | 2.850854763 | 1.26371232 | 863.8123139 | 3.309085482 | 25.99855947 | 38.20802282 | 3094.23986 | 1.114249432 | 0.482662121 | 1.505576052 | 228.1542651 | 656.1656948 | 0 | 0 | 664.3500687 | 768.2348073 | 822.0665949 | 666.441413 | 763.1334978 | 0 | 679.6965224 | 764.7229755 | 820.4346873 | 701.458384 | 820.5964037 | 846.5454142 | 15340.25691 | 2.165352639 | 1.462146244 | 249.6891561 | 274.2266764 | 305.2599946 | 392.4649661 | 49.19587056 | 0.922909494 | 0.911317663 | 0.943003363 | 0.956224658 | 1.94 | 0.009 | 85.75 | 79.23 | 92.18107
176.1814898 | 148.5993155 | 19.9630534 | 2.923565326 | 1.093795961 | 865.1317393 | 3.160413109 | 25.06423481 | 37.21676661 | 3090.257611 | 1.131745605 | 0.467236171 | 1.521539491 | 520.3932192 | 699.8830223 | 0 | 0 | 652.288945 | 765.2681255 | 814.3139801 | 669.296408 | 761.132816 | 0 | 680.6894627 | 764.5893282 | 822.7625509 | 695.4573728 | 802.6104527 | 848.7137391 | 15291.11496 | 2.147651729 | 1.516805128 | 245.1257622 | 255.6809061 | 285.811939 | 399.555119 | 49.22561817 | 0.921892087 | 0.910506158 | 0.940458422 | 0.953373587 | 2.04 | 0.006 | 86.31 | 79.55 | 92.29812
173.8810215 | 147.4531106 | 20.05219242 | 2.761902993 | 1.019107174 | 865.7101573 | 3.066490225 | 25.00257042 | 37.45969657 | 3102.120033 | 1.122470916 | 0.461909217 | 1.51301687 | 470.7809832 | 701.0362273 | 0 | 0 | 652.4327134 | 766.9290564 | 821.7801549 | 669.2024794 | 763.6812634 | 0 | 677.856472 | 762.7205333 | 823.3515122 | 695.0971985 | 809.338255 | 850.4258626 | 15306.57163 | 2.19320559 | 1.50326049 | 243.4864959 | 242.0492933 | 261.0475065 | 426.5649592 | 49.15091387 | 0.920096405 | 0.905711157 | 0.928470474 | 0.939913155 | 2.04 | 0.006 | 86.31 | 79.55 | 92.29812
161.5412696 | 138.8298562 | 19.68043646 | 2.808968733 | 0.885148919 | 863.7534959 | 2.945404467 | 22.08692414 | 34.26581651 | 3067.072729 | 1.027168768 | 0.426155147 | 1.408340627 | 460.8960996 | 705.0958611 | 0 | 0 | 652.1876412 | 767.1141743 | 830.3939112 | 672.527607 | 766.9628076 | 0 | 667.8821322 | 762.1448804 | 820.6554877 | 697.4408457 | 812.9851537 | 849.7316975 | 15240.96319 | 2.194435494 | 1.548667551 | 228.146099 | 212.0150722 | 260.4266396 | 438.0880487 | 48.97531775 | 0.890010893 | 0.880658832 | 0.817468007 | 0.828180355 | 2 | 0.007 | 85.72 | 78.86 | 92.12149
159.1107687 | 136.7788314 | 19.05408251 | 2.825326883 | 0.891836896 | 861.9449737 | 3.092193726 | 21.03938886 | 33.64411325 | 3093.119921 | 0.99264459 | 0.413428412 | 1.374222516 | 146.3099922 | 644.8005518 | 0 | 0 | 652.0956543 | 766.6155283 | 826.2777022 | 680.4836015 | 763.8555399 | 0 | 660.6468039 | 758.4006322 | 815.2727073 | 707.3099712 | 816.3138357 | 848.1303187 | 15251.07006 | 2.195454364 | 1.530692862 | 224.028334 | 206.5731556 | 252.7725723 | 441.7893359 | 48.42321598 | 0.881121722 | 0.87374255 | 0.775515047 | 0.786237412 | 2 | 0.007 | 85.72 | 78.86 | 92.14177
143.0922616 | 131.6561154 | 18.54551285 | 2.783939381 | 0.666422044 | 861.891481 | 3.054357812 | 18.88633286 | 31.48474244 | 3078.977741 | 0.931406676 | 0.390896576 | 1.308929414 | 29.54979533 | 680.4121472 | 0 | 0 | 652.3160362 | 766.5268596 | 821.8579617 | 685.8539015 | 763.8851148 | 0 | 658.8704658 | 757.073644 | 816.4307818 | 708.3783687 | 815.7150182 | 849.2219725 | 15259.73655 | 2.330165099 | 1.556228237 | 214.3428681 | 188.312387 | 240.8026199 | 426.0706404 | 47.60163055 | 0.862471222 | 0.850359058 | 0.703887779 | 0.713599106 | 1.95 | 0.008 | 85.81374 | 79.04913 | 92.02382
125.6117353 | 127.2537707 | 17.91045405 | 2.675605598 | 0.565819506 | 858.8845606 | 3.064934577 | 17.44370436 | 29.64589756 | 3094.420695 | 0.871622654 | 0.368549944 | 1.248028332 | 22.39631688 | 679.6218488 | 0 | 0 | 664.4153198 | 768.6349139 | 824.8858365 | 694.6131965 | 764.2335284 | 0 | 663.6658669 | 758.7247319 | 818.090809 | 716.3039631 | 818.1366625 | 846.8737058 | 15276.76367 | 2.507981237 | 1.545849315 | 206.5491416 | 174.5885844 | 232.7570997 | 412.812462 | 47.08296439 | 0.845496704 | 0.837943654 | 0.633674309 | 0.643148458 | 1.95 | 0.008 | 85.81374 | 79.04913 | 92.02382
127.7394035 | 129.7111273 | 17.9167852 | 2.832098097 | 0.587867791 | 854.2813983 | 2.99815404 | 17.29650728 | 29.81014757 | 3102.306111 | 0.897619114 | 0.374253424 | 1.275241952 | 9.076476509 | 706.6179127 | 0 | 0 | 692.782345 | 768.0343902 | 817.4466796 | 708.3295263 | 776.9357902 | 0 | 672.9105234 | 759.37182 | 820.7130118 | 708.4955946 | 812.271838 | 842.2008167 | 15311.77836 | 2.475041429 | 1.57835615 | 209.6659601 | 188.4442889 | 234.2816357 | 407.9294841 | 47.07045211 | 0.845076004 | 0.834736606 | 0.667743966 | 0.677471624 | 2.02 | 0.008 | 85.86735 | 79.15344 | 92.15847
136.8582766 | 129.090683 | 17.88286967 | 2.637380634 | 0.531521509 | 854.395697 | 2.975031314 | 17.82552324 | 30.03036249 | 3095.013412 | 0.919965228 | 0.370574943 | 1.295307898 | 128.4385222 | 710.2080565 | 0 | 0 | 726.0921836 | 768.713305 | 819.5628099 | 721.5022998 | 781.0037546 | 0 | 693.9468015 | 760.8739074 | 820.6924399 | 719.1283555 | 806.4806494 | 841.8834815 | 15396.57124 | 2.326347197 | 1.568091987 | 209.6436374 | 220.8073783 | 246.9652943 | 408.2276138 | 47.83522491 | 0.796375326 | 0.788377594 | 0.728722921 | 0.73855558 | 2.02 | 0.008 | 85.86735 | 79.15344 | 92.15847
149.2849745 | 132.1189199 | 18.39844642 | 2.619196357 | 0.667286076 | 857.8150484 | 3.14311775 | 18.75346718 | 31.13443147 | 3101.552491 | 0.934753493 | 0.38590194 | 1.312624918 | 346.9947304 | 659.0640137 | 0 | 0 | 730.7220218 | 765.1644952 | 816.2469397 | 712.8029394 | 775.5074173 | 0 | 689.7321667 | 759.2783512 | 814.776823 | 728.0554732 | 794.0417569 | 841.8989036 | 15418.74339 | 2.19871462 | 1.555187201 | 214.9020939 | 245.9081734 | 245.665195 | 409.7072326 | 47.84349204 | 0.803755698 | 0.795357702 | 0.757208072 | 0.767361027 | 1.98 | 0.007 | 85.93435 | 79.31579 | 92.06739
156.3697881 | 136.085198 | 19.00620256 | 2.786978118 | 0.803553094 | 857.4350448 | 3.201543683 | 19.39546849 | 31.80396436 | 3111.984523 | 0.955168635 | 0.405082421 | 1.336010136 | 430.308461 | 633.9416384 | 0 | 0 | 702.196522 | 767.5844927 | 819.6958315 | 701.8675105 | 766.8206051 | 0 | 673.4635718 | 764.8552223 | 815.1533548 | 721.6445237 | 802.9421369 | 842.4649548 | 15447.25403 | 2.189555876 | 1.544721023 | 221.0322772 | 282.4214479 | 262.0663595 | 350.5831831 | 47.41012883 | 0.813441347 | 0.804420156 | 0.791861724 | 0.803034866 | 1.98 | 0.007 | 85.93435 | 79.31579 | 92.06739
172.4542218 | 146.6611777 | 19.04757899 | 2.802364529 | 1.090759054 | 862.7907876 | 3.226915216 | 22.96267791 | 35.79617846 | 3139.545911 | 1.046797844 | 0.454710028 | 1.437071284 | 457.2833618 | 617.7943573 | 0 | 0 | 688.6701593 | 766.9224745 | 823.0134322 | 689.1575498 | 764.0398581 | 0 | 670.4893185 | 770.6273062 | 818.2630474 | 721.0409858 | 803.4712116 | 845.7844594 | 15431.19596 | 2.188195694 | 1.466482203 | 239.9003931 | 306.8113414 | 259.5705994 | 347.2921019 | 47.55150267 | 0.874478312 | 0.860457578 | 0.887596156 | 0.899124523 | 1.86 | 0.006 | 85.93 | 79.16 | 92.13168
180.2117663 | 153.1030198 | 19.23429501 | 2.864603869 | 1.209688242 | 859.8822877 | 3.239763818 | 25.24574455 | 38.02122848 | 3121.480184 | 1.098108674 | 0.490001137 | 1.493265838 | 493.6281202 | 649.4247551 | 0 | 0 | 682.8506558 | 769.6171898 | 808.6789193 | 678.0848705 | 763.1828523 | 0 | 676.7574253 | 771.8166797 | 815.4622856 | 706.8412157 | 805.0068954 | 842.968552 | 15328.19144 | 2.202626127 | 1.446065709 | 251.3876263 | 276.0867513 | 289.081751 | 396.7494426 | 48.09870548 | 0.921535708 | 0.906419086 | 0.939286486 | 0.951044407 | 1.93 | 0.006 | 85.77 | 79.03 | 92.13168
178.1405046 | 149.5276699 | 20.0597819 | 2.770949838 | 1.195163167 | 858.5780034 | 3.294725196 | 25.47619387 | 38.21659333 | 3087.322574 | 1.132184245 | 0.473565991 | 1.522551521 | 298.5072924 | 660.552106 | 0 | 0 | 677.3040513 | 771.1693791 | 810.9171234 | 670.0399653 | 764.8268223 | 0 | 669.4542075 | 765.9514716 | 811.0664713 | 704.7256951 | 802.4981705 | 841.1516543 | 15301.59068 | 2.236251107 | 1.429810017 | 246.9243036 | 282.2352539 | 292.7692335 | 368.549574 | 47.86584272 | 0.923712736 | 0.913078614 | 0.950624505 | 0.962285112 | 2.04 | 0.008 | 85.63 | 78.8 | 92.28274
172.904651 | 145.6964813 | 20.43750312 | 2.763555801 | 0.968895456 | 860.300466 | 3.110031625 | 24.27683927 | 36.82727461 | 3088.896238 | 1.128460644 | 0.454903428 | 1.517169887 | 91.49110863 | 680.9632745 | 0 | 0 | 663.2625589 | 774.2092408 | 829.7684088 | 677.8888046 | 769.0281984 | 0 | 670.460911 | 768.6947147 | 806.8864603 | 712.6751523 | 798.1521974 | 844.4175086 | 15322.4475 | 2.231806294 | 1.475085886 | 240.2352648 | 306.1975847 | 278.1432384 | 350.9760517 | 47.77128278 | 0.917013724 | 0.905741519 | 0.929308373 | 0.941826355 | 2.04 | 0.008 | 85.63 | 78.8 | 92.28274
171.1341579 | 145.1869035 | 20.61613517 | 2.765310277 | 0.977428503 | 860.0257347 | 3.113748332 | 24.08826958 | 36.65808147 | 3102.880608 | 1.115201738 | 0.454866064 | 1.50384325 | 245.6125472 | 705.5244659 | 0 | 0 | 649.7240032 | 770.4022581 | 810.4093426 | 688.6371462 | 770.316727 | 0 | 678.950274 | 775.9709135 | 818.7217791 | 695.9633949 | 787.412096 | 833.2773822 | 15316.98449 | 2.24499403 | 1.480025079 | 239.2901229 | 291.6881939 | 282.2395334 | 352.8859166 | 47.86633696 | 0.914244378 | 0.903554012 | 0.918304384 | 0.930402228 | 1.86 | 0.007 | 85.57 | 78.86 | 92.22858
172.7258419 | 146.986317 | 20.41663713 | 2.811808126 | 1.038028649 | 859.1455229 | 3.216770819 | 24.01460341 | 36.22329072 | 3099.697461 | 1.077326502 | 0.46788814 | 1.467046638 | 329.6305562 | 705.5148258 | 0 | 0 | 645.0426403 | 763.0204758 | 815.8195481 | 692.9425299 | 769.455957 | 0 | 690.2103197 | 776.0288571 | 789.1606828 | 710.777575 | 791.1569934 | 840.5782226 | 15341.63398 | 2.203259524 | 1.491776591 | 241.5842944 | 281.1819383 | 279.6163336 | 382.0977864 | 47.8827304 | 0.90948327 | 0.898566994 | 0.901771384 | 0.914216287 | 1.86 | 0.007 | 85.57 | 78.86 | 92.22858
174.9096378 | 148.8719235 | 20.49145525 | 2.91916728 | 1.109477072 | 859.4860175 | 3.173747135 | 24.28999241 | 36.68504969 | 3103.177795 | 1.089905264 | 0.475673736 | 1.481392674 | 524.2661249 | 674.1629675 | 0 | 0 | 647.5530934 | 770.3124678 | 832.4108806 | 684.3466548 | 768.843273 | 0 | 686.9337885 | 771.7460351 | 813.4229963 | 714.2337434 | 798.4817373 | 844.2356252 | 15308.45178 | 2.205029232 | 1.503180515 | 244.473185 | 286.6360366 | 278.8314725 | 380.6635239 | 47.98689749 | 0.914539959 | 0.906240623 | 0.919470845 | 0.932719365 | 1.83 | 0.008 | 85.47 | 78.69 | 92.15607
174.6804895 | 148.3122231 | 20.17755169 | 2.901726697 | 1.20454896 | 859.440861 | 3.20809586 | 24.7075633 | 37.16458822 | 3106.857402 | 1.122167434 | 0.469324892 | 1.513785528 | 503.5962586 | 688.6898269 | 0 | 0 | 653.68982 | 771.8802627 | 826.97868 | 680.3549836 | 766.3712397 | 0 | 680.985046 | 777.6847769 | 813.3689821 | 724.6865316 | 806.6298842 | 843.793455 | 15322.36828 | 2.231095449 | 1.472733577 | 244.2670711 | 272.7269644 | 269.0749623 | 402.0304035 | 47.9763423 | 0.919834297 | 0.909200198 | 0.937129339 | 0.951373708 | 1.83 | 0.008 | 85.47 | 78.69 | 92.15607
174.5917487 | 147.9741988 | 19.42704633 | 2.816013126 | 1.099073318 | 859.2139977 | 3.228579295 | 24.2943473 | 36.53449154 | 3090.493216 | 1.113109987 | 0.46347932 | 1.50291001 | 521.0699176 | 736.6597838 | 0 | 0 | 662.2367229 | 767.5653353 | 823.3594874 | 679.9723418 | 765.1704295 | 0 | 678.9260015 | 777.2724617 | 811.7248139 | 725.9101918 | 808.8354415 | 842.819105 | 15325.73065 | 2.20133025 | 1.457927999 | 243.2703352 | 268.1743902 | 285.0995993 | 389.4870471 | 47.8323984 | 0.915153711 | 0.903590851 | 0.925113562 | 0.938223202 | 1.97 | 0.006 | 85.66 | 78.92 | 92.15842
170.6711653 | 144.0972393 | 19.88434231 | 2.719510641 | 0.982130953 | 859.8383087 | 3.172904588 | 23.93653426 | 36.20362534 | 3091.256701 | 1.148158889 | 0.441970035 | 1.53534293 | 493.9004271 | 735.6175867 | 0 | 0 | 651.5706527 | 767.3651118 | 821.430445 | 674.2226075 | 766.8024505 | 0 | 672.845008 | 775.7708967 | 800.9239068 | 708.3803069 | 798.6238803 | 843.2072551 | 15355.3545 | 2.238001807 | 1.453197916 | 237.6858455 | 275.7291481 | 280.275837 | 386.0886191 | 47.78959258 | 0.916673222 | 0.908070938 | 0.93009512 | 0.942624389 | 1.97 | 0.006 | 85.66 | 78.92 | 92.15842
166.2238293 | 140.7616039 | 20.13986756 | 2.578090889 | 0.928981733 | 860.0546401 | 3.115138836 | 23.52324122 | 35.77551716 | 3096.015637 | 1.128305176 | 0.4283613 | 1.514251093 | 147.6255524 | 716.1795785 | 0 | 0 | 648.32831 | 765.5953636 | 825.9789631 | 672.0980048 | 766.5418521 | 0 | 662.9618812 | 774.2375647 | 800.6377168 | 717.0541467 | 802.8752477 | 843.4705554 | 15322.99347 | 2.274085215 | 1.441193477 | 232.7126472 | 284.892315 | 273.5791185 | 366.3378051 | 47.65722655 | 0.90850797 | 0.899513869 | 0.901510217 | 0.913789645 | 1.86 | 0.006 | 85.86735 | 79.24074 | 92.22701
168.3564998 | 143.1765337 | 20.06647508 | 2.851217318 | 0.918689595 | 859.9534923 | 3.106129693 | 22.6456907 | 34.97877786 | 3101.046708 | 1.074070099 | 0.44433246 | 1.460143297 | 8.436461948 | 735.3764842 | 0 | 0 | 651.0127984 | 763.6375864 | 832.1708886 | 684.0630037 | 765.5044335 | 0 | 662.6974381 | 762.007551 | 801.2468528 | 720.0062321 | 809.9913793 | 844.3481072 | 15327.72458 | 2.201551026 | 1.517507944 | 234.6956351 | 303.5608532 | 259.5243364 | 347.3751841 | 47.64371577 | 0.901144906 | 0.891534421 | 0.87378494 | 0.88609819 | 1.86 | 0.006 | 85.86735 | 79.24074 | 92.22701
172.6088374 | 146.862539 | 20.50412691 | 2.968354546 | 1.011084024 | 860.3060707 | 3.138182035 | 23.42935478 | 35.85562298 | 3106.420736 | 1.101591727 | 0.463050166 | 1.490801424 | 3.167066027 | 748.8383442 | 0 | 0 | 652.9053942 | 770.1032911 | 815.8304781 | 691.2733115 | 767.0568579 | 0 | 669.7125963 | 767.5458656 | 808.4790155 | 691.4667686 | 788.8072533 | 834.1014843 | 15346.64955 | 2.195928202 | 1.518894701 | 240.621382 | 314.2823337 | 257.8925889 | 363.1485863 | 47.9302821 | 0.91353128 | 0.903811138 | 0.915229329 | 0.927295126 | 1.64 | 0.008 | 85.57 | 78.92 | 92.06959
174.9881747 | 148.8072974 | 20.50278078 | 2.887203137 | 1.121209192 | 859.1636334 | 3.196054555 | 24.77395478 | 37.41444679 | 3112.841755 | 1.120233572 | 0.475648419 | 1.512754615 | 33.814605 | 703.9273545 | 0 | 0 | 650.0594065 | 776.3250304 | 817.7571203 | 687.5953072 | 766.5367726 | 0 | 681.3015785 | 776.5369638 | 818.8728717 | 688.6455811 | 788.1736344 | 838.5046942 | 15307.29106 | 2.230676115 | 1.487647858 | 245.0214204 | 305.3239347 | 263.0376886 | 360.0257704 | 48.11937481 | 0.921133218 | 0.910864218 | 0.941473862 | 0.953780147 | 1.64 | 0.008 | 85.57 | 78.92 | 92.06959
173.7476574 | 147.0888253 | 20.61782366 | 2.793201336 | 1.051322373 | 859.2997136 | 3.194315272 | 24.55416218 | 36.89283793 | 3094.327869 | 1.137153382 | 0.46452853 | 1.52729622 | 178.8935465 | 666.6065589 | 0 | 0 | 651.0091098 | 766.7978369 | 834.251714 | 673.4022756 | 767.4194465 | 0 | 682.6557187 | 775.1748715 | 804.0521906 | 707.4767686 | 789.7727476 | 842.1598545 | 15303.5627 | 2.226618323 | 1.489789714 | 242.4276442 | 321.2683491 | 271.5472522 | 332.8457958 | 48.16870135 | 0.921181091 | 0.912143489 | 0.943594315 | 0.955344249 | 1.8 | 0.007 | 85.89064 | 79.15344 | 92.2044
170.7496726 | 144.417089 | 20.64164232 | 2.785610442 | 0.954239932 | 856.9759222 | 3.081705006 | 23.60500733 | 35.96480825 | 3093.210917 | 1.122200429 | 0.451008776 | 1.50950651 | 452.4882365 | 686.0687965 | 0 | 0 | 655.2740029 | 760.9528333 | 831.8027283 | 668.191106 | 765.9430561 | 0 | 677.1245952 | 779.1248972 | 801.3128882 | 718.8756368 | 806.511031 | 841.8535848 | 15321.70969 | 2.218980794 | 1.508778449 | 237.6110617 | 308.8580471 | 260.0586757 | 335.022163 | 48.07627146 | 0.914551481 | 0.905704919 | 0.917946971 | 0.929217478 | 1.8 | 0.007 | 85.89064 | 79.15344 | 92.2044
171.044999 | 145.3815674 | 20.62683925 | 2.846275144 | 0.953079926 | 855.7321079 | 3.054972837 | 23.3375777 | 35.72576838 | 3101.578468 | 1.112056152 | 0.455254033 | 1.500444779 | 526.1128796 | 712.5465891 | 0 | 0 | 656.9278955 | 768.8749409 | 813.4516868 | 674.3186716 | 764.3406252 | 0 | 680.6323915 | 774.7037829 | 824.5140981 | 707.0470849 | 804.4924404 | 839.2054004 | 15286.34154 | 2.195284887 | 1.528412454 | 238.534217 | 284.826915 | 281.5164756 | 374.3822037 | 48.1541147 | 0.914418623 | 0.905332714 | 0.914349499 | 0.925766731 | 1.88 | 0.008 | 85.81374 | 79.08458 | 92.14177
173.7034678 | 147.7272261 | 20.63321374 | 2.934745365 | 1.094816539 | 854.133712 | 3.182505343 | 23.7362009 | 36.18578523 | 3102.013133 | 1.11463159 | 0.467362547 | 1.504142839 | 505.8378304 | 681.7172905 | 0 | 0 | 655.4517608 | 766.7118997 | 826.2484014 | 675.3439078 | 765.928515 | 0 | 685.7216031 | 766.6554777 | 814.8291986 | 693.8000511 | 796.430745 | 839.9925395 | 15308.82041 | 2.18348642 | 1.522312031 | 242.2043694 | 271.9123667 | 279.9440073 | 402.3243616 | 48.2727013 | 0.918151319 | 0.909384346 | 0.929368533 | 0.940414036 | 1.88 | 0.008 | 85.81374 | 79.08458 | 92.33993
175.4471407 | 149.2522078 | 20.38738764 | 2.827696711 | 1.043714697 | 855.5025419 | 3.123464354 | 23.95782095 | 36.56570961 | 3103.140462 | 1.092828603 | 0.476957447 | 1.482703848 | 490.4400397 | 679.5041366 | 0 | 0 | 664.6278964 | 763.7367477 | 819.8611509 | 678.9278976 | 764.5008244 | 0 | 675.3099501 | 762.6331902 | 815.5305869 | 698.9631399 | 807.943556 | 833.5323389 | 15360.96674 | 2.182731598 | 1.509669456 | 244.5490101 | 270.3285257 | 291.8679986 | 406.0201313 | 48.27736007 | 0.914851818 | 0.905424181 | 0.920904078 | 0.932413072 | 1.93 | 0.008 | 85.86735 | 79.19289 | 92.05128
177.6209984 | 151.2937293 | 20.35331914 | 2.875225458 | 1.110214686 | 855.3914246 | 3.143805114 | 24.69677051 | 37.22739212 | 3109.824464 | 1.06770136 | 0.494501703 | 1.459361567 | 400.9392638 | 710.5864953 | 0 | 0 | 677.5116552 | 768.8862166 | 816.9209847 | 683.0691127 | 762.3772415 | 0 | 666.2846799 | 758.7051597 | 817.7531751 | 694.6197298 | 821.4245688 | 840.4406557 | 15274.78045 | 2.187928771 | 1.506740703 | 248.1824011 | 276.5390031 | 280.8607413 | 383.3149759 | 48.70067835 | 0.914280803 | 0.905368369 | 0.918171391 | 0.929585126 | 1.93 | 0.008 | 85.86735 | 79.19289 | 92.05128
178.0610527 | 150.9596154 | 20.78046035 | 2.907630706 | 1.294146401 | 854.323163 | 3.29703063 | 25.4719263 | 37.75440618 | 3115.199927 | 1.122855221 | 0.490255299 | 1.515784516 | 155.0749215 | 733.2623349 | 0 | 0 | 674.531783 | 771.1444983 | 820.4484796 | 681.8942341 | 763.3792349 | 0 | 669.5041676 | 765.6633666 | 811.9303537 | 681.7555917 | 798.6387752 | 839.9563097 | 15259.43985 | 2.209888433 | 1.477742305 | 248.763592 | 282.526318 | 289.4384251 | 376.7563724 | 48.90764526 | 0.92527167 | 0.917121892 | 0.959503881 | 0.970374814 | 1.96 | 0.007 | 85.72845 | 78.92982 | 92.09638
175.423016 | 147.8303555 | 20.64725461 | 2.82442328 | 1.364604636 | 853.9112729 | 3.467084894 | 25.02479503 | 36.88382655 | 3083.710781 | 1.136408966 | 0.471328577 | 1.525743279 | 433.9341586 | 718.2689378 | 0 | 0 | 672.7353423 | 769.9248701 | 822.0139692 | 672.1829825 | 763.5430987 | 0 | 688.7717644 | 772.6910826 | 830.7192682 | 682.1163304 | 792.5445469 | 839.8647112 | 15277.64228 | 2.204514749 | 1.452943363 | 244.0408391 | 288.6147919 | 286.5467435 | 369.1443542 | 49.01185757 | 0.922887116 | 0.914773143 | 0.952425881 | 0.96317454 | 1.96 | 0.007 | 85.72845 | 78.92982 | 92.09638
172.0344775 | 144.3908891 | 20.96682228 | 2.784619515 | 1.129367638 | 854.97818 | 3.223424754 | 23.97857229 | 36.03195473 | 3090.609698 | 1.135691345 | 0.452794339 | 1.523657771 | 427.1048126 | 677.0085573 | 0 | 0 | 673.9100425 | 768.2943868 | 831.7560687 | 667.4970305 | 764.9532329 | 0 | 694.0414903 | 765.0323022 | 828.5192289 | 698.6763451 | 795.4970164 | 839.7985604 | 15301.31143 | 2.205516998 | 1.483756906 | 238.1049043 | 348.5268757 | 287.0424256 | 310.5770833 | 49.07302315 | 0.917283084 | 0.907833575 | 0.934022359 | 0.945184672 | 2.01 | 0.008 | 85.82033 | 79.13012 | 92.26828
170.4878749 | 144.6372192 | 20.9210946 | 2.80240967 | 1.024714831 | 855.2433449 | 3.141105422 | 23.59992376 | 35.5711567 | 3100.597298 | 1.103600406 | 0.458323413 | 1.491925708 | 444.7324347 | 721.2543465 | 0 | 0 | 667.4995986 | 767.3272304 | 833.125167 | 674.3919933 | 766.3451889 | 0 | 700.6936414 | 772.3504103 | 814.9020896 | 696.3733802 | 787.1254302 | 839.9748978 | 15328.42953 | 2.204110978 | 1.506816182 | 237.9394207 | 365.7997297 | 292.9890306 | 308.3880253 | 49.06236055 | 0.911362786 | 0.901831392 | 0.911978509 | 0.924048852 | 2.01 | 0.008 | 85.82033 | 79.13012 | 92.26828
174.9662988 | 148.6869872 | 20.74368005 | 2.9499 | 1.150943937 | 854.7925275 | 3.182723306 | 24.6808062 | 36.97175606 | 3108.37399 | 1.104750538 | 0.480453595 | 1.496291063 | 466.426678 | 729.6169501 | 0 | 0 | 657.3108613 | 762.4333072 | 829.1691533 | 676.6586248 | 765.831197 | 0 | 710.1976975 | 778.9445503 | 812.2281444 | 706.8841507 | 782.0031846 | 836.3078238 | 15332.70099 | 2.203903072 | 1.502558291 | 244.7116339 | 336.1002146 | 298.6811445 | 344.7871498 | 49.18692857 | 0.918286187 | 0.909161355 | 0.933860212 | 0.946421943 | 1.93 | 0.006 | 85.77 | 79.03 | 92.15984
175.3730233 | 149.1029545 | 20.64542476 | 2.888139934 | 1.160062017 | 854.6629403 | 3.199919533 | 25.72670468 | 38.10088448 | 3103.038237 | 1.118094312 | 0.4839736 | 1.510063391 | 451.0291892 | 691.3287168 | 0 | 0 | 660.8513214 | 761.1030587 | 832.5353651 | 664.8570387 | 762.4949689 | 0 | 707.8677597 | 774.3623306 | 820.3251233 | 700.5123444 | 792.1744246 | 839.7956015 | 15316.88257 | 2.206107617 | 1.508182582 | 246.6472873 | 326.9293177 | 301.5793185 | 343.5328595 | 49.24447659 | 0.923309439 | 0.915088274 | 0.946152725 | 0.958913533 | 1.97 | 0.008 | 85.9 | 79.32 | 92.15984
174.7094039 | 148.0891918 | 20.76967399 | 2.817916215 | 1.108326368 | 854.8724025 | 3.135960217 | 25.76719448 | 38.06732074 | 3105.094648 | 1.121958691 | 0.479575028 | 1.513746588 | 452.094548 | 692.1411177 | 0 | 0 | 661.5483591 | 762.5760785 | 822.4149431 | 642.1126815 | 762.0288495 | 0 | 700.6691782 | 773.549657 | 815.6827055 | 707.7960291 | 797.760326 | 839.4798574 | 15308.13568 | 2.211990361 | 1.501597228 | 245.3465492 | 294.205673 | 287.1485588 | 347.4080162 | 49.01434381 | 0.92242124 | 0.913988779 | 0.945157816 | 0.957727729 | 1.9 | 0.007 | 85.8 | 78.98 | 92.35081
175.1310738 | 148.8171796 | 20.6233948 | 2.691137073 | 1.071665388 | 855.2685144 | 3.117016081 | 25.75069126 | 37.81770934 | 3104.283343 | 1.104746252 | 0.483887419 | 1.497539623 | 483.3834706 | 690.455016 | 0 | 0 | 657.613457 | 760.5149114 | 828.8256733 | 629.7238856 | 761.7200339 | 0 | 694.0482606 | 764.0075945 | 819.5293621 | 712.3075035 | 791.8194657 | 839.9739112 | 15354.338 | 2.199015127 | 1.501562198 | 246.3209092 | 313.3129108 | 285.0676662 | 341.7974053 | 49.05604263 | 0.919872194 | 0.911789761 | 0.93626308 | 0.948285855 | 1.9 | 0.007 | 85.8 | 78.98 | 92.35081
175.4455324 | 149.1414501 | 20.52320504 | 2.659259628 | 1.047908454 | 854.3598591 | 3.068567876 | 25.30378242 | 37.20425434 | 3096.206885 | 1.10768864 | 0.481993908 | 1.500677052 | 513.6168023 | 688.4124594 | 0 | 0 | 650.82796 | 759.3560857 | 821.2929022 | 614.7162791 | 760.2845073 | 0 | 699.1444627 | 766.8555726 | 815.3431647 | 704.6928063 | 800.1743509 | 839.8342834 | 15199.52086 | 2.212420719 | 1.489235009 | 246.1294507 | 306.9176214 | 283.7153688 | 353.2830734 | 49.1278003 | 0.919700669 | 0.911783331 | 0.937715746 | 0.949412531 | 2.15 | 0.009 | 85.91 | 79.12 | 92.06405
175.480026 | 149.1139791 | 20.07221943 | 2.743743101 | 1.139187467 | 855.3925788 | 3.091280239 | 24.99293374 | 36.82339241 | 3098.778044 | 1.109392007 | 0.479334801 | 1.501862288 | 506.6276229 | 693.544537 | 0 | 0 | 647.4809759 | 760.888935 | 825.4402683 | 651.1896135 | 755.4569027 | 0 | 687.3471093 | 763.0837159 | 821.9472083 | 708.8783017 | 813.5060327 | 835.275583 | 15313.99349 | 2.20265951 | 1.483433968 | 245.720323 | 291.1488863 | 276.4699129 | 350.0728152 | 49.13534987 | 0.919976912 | 0.911762218 | 0.934983906 | 0.947797747 | 2.15 | 0.009 | 85.91 | 79.12 | 92.06405
169.2583095 | 143.4767618 | 19.63378355 | 2.659829045 | 1.07101675 | 854.5310482 | 3.06774075 | 23.77539443 | 35.49770927 | 3083.092641 | 1.102995515 | 0.448222203 | 1.490571979 | 514.7175593 | 707.0644437 | 0 | 0 | 395.2005399 | 745.0025526 | 799.0659505 | 647.977285 | 757.5393943 | 0 | 668.6000058 | 767.6852067 | 811.422923 | 701.0173763 | 803.3849254 | 836.8885575 | 15315.62549 | 2.218209736 | 1.45610087 | 236.6016222 | 302.5867391 | 270.8630849 | 327.3116488 | 48.91581225 | 0.908060942 | 0.89984063 | 0.90043342 | 0.913091626 | 1.98 | 0.008 | 85.88 | 79.24 | 92.15458
171.1471088 | 145.925721 | 18.9180698 | 2.867543523 | 1.052959958 | 854.3275121 | 3.124343787 | 23.5212602 | 35.47593479 | 3096.134944 | 1.065560058 | 0.461160438 | 1.45448741 | 496.4741388 | 727.6686496 | 0 | 0 | 362.0898505 | 722.5017679 | 825.6061278 | 657.3492166 | 760.2436038 | 0 | 670.3239553 | 765.5241582 | 827.928955 | 704.6856675 | 791.7876498 | 839.5367323 | 15289.82712 | 2.183788434 | 1.469192695 | 239.5078654 | 321.6959652 | 281.2160885 | 331.3373241 | 48.84058703 | 0.903621103 | 0.895506876 | 0.882692202 | 0.895257717 | 1.98 | 0.008 | 85.88 | 79.24 | 92.15458
172.1713704 | 146.7643524 | 18.73815912 | 2.86380668 | 1.069809667 | 854.4858515 | 3.143099386 | 24.51616024 | 36.7054828 | 3113.23318 | 1.057217682 | 0.468652823 | 1.448076202 | 485.3491044 | 729.7196971 | 0 | 0 | 231.477141 | 699.2675235 | 832.7466281 | 659.4429902 | 760.0098294 | 0 | 669.0570033 | 766.4832866 | 829.6940227 | 708.2424789 | 799.8525848 | 844.2236636 | 15331.23339 | 2.17058875 | 1.468340408 | 241.9309023 | 293.9779396 | 287.9078203 | 361.2136157 | 48.76116216 | 0.904709704 | 0.896553563 | 0.883383593 | 0.895808832 | 1.93 | 0.008 | 85.97811 | 79.23729 | 92.11323
172.9697768 | 147.5595721 | 18.36660557 | 2.76442194 | 1.09225135 | 854.7685734 | 3.202871735 | 24.84199843 | 36.8378676 | 3101.943642 | 1.043613004 | 0.473447261 | 1.434144439 | 113.8129171 | 727.5413641 | 0 | 0 | 475.3154462 | 705.1993165 | 820.2792132 | 647.2231909 | 757.3128501 | 0 | 665.1925233 | 761.7079356 | 820.8004928 | 705.6955676 | 814.3044368 | 845.1072826 | 15283.62618 | 2.159972728 | 1.444740812 | 243.40158 | 299.4768349 | 291.8916947 | 362.138492 | 48.74032759 | 0.903468339 | 0.89483026 | 0.877633426 | 0.890156767 | 1.93 | 0.008 | 85.97811 | 79.23729 | 92.11323
149.0807262 | 146.5842561 | 18.36255645 | 3.271937991 | 0.977460725 | 850.3646416 | 3.028169897 | 22.0474237 | 34.7328594 | 3092.796017 | 1.06302179 | 0.459975337 | 1.450108555 | 53.04668609 | 749.5739163 | 0 | 0 | 327.2984483 | 703.9455028 | 806.5136237 | 662.9137608 | 759.1456313 | 0 | 676.6281842 | 767.0850255 | 819.3613014 | 705.1899708 | 806.8214446 | 835.9869927 | 14460.39716 | 18.79207006 | 1.594414346 | 237.655258 | 265.2733424 | 271.64713 | 312.8270527 | 48.14766611 | 0.886392789 | 0.878046937 | 0.896825203 | 0.908545999 | 1.87 | 0.007 | 85.63 | 79.08 | 92.26924
176.5851287 | 150.4013042 | 18.2782666 | 2.844278941 | 1.127106933 | 854.7974271 | 3.166558978 | 24.92386385 | 37.51471569 | 3113.754865 | 1.082234838 | 0.481136856 | 1.475423107 | 70.06954761 | 756.3397192 | 0 | 0 | 282.468971 | 703.3031108 | 824.993797 | 664.704223 | 758.7217375 | 0 | 688.316182 | 771.4075127 | 820.7225535 | 702.7257455 | 786.6324847 | 837.8928004 | 15363.94092 | 2.147906952 | 1.45364281 | 247.2938852 | 313.4485638 | 296.3282492 | 346.1874934 | 48.61713543 | 0.91411958 | 0.905669344 | 0.916839847 | 0.929088735 | 1.87 | 0.007 | 85.63 | 79.08 | 92.26924
178.2739611 | 151.7209618 | 18.62385515 | 2.963067297 | 1.177194411 | 854.5426717 | 3.239546988 | 25.15236326 | 37.62055557 | 3099.473332 | 1.090525757 | 0.489475126 | 1.482525688 | 34.4028562 | 754.7168527 | 0 | 0 | 547.7139248 | 699.6546112 | 830.2315611 | 669.612911 | 761.2983088 | 0 | 693.0020058 | 769.7068848 | 821.1768834 | 708.8334959 | 802.3831554 | 840.3664746 | 15324.32542 | 2.132429336 | 1.464736311 | 249.3644459 | 292.7637306 | 297.3060527 | 371.6319214 | 48.69352132 | 0.917955755 | 0.909907051 | 0.931894224 | 0.94341576 | 1.61 | 0.006 | 85.56 | 78.77 | 92.31216
179.3997731 | 152.5669412 | 18.88158805 | 2.932581836 | 1.151235236 | 855.9472441 | 3.200050648 | 25.8108587 | 38.3535077 | 3109.376136 | 1.085825788 | 0.498485215 | 1.479366134 | 139.1115007 | 752.6382551 | 0 | 0 | 578.6965567 | 747.5280313 | 828.1714125 | 668.96461 | 760.5609064 | 0 | 693.5795231 | 768.4207906 | 830.631569 | 714.2766263 | 792.4395409 | 844.6865287 | 15290.13114 | 2.153010034 | 1.470657721 | 251.352098 | 282.6277727 | 294.0414895 | 387.2616622 | 48.85269942 | 0.920702723 | 0.912277436 | 0.935464541 | 0.946986384 | 1.61 | 0.006 | 85.56 | 78.77 | 92.31216
154.5894068 | 136.5245002 | 18.90691689 | 2.567165516 | 0.903754332 | 852.4036538 | 3.179442189 | 23.09800656 | 34.87449985 | 3040.883632 | 0.961679036 | 0.433774011 | 1.340396672 | 437.2941682 | 737.7951727 | 0 | 0 | 645.4216862 | 759.2465628 | 813.6634416 | 670.647009 | 760.7929789 | 0 | 695.8009819 | 760.4426809 | 819.2666728 | 713.7688676 | 804.3057457 | 841.0766912 | 15277.07639 | 2.305717609 | 1.457974814 | 226.4357186 | 260.620923 | 290.1763252 | 361.6744664 | 48.52945209 | 0.850531189 | 0.841840898 | 0.798108287 | 0.808268357 | 1.96 | 0.006 | 85.91 | 79.17 | 92.15641
162.1679715 | 138.1775942 | 19.37257707 | 2.756781794 | 0.773554398 | 856.8847446 | 2.967932437 | 22.15626229 | 34.24073184 | 3120.52881 | 1.019289707 | 0.418074031 | 1.40453643 | 404.6566904 | 650.3080756 | 0 | 0 | 649.6395735 | 759.2876967 | 822.5889808 | 662.8607064 | 760.5473289 | 0 | 699.9245287 | 759.3038433 | 827.3267189 | 722.6976156 | 793.910712 | 840.7824692 | 15233.85551 | 2.16346952 | 1.526172295 | 227.350961 | 266.5403053 | 282.4571249 | 358.1892231 | 48.23806686 | 0.848399431 | 0.839522398 | 0.851151648 | 0.862041934 | 1.96 | 0.006 | 85.91 | 79.17 | 92.15641
172.5877177 | 146.7883728 | 19.23724713 | 2.972052104 | 1.230129806 | 855.4322225 | 3.235733377 | 24.31532387 | 36.98977433 | 3119.757275 | 1.095907836 | 0.465379671 | 1.486636018 | 453.9561892 | 673.253668 | 0 | 0 | 657.6673699 | 763.0041642 | 820.7401714 | 659.2096203 | 761.9587925 | 0 | 698.4920461 | 764.3306503 | 828.0397426 | 722.5525493 | 791.7989149 | 841.5145506 | 15228.79884 | 2.168320897 | 1.488953869 | 241.6757725 | 268.9198777 | 281.3807194 | 367.344762 | 48.2862 | 0.887741588 | 0.879238082 | 0.935686862 | 0.946781615 | 1.85 | 0.007 | 85.84 | 79.07 | 92.33993
173.4303684 | 146.7523248 | 19.23811376 | 2.812712988 | 1.133491394 | 855.4586745 | 3.129074323 | 24.55775592 | 37.19711344 | 3102.737907 | 1.115009223 | 0.463332866 | 1.505439319 | 476.9277526 | 682.9073921 | 0 | 0 | 664.2788307 | 772.4066526 | 822.1356784 | 660.1693084 | 763.3122493 | 0 | 691.6880998 | 766.3786091 | 827.7272586 | 713.5622298 | 790.5544121 | 841.3921006 | 15277.83693 | 2.169388147 | 1.468694196 | 241.9544746 | 276.4219895 | 297.7325498 | 381.8637463 | 48.52215915 | 0.909508448 | 0.9013044 | 0.932718238 | 0.943679522 | 1.85 | 0.007 | 85.84 | 79.07 | 92.02578
173.5912835 | 146.6685206 | 19.38082816 | 2.882497624 | 1.082428662 | 854.5128244 | 3.126878928 | 24.21663369 | 36.71655307 | 3100.518139 | 1.116617051 | 0.462884304 | 1.506987785 | 531.224378 | 664.2240352 | 0 | 0 | 664.2866235 | 771.3161181 | 821.6924687 | 644.0148089 | 764.9812613 | 0 | 690.2995928 | 766.2631119 | 825.2848803 | 717.4323105 | 795.5347176 | 839.4981087 | 15306.32068 | 2.145751715 | 1.489160374 | 241.387579 | 299.5506743 | 299.6628697 | 382.4329128 | 48.74880108 | 0.909598089 | 0.901906862 | 0.933710889 | 0.944093403 | 1.79 | 0.008 | 86.02 | 79.37 | 92.0967
173.5092616 | 147.5213885 | 19.25081331 | 2.729070386 | 1.086603961 | 855.6901158 | 3.082436607 | 24.77931313 | 37.2033633 | 3102.835567 | 1.118702423 | 0.465795484 | 1.510083195 | 482.4672965 | 683.3681737 | 0 | 0 | 655.432983 | 769.752527 | 821.339757 | 645.4815483 | 762.8375333 | 0 | 688.9145836 | 763.6723097 | 828.6153381 | 717.402324 | 790.7727484 | 840.8874049 | 15259.25206 | 2.176204039 | 1.467989128 | 243.2560081 | 293.5650003 | 304.5556437 | 385.8368975 | 48.78842673 | 0.911371082 | 0.904171537 | 0.938341479 | 0.948974082 | 1.79 | 0.008 | 86.02 | 79.37 | 92.0967
173.7999085 | 147.6529884 | 19.40570113 | 2.774621863 | 0.988967559 | 854.5376442 | 2.999789764 | 24.30925211 | 36.69210913 | 3088.446341 | 1.113798334 | 0.466159485 | 1.503224248 | 469.5535734 | 711.9116373 | 0 | 0 | 647.5677063 | 765.6317867 | 819.8892497 | 645.3307682 | 761.8847155 | 0 | 687.9705488 | 762.8718162 | 826.2146542 | 722.1584652 | 791.218276 | 839.2145756 | 15294.80335 | 2.165952767 | 1.48929706 | 242.8226987 | 289.5181384 | 303.2597739 | 375.9250896 | 48.74111949 | 0.918731319 | 0.91158093 | 0.926358871 | 0.937116538 | 1.89 | 0.006 | 86.11 | 79.49 | 92.07125
174.3187201 | 148.0738048 | 19.79677738 | 2.892960499 | 1.139946047 | 854.9419843 | 3.196958653 | 24.52264162 | 36.9873626 | 3108.264952 | 1.108973889 | 0.471366499 | 1.501022236 | 413.9983462 | 726.363513 | 0 | 0 | 641.5172334 | 767.2848008 | 826.2664486 | 653.5421478 | 759.8871053 | 0 | 685.6841011 | 763.5369134 | 822.8683221 | 716.3378831 | 798.75795 | 841.0941463 | 15290.12534 | 2.173431871 | 1.487855419 | 243.6596116 | 281.8409665 | 299.9384511 | 389.5448878 | 48.76802885 | 0.919514547 | 0.912011449 | 0.928912326 | 0.939339585 | 1.89 | 0.006 | 86.11 | 79.49 | 92.07125
173.7461002 | 147.7733055 | 20.19006177 | 2.832123049 | 1.034691576 | 855.1862182 | 3.070167261 | 24.63216523 | 37.15969596 | 3102.895141 | 1.111097814 | 0.472075057 | 1.50325748 | 49.85317135 | 735.7120771 | 0 | 0 | 639.0585377 | 771.6343587 | 831.1011755 | 654.8600024 | 760.370105 | 0 | 688.5640266 | 772.5137951 | 830.690506 | 719.7602995 | 791.5272148 | 841.4507773 | 15299.87376 | 2.190441008 | 1.497370252 | 243.425736 | 273.4924351 | 289.6043447 | 404.4241216 | 48.81287444 | 0.919944329 | 0.911498831 | 0.931506627 | 0.942726735 | 1.73 | 0.007 | 85.93 | 79.19 | 92.23127
162.8608018 | 143.154894 | 20.17719105 | 2.69433742 | 0.92644984 | 856.0881914 | 2.992609067 | 23.67053447 | 37.02438276 | 3066.714152 | 1.049349928 | 0.456618817 | 1.434345386 | 318.768774 | 735.9574326 | 0 | 0 | 606.1076182 | 765.1715295 | 828.3856669 | 662.9608468 | 762.8936231 | 0 | 689.2927598 | 769.3866739 | 830.1706115 | 716.4832708 | 786.7193602 | 840.1403177 | 13352.51706 | 2.275924169 | 1.496769242 | 234.7693486 | 261.9867893 | 277.9693475 | 399.2011242 | 48.54946242 | 0.900612312 | 0.891395409 | 0.867435637 | 0.87818898 | 1.73 | 0.007 | 85.93 | 79.19 | 92.23127
159.2976961 | 137.704744 | 20.62500742 | 2.555599454 | 0.652430314 | 855.376264 | 2.892700756 | 22.58548816 | 38.31578754 | 3105.074881 | 0.988851764 | 0.43831244 | 1.37297249 | 414.9638703 | 735.2843994 | 0 | 0 | 620.3768316 | 759.1625417 | 827.0449876 | 671.9304498 | 764.3356664 | 0 | 687.6132787 | 763.0167665 | 820.1798209 | 714.0276841 | 784.4735463 | 838.7705431 | 8307.112624 | 2.264074934 | 1.515205408 | 222.6285295 | 271.8525633 | 279.2293598 | 374.5393753 | 48.52770947 | 0.884223221 | 0.874354084 | 0.797330881 | 0.808352977 | 1.97 | 0.008 | 85.9 | 79.32 | 92.15001
156.0087647 | 137.569593 | 20.15901408 | 2.753049858 | 0.777113424 | 852.7159384 | 2.821876977 | 22.20881347 | 35.36523789 | 3094.478781 | 1.026264182 | 0.429203159 | 1.408913787 | 414.986692 | 668.0307255 | 0 | 0 | 635.8935814 | 749.7900306 | 825.6475078 | 680.0123232 | 763.6982855 | 0 | 699.753468 | 760.5537113 | 817.0303826 | 713.2411233 | 782.7763389 | 837.1479424 | 12512.20288 | 2.270280074 | 1.548529324 | 224.3002572 | 270.2092852 | 279.0019344 | 341.2667512 | 48.45481927 | 0.888695689 | 0.879314281 | 0.817426916 | 0.828036295 | 1.96 | 0.008 | 85.97591 | 79.12 | 92.15001
145.0913498 | 128.7284833 | 20.27446388 | 2.743415546 | 0.617356085 | 854.8534419 | 2.599540624 | 20.17494672 | 32.37663363 | 2982.915743 | 0.96347452 | 0.392848377 | 1.33002178 | 422.5642381 | 648.035024 | 0 | 0 | 646.6526031 | 760.6327054 | 827.1547685 | 688.4993164 | 765.828318 | 0 | 709.766553 | 761.6514226 | 821.2558411 | 721.8601775 | 795.4111077 | 840.1285659 | 12554.27805 | 2.265131419 | 1.595709521 | 209.573161 | 262.9459615 | 266.3332014 | 329.2966472 | 47.93896782 | 0.862825042 | 0.853486101 | 0.732715883 | 0.742834108 | 2.01 | 0.007 | 86.04 | 79.24 | 92.37672
139.992064 | 123.1141474 | 20.889955 | 2.745303219 | 0.499334834 | 856.5024092 | 2.441340429 | 19.18604844 | 31.15858922 | 2992.115203 | 0.888584432 | 0.376980713 | 1.253519801 | 276.9718644 | 657.0140129 | 0 | 0 | 658.8805982 | 773.2694202 | 834.0359792 | 698.316333 | 768.0049241 | 0 | 700.7453995 | 765.228686 | 826.5105825 | 729.990917 | 798.9465374 | 843.4109839 | 12079.94613 | 2.254523794 | 1.621522459 | 200.3742572 | 263.2770798 | 265.7379519 | 347.7574686 | 47.72202607 | 0.841945311 | 0.832802734 | 0.659374563 | 0.669943714 | 2.01 | 0.007 | 86.04 | 79.24 | 92.37672
140.0086267 | 122.994606 | 21.15676079 | 2.82169155 | 0.511627265 | 854.7357208 | 2.476672833 | 19.08338437 | 31.35944487 | 2999.058819 | 0.854264267 | 0.381314854 | 1.219660057 | 168.9541155 | 629.6521896 | 0 | 0 | 672.1116095 | 775.5779202 | 828.9708222 | 703.5749405 | 767.1499032 | 0 | 685.4019926 | 766.7629866 | 824.6816969 | 731.8275487 | 801.5455808 | 842.1392839 | 12024.54224 | 2.265015966 | 1.628864561 | 200.009803 | 261.4379212 | 265.5944808 | 387.8520023 | 47.62411545 | 0.836209861 | 0.826524002 | 0.636848738 | 0.647843348 | 1.75 | 0.006 | 85.89 | 79.08 | 92.09945
139.6090471 | 123.0076897 | 20.99378187 | 2.707237081 | 0.43564336 | 854.8872451 | 2.511901297 | 18.90624168 | 31.27588551 | 3000.822956 | 0.839728009 | 0.381515175 | 1.205530803 | 361.7202822 | 624.7641643 | 0 | 0 | 697.1517462 | 774.246965 | 821.6350294 | 710.1176837 | 769.8655586 | 0 | 686.5603667 | 768.0683704 | 818.5464676 | 733.7195165 | 805.0398677 | 842.2942772 | 12002.32478 | 2.263153597 | 1.624745799 | 199.7700586 | 271.4956407 | 266.0619237 | 397.6937387 | 47.47328988 | 0.833368906 | 0.823396456 | 0.626127365 | 0.637255708 | 1.75 | 0.006 | 85.89 | 79.08 | 92.09945
136.8073887 | 123.015999 | 20.80337386 | 2.669369376 | 0.383981837 | 854.3915928 | 2.553468283 | 18.69744011 | 31.01373914 | 2996.795513 | 0.846894923 | 0.377898953 | 1.212292016 | 388.3836613 | 650.5327694 | 0 | 0 | 721.9697517 | 772.3119527 | 826.6223493 | 714.9195389 | 769.5000621 | 0 | 700.5201845 | 766.6076314 | 818.8682939 | 743.7635727 | 795.9588657 | 841.1061938 | 12041.57567 | 2.297747369 | 1.63290299 | 199.5532342 | 288.9961941 | 253.0410667 | 384.9373989 | 47.21188476 | 0.833176166 | 0.823485775 | 0.629056599 | 0.639999698 | 1.69 | 0.007 | 86.08548 | 79.39773 | 92.18131
139.083495 | 125.562291 | 20.27865139 | 2.707095888 | 0.370134636 | 854.9449145 | 2.577808572 | 18.58077693 | 30.97779445 | 2998.490181 | 0.875174956 | 0.382883624 | 1.241310731 | 367.7781481 | 645.2622227 | 0 | 0 | 737.6077693 | 770.9795991 | 822.9914426 | 726.8991162 | 772.6124549 | 0 | 713.6785547 | 767.6614667 | 823.5184555 | 746.7844601 | 804.7771104 | 842.4143787 | 11984.37207 | 2.254004056 | 1.653359615 | 202.9665986 | 283.4049005 | 256.2702753 | 379.4020447 | 47.04224735 | 0.840144842 | 0.830649153 | 0.655353563 | 0.66634136 | 1.69 | 0.007 | 86.08548 | 79.39773 | 92.18131
143.4140726 | 129.077549 | 19.51061269 | 2.784570122 | 0.410077164 | 855.6570104 | 2.662512958 | 18.64529938 | 31.1081047 | 3003.64007 | 0.889172668 | 0.393129365 | 1.256627241 | 367.6743854 | 638.133245 | 0 | 0 | 744.9276359 | 770.4518763 | 820.0978486 | 732.6884934 | 775.3689432 | 0 | 719.412507 | 764.1862612 | 819.930468 | 751.1029028 | 799.1215696 | 842.5191791 | 12268.13215 | 2.204830823 | 1.649901411 | 207.8997407 | 291.8145116 | 281.5010231 | 354.1834232 | 47.01651254 | 0.846172944 | 0.836969636 | 0.675950503 | 0.686858044 | 1.93 | 0.008 | 85.86 | 79.12 | 92.16461
153.5889821 | 135.2699346 | 19.11564274 | 2.892325105 | 0.500524399 | 855.3157925 | 2.590947161 | 19.59073335 | 32.26663759 | 3008.22044 | 0.937419469 | 0.416484606 | 1.308024111 | 392.7473081 | 658.163877 | 0 | 0 | 742.9345558 | 771.9032122 | 823.4692903 | 728.8805525 | 781.2302052 | 0 | 724.4787898 | 765.2915354 | 822.2523699 | 749.613446 | 797.9645917 | 843.1286084 | 12586.69577 | 2.14662429 | 1.634093116 | 217.5582536 | 306.2877024 | 297.4526118 | 361.0446352 | 47.15591516 | 0.862046133 | 0.852617538 | 0.737129332 | 0.748446392 | 1.93 | 0.008 | 85.86 | 79.12 | 92.16461
162.9491201 | 138.8421739 | 19.33223433 | 2.924023317 | 0.692126246 | 854.4030117 | 2.640311208 | 21.10754234 | 34.07131564 | 3024.066901 | 1.001475637 | 0.429806905 | 1.377029941 | 427.345079 | 686.032661 | 0 | 0 | 740.1569158 | 771.9046405 | 821.441801 | 717.1097482 | 781.752159 | 0 | 719.6228228 | 765.9707148 | 819.9773708 | 743.0417424 | 801.6836921 | 841.6580175 | 12540.2131 | 2.126696772 | 1.573167523 | 224.2730748 | 299.8483007 | 298.1841051 | 384.1127095 | 47.29661635 | 0.879419338 | 0.869692957 | 0.8033869 | 0.814551404 | 1.78 | 0.009 | 86.01807 | 79.46067 | 92.01676
160.3029379 | 144.2374892 | 19.70892468 | 2.895658158 | 0.830319502 | 854.748023 | 2.623650438 | 23.34495613 | 36.57901192 | 3024.00419 | 1.098685246 | 0.452428557 | 1.477989147 | 319.9047353 | 673.9078515 | 0 | 0 | 739.4889134 | 775.0276254 | 826.888201 | 708.0424024 | 780.3224962 | 0 | 704.4027834 | 768.1038063 | 820.8731351 | 727.049255 | 792.4149712 | 842.642336 | 12574.28157 | 2.907234184 | 1.529728451 | 234.4322866 | 281.2376425 | 302.1378636 | 374.003418 | 47.38777104 | 0.905143981 | 0.895210041 | 0.903469244 | 0.915332339 | 1.78 | 0.009 | 86.01807 | 79.46067 | 92.01676
161.1092862 | 140.4729616 | 19.53806442 | 2.800829066 | 0.903699928 | 854.9732216 | 2.688473371 | 22.90573072 | 35.48154841 | 2983.031974 | 1.065375492 | 0.440117227 | 1.438637343 | 398.9718638 | 688.6654465 | 0 | 0 | 753.0893853 | 776.8325834 | 829.6149075 | 711.1348775 | 775.5579074 | 0 | 710.0624212 | 769.120098 | 822.6989904 | 730.7001089 | 783.2973215 | 841.3601165 | 12535.28245 | 2.448976355 | 1.496432903 | 228.8465096 | 281.8935966 | 293.9319184 | 356.5100738 | 47.45984539 | 0.893806776 | 0.883649864 | 0.86551755 | 0.876734098 | 1.9 | 0.006 | 86.07 | 79.27 | 92.28445
158.7881336 | 144.7120338 | 19.61552983 | 2.797920894 | 1.089479835 | 856.2286827 | 2.752424484 | 24.4973675 | 37.50073966 | 3019.94046 | 1.078697615 | 0.462591956 | 1.459231834 | 427.1690233 | 702.3836858 | 0 | 0 | 754.2123175 | 782.1785838 | 832.8635788 | 708.3920189 | 775.560547 | 0 | 710.6599478 | 775.3359216 | 824.3888469 | 736.2284814 | 782.5485005 | 840.5686983 | 12558.34886 | 3.279058598 | 1.45180885 | 236.6500465 | 288.925936 | 289.2338098 | 367.3109662 | 47.84755375 | 0.904972167 | 0.895005296 | 0.898537456 | 0.910223462 | 1.9 | 0.006 | 86.07 | 79.27 | 92.28445
169.926896 | 146.479334 | 19.71111556 | 2.850469024 | 1.107867593 | 854.4931581 | 2.747147943 | 24.93269179 | 37.82557208 | 3012.880418 | 1.100053181 | 0.471692935 | 1.481891458 | 456.8095729 | 691.9045645 | 0 | 0 | 753.8565468 | 781.2095312 | 833.3611484 | 716.6670519 | 776.8586065 | 0 | 716.9489758 | 775.7251071 | 827.0944101 | 750.5505554 | 780.4372908 | 839.7093509 | 12711.95871 | 2.250839556 | 1.459840395 | 239.6653985 | 289.8451657 | 280.2901934 | 378.9358902 | 48.15014842 | 0.911330458 | 0.901938365 | 0.925357062 | 0.9366933 | 1.94 | 0.006 | 85.82 | 79.11 | 92.09638
173.9763833 | 147.5304208 | 19.57811835 | 2.802463056 | 1.292207384 | 853.7200709 | 3.270496561 | 25.36101463 | 37.68633847 | 3004.844398 | 1.136905276 | 0.472276752 | 1.518431287 | 461.2019027 | 714.7256491 | 0 | 0 | 738.5473213 | 776.3883734 | 833.1872121 | 698.3982985 | 772.899842 | 0 | 702.7099771 | 771.1448387 | 825.6650957 | 726.666929 | 783.9222355 | 839.8106864 | 15161.79351 | 2.241779131 | 1.42347755 | 243.9696393 | 296.2099723 | 293.0682376 | 395.1720859 | 48.56863294 | 0.920753522 | 0.911828793 | 0.953929063 | 0.965127058 | 1.94 | 0.006 | 85.82 | 79.11 | 92.09638
175.8536299 | 149.6146124 | 19.7595161 | 2.880274532 | 1.394110775 | 855.4172066 | 3.310854324 | 25.53653258 | 37.84025887 | 3010.195268 | 1.097974288 | 0.491117259 | 1.479958489 | 475.4154852 | 734.1417715 | 0 | 0 | 724.3420513 | 775.9562803 | 832.9947342 | 682.6766784 | 770.0326642 | 0 | 692.5445274 | 772.4175722 | 826.7132044 | 719.7160815 | 789.8287681 | 840.1330522 | 15137.5983 | 2.221132563 | 1.420021286 | 246.9857037 | 340.7266176 | 302.1322836 | 389.4144095 | 48.96718481 | 0.91639047 | 0.907294185 | 0.943272821 | 0.95458817 | 1.85 | 0.007 | 86.02 | 79.28 | 92.02578
174.2227768 | 148.1663175 | 19.83403564 | 2.960471966 | 1.663309381 | 854.2644241 | 3.650560401 | 25.67473438 | 37.42505558 | 3002.162744 | 1.026898861 | 0.497867547 | 1.408088782 | 543.4690891 | 731.7743188 | 0 | 0 | 710.0709025 | 772.9437919 | 835.2706314 | 685.2448578 | 762.816704 | 0 | 686.2414654 | 769.3699403 | 824.099149 | 720.981981 | 809.0728692 | 830.4578418 | 15117.91093 | 2.224424286 | 1.391307454 | 245.2482944 | 359.0547769 | 306.1321504 | 423.696246 | 49.78873829 | 0.902291313 | 0.893207363 | 0.896753026 | 0.90772375 | 1.85 | 0.007 | 86.02 | 79.28 | 92.10894
144.4942922 | 143.7104928 | 21.08064674 | 3.196848907 | 1.584581874 | 849.3021674 | 3.537056727 | 24.64763072 | 36.62492337 | 2947.398117 | 1.015060621 | 0.483988292 | 1.38792498 | 555.5633091 | 706.6152531 | 0 | 0 | 687.6976255 | 773.2834088 | 824.9115173 | 670.9017645 | 761.9040267 | 0 | 676.9476946 | 768.9025379 | 810.8737625 | 717.9213296 | 801.3191859 | 827.1795151 | 13923.98733 | 4.151776487 | 1.435853865 | 236.8421141 | 367.9846982 | 353.8464567 | 435.6825223 | 50.56628472 | 0.886945542 | 0.878026417 | 0.881952011 | 0.893171248 | 1.98 | 0.008 | 85.93 | 79.07 | 92.23335
127.3008572 | 128.5435513 | 20.51382863 | 2.668538261 | 0.96592918 | 829.1167672 | 2.850258146 | 20.90114997 | 33.05345362 | 2996.835242 | 0.922069995 | 0.406504788 | 1.291614416 | 442.1011131 | 742.669069 | 0 | 0 | 677.1518484 | 769.8140651 | 814.4239762 | 677.5008542 | 772.9519038 | 0 | 690.501437 | 769.4070414 | 808.2551294 | 714.8506522 | 783.5376705 | 817.7010047 | 13040.72213 | 2.703392187 | 1.459610891 | 210.7095897 | 256.0943992 | 256.9787724 | 322.3359758 | 48.5568817 | 0.806151866 | 0.798070551 | 0.768271317 | 0.77867344 | 1.98 | 0.008 | 85.93 | 79.07 | 92.23335
169.604859 | 145.5671333 | 20.5221933 | 2.910594715 | 0.998432276 | 855.2334491 | 3.088435227 | 22.96255448 | 35.70381458 | 3042.35527 | 1.084174492 | 0.466608769 | 1.467365955 | 117.3962361 | 675.4351288 | 0 | 0 | 693.2510583 | 770.4345478 | 826.8270663 | 697.5548112 | 770.370426 | 0 | 705.4336179 | 766.8703762 | 826.2252766 | 731.504199 | 787.581783 | 840.1401477 | 15198.67784 | 2.197161658 | 1.502897826 | 238.1853836 | 296.9098977 | 284.0804787 | 376.6697275 | 48.05790709 | 0.902683538 | 0.893947312 | 0.914220953 | 0.926244212 | 1.82 | 0.005 | 86.06 | 79.42 | 92.35055
169.2232529 | 146.6803662 | 20.78020447 | 2.674502901 | 1.18923338 | 854.48696 | 3.318523673 | 25.10554747 | 37.69725378 | 3005.540041 | 1.143349633 | 0.47172402 | 1.527891767 | 94.68745081 | 626.5335362 | 0 | 0 | 705.2362086 | 772.5168032 | 827.1508283 | 680.8689816 | 770.6407032 | 0 | 702.0814395 | 766.4181703 | 816.5086249 | 720.2340318 | 796.0697135 | 836.7720534 | 15191.78985 | 2.698284239 | 1.43375849 | 242.5285898 | 329.531321 | 320.9088181 | 362.8995375 | 47.82130249 | 0.922472036 | 0.913809688 | 0.965097108 | 0.976433116 | 1.82 | 0.005 | 86.06 | 79.42 | 92.35055
164.3881502 | 138.7471273 | 21.23779386 | 2.737899482 | 0.884964276 | 855.3691569 | 3.188356402 | 22.33549546 | 34.76659855 | 3065.68031 | 1.161402736 | 0.424620332 | 1.545280105 | 89.34749403 | 685.2119668 | 0 | 0 | 655.689477 | 771.2232565 | 825.4337643 | 677.1738569 | 768.9244449 | 0 | 712.1534529 | 773.878399 | 808.7039971 | 709.7037255 | 795.7490342 | 840.2780242 | 15160.94017 | 2.220557147 | 1.50835913 | 228.2822749 | 309.5204822 | 313.283514 | 337.6497239 | 47.61340582 | 0.915578366 | 0.906291287 | 0.925779098 | 0.936763417 | 1.96 | 0.006 | 85.91 | 79.12 | 92.12544
162.5255423 | 137.6910077 | 21.01794149 | 2.839571166 | 0.946659041 | 854.7578513 | 3.243116153 | 22.0742631 | 34.08578 | 3098.469928 | 1.119662652 | 0.424206185 | 1.505173704 | 114.8857708 | 762.522833 | 0 | 0 | 648.409694 | 772.3508819 | 822.6347285 | 712.321827 | 770.2394654 | 0 | 720.7472334 | 781.3907222 | 792.4386085 | 692.1215126 | 789.3110595 | 834.4295261 | 15161.51086 | 2.213132322 | 1.519047655 | 226.5158775 | 308.9148262 | 278.2642544 | 375.4158372 | 48.53589853 | 0.905914024 | 0.89640815 | 0.891393087 | 0.902633051 | 1.96 | 0.006 | 85.91 | 79.12 | 92.12544
163.4590513 | 138.9856875 | 20.9058525 | 2.823372791 | 1.006565023 | 855.6238255 | 3.189123782 | 22.51431736 | 34.61927548 | 3051.230677 | 1.086336402 | 0.436557075 | 1.468648238 | 173.8676388 | 706.6661562 | 0 | 0 | 652.7067323 | 774.2403375 | 822.1378163 | 713.2906415 | 768.7090773 | 0 | 727.409461 | 778.9226288 | 805.0768452 | 705.9335447 | 783.24566 | 837.5660231 | 15144.25658 | 2.228297568 | 1.508794723 | 228.8279273 | 309.9425506 | 312.4422957 | 378.3455198 | 48.91399598 | 0.900704556 | 0.891024506 | 0.878686793 | 0.89004861 | 1.96 | 0.008 | 85.97591 | 79.12 | 92.20521
165.0544309 | 140.3366268 | 20.479988 | 2.734429865 | 0.966763444 | 855.1222555 | 3.166555543 | 22.64055274 | 34.41204074 | 2999.795836 | 1.092542166 | 0.44097128 | 1.471048553 | 423.0319483 | 656.3789063 | 0 | 0 | 634.3882644 | 775.4118386 | 818.5384706 | 697.3146209 | 766.5192882 | 0 | 738.0635473 | 780.8074174 | 816.3168344 | 701.4904074 | 790.5221995 | 838.0527851 | 15154.87638 | 2.19956414 | 1.508300581 | 230.8042021 | 309.371192 | 316.4313446 | 378.8209343 | 49.17649282 | 0.902124315 | 0.892788532 | 0.889014983 | 0.899748338 | 1.99 | 0.009 | 85.92 | 79.14 | 92.20521
161.7858043 | 139.7436376 | 20.87071365 | 2.82131978 | 1.095815658 | 854.3374723 | 3.409025091 | 22.76977069 | 34.31491749 | 3000.065817 | 1.111901636 | 0.437946109 | 1.489365368 | 441.3050226 | 708.6468893 | 0 | 0 | 614.8784391 | 769.5446526 | 824.4169357 | 681.1903805 | 766.4266533 | 0 | 724.5920505 | 772.3769561 | 822.080772 | 710.454295 | 795.2692067 | 837.2353091 | 15176.01807 | 2.243939052 | 1.4961174 | 230.1526945 | 276.6143765 | 307.4191671 | 400.3180381 | 49.15095845 | 0.905312339 | 0.895903112 | 0.898672961 | 0.910106179 | 1.93 | 0.007 | 85.88 | 79.21 | 0
153.0776072 | 138.6722856 | 20.89630226 | 2.799062653 | 1.104951276 | 855.390243 | 3.335873803 | 22.70940537 | 34.19217455 | 2996.694695 | 1.103830556 | 0.435189444 | 1.480449567 | 324.2626482 | 746.1901182 | 0 | 0 | 523.5469873 | 762.9337642 | 836.6762303 | 695.7965202 | 764.3915087 | 0 | 723.928514 | 773.0230391 | 806.0725743 | 706.6289756 | 800.1089043 | 841.894419 | 15111.85857 | 2.361095943 | 1.491300596 | 228.6428536 | 273.7936256 | 310.0571288 | 388.2871053 | 49.05259648 | 0.902103744 | 0.89219458 | 0.89069625 | 0.90190819 | 1.93 | 0.007 | 85.88 | 79.21 | 0
130.5291872 | 135.6473673 | 20.45555162 | 3.01333701 | 1.259932103 | 855.7037753 | 3.07130934 | 21.80782676 | 33.5436387 | 2967.526497 | 1.041461195 | 0.42657264 | 1.412187154 | 463.585994 | 754.5065666 | 0 | 0 | 569.3307919 | 759.8586251 | 818.3693389 | 712.2379681 | 767.0340199 | 0 | 744.6567029 | 775.687897 | 824.0830973 | 714.8894301 | 810.1132101 | 841.4584141 | 12306.66114 | 16.07736519 | 1.505185762 | 220.7472217 | 259.4316788 | 290.4090109 | 338.8634801 | 48.70125037 | 0.884116263 | 0.874118002 | 0.834449809 | 0.845438286 | 1.99 | 0.008 | 86.15 | 79.56 | 0
159.429433 | 136.0500616 | 20.82934954 | 2.99259997 | 1.083682027 | 855.7453685 | 2.802531935 | 22.09668362 | 34.82776499 | 3014.275043 | 1.042903674 | 0.429569538 | 1.417673081 | 401.0542653 | 750.292358 | 0 | 0 | 510.86083 | 763.1105132 | 821.3058133 | 710.5639203 | 768.0806111 | 0 | 747.5331705 | 771.7816286 | 827.4702294 | 715.1275756 | 790.9050135 | 841.2475653 | 11402.70661 | 2.196548637 | 1.514234632 | 220.8073975 | 272.2410492 | 289.3828087 | 404.5939455 | 48.94361693 | 0.886526817 | 0.876022826 | 0.837180278 | 0.848943536 | 1.99 | 0.008 | 86.15 | 79.56 | 0
151.0525242 | 136.000559 | 20.88966799 | 2.872357024 | 0.963341554 | 855.3861845 | 2.956594139 | 22.26385228 | 35.54467846 | 3006.551219 | 1.049740187 | 0.428150878 | 1.424223023 | 158.1390867 | 763.8128082 | 0 | 0 | 542.5979207 | 765.546728 | 816.2140004 | 722.7515745 | 769.4668982 | 0 | 737.0501186 | 771.8661125 | 821.9928081 | 718.6447428 | 785.6138731 | 837.1472719 | 11427.31146 | 2.361689952 | 1.519531836 | 221.3611797 | 267.1771484 | 303.7151353 | 373.7821332 | 48.84708574 | 0.886575766 | 0.876122244 | 0.843124465 | 0.854184205 | 1.8 | 0.009 | 86.1 | 79.32 | 0
157.9036812 | 136.8613988 | 20.83326936 | 2.747885821 | 0.781634664 | 853.8062211 | 3.055472994 | 22.18736895 | 35.48123525 | 2997.69934 | 1.024003029 | 0.435174106 | 1.397784149 | 227.7557809 | 758.7905233 | 0 | 0 | 640.2453191 | 768.2208259 | 819.9806704 | 734.8923573 | 769.6353355 | 0 | 741.7664853 | 771.7330231 | 821.7421019 | 721.7659813 | 789.5001565 | 838.5519649 | 11454.21143 | 2.254719073 | 1.531067638 | 222.8383579 | 274.9401311 | 304.6338453 | 347.3947528 | 48.77624353 | 0.882391214 | 0.872074951 | 0.829185117 | 0.840361474 | 1.8 | 0.009 | 86.1 | 79.32 | 0
168.7991241 | 143.6091704 | 20.97861017 | 2.876298966 | 0.981440262 | 855.4398469 | 3.101100383 | 23.84003956 | 37.90371905 | 3023.939651 | 1.090239307 | 0.464017245 | 1.470583752 | 225.2336516 | 731.0660239 | 0 | 0 | 645.9309379 | 767.7459052 | 820.7250095 | 719.3435981 | 769.1299634 | 0 | 735.9925715 | 770.4847704 | 822.7681707 | 720.0071738 | 783.4338292 | 837.6011687 | 11419.54088 | 2.232248891 | 1.51887081 | 233.9301593 | 266.3199791 | 319.7661171 | 367.720381 | 48.95714633 | 0.904423606 | 0.894209946 | 0.909677963 | 0.921426017 | 1.94 | 0.006 | 85.57 | 78.9 | 0
170.1321939 | 144.5491732 | 19.64400309 | 2.828953097 | 1.129226599 | 855.5608768 | 3.16784445 | 24.29152805 | 38.01567712 | 3000.594254 | 1.060422466 | 0.469529999 | 1.438343643 | 224.9904608 | 662.8348367 | 0 | 0 | 646.3939965 | 768.6626554 | 819.2012296 | 716.1603535 | 767.2385739 | 0 | 728.327507 | 772.5149762 | 823.2924637 | 711.9274079 | 783.6923362 | 835.0215453 | 11495.45949 | 2.228402918 | 1.456098796 | 235.7319621 | 263.1424639 | 316.0449121 | 376.5322947 | 49.01428384 | 0.898840171 | 0.888619249 | 0.891591298 | 0.903517268 | 1.94 | 0.006 | 85.57 | 78.9 | 0
170.7822363 | 145.1736014 | 19.30694487 | 2.825620113 | 1.173425064 | 855.136295 | 3.096047585 | 24.53351343 | 38.22343958 | 2999.812625 | 1.068400495 | 0.47018986 | 1.44602047 | 223.6632081 | 671.0362706 | 0 | 0 | 644.9291969 | 760.425688 | 820.3290788 | 708.9017672 | 766.6910047 | 0 | 720.1466688 | 773.6280596 | 822.3039583 | 713.152196 | 788.0108226 | 837.2589323 | 11388.20983 | 2.228502699 | 1.430201628 | 236.7574917 | 277.7092782 | 309.906694 | 365.6094433 | 49.0257056 | 0.900814143 | 0.890097525 | 0.898945549 | 0.910699864 | 0 | 0 | 0 | 0 | 0
172.3196496 | 146.6146191 | 19.36862884 | 2.991789343 | 1.302746132 | 853.8500535 | 3.177167797 | 24.7826829 | 38.38535347 | 3008.594336 | 1.09203524 | 0.47651183 | 1.472215633 | 214.2248455 | 676.0646188 | 0 | 0 | 646.9874086 | 771.1558194 | 815.4142027 | 706.731206 | 770.2093853 | 0 | 712.9929265 | 774.5862226 | 819.024044 | 708.1748138 | 784.986699 | 839.1989461 | 11401.55611 | 2.214573542 | 1.433974631 | 238.8753801 | 283.1992147 | 317.6981514 | 360.8507772 | 49.26669886 | 0.907655916 | 0.89672662 | 0.924851056 | 0.936477235 | 0 | 0 | 0 | 0 | 0
173.7036492 | 147.4560223 | 19.46075226 | 2.975673284 | 1.375146351 | 854.7416985 | 3.19502317 | 25.47403623 | 38.59811702 | 3007.455873 | 1.127825101 | 0.479532444 | 1.508279233 | 242.4311193 | 688.2953237 | 0 | 0 | 653.1191524 | 771.9813397 | 821.7843798 | 704.0417417 | 771.4120718 | 0 | 712.5423409 | 774.2077513 | 812.7795265 | 693.9991992 | 790.1653411 | 839.3857387 | 11895.45261 | 2.21779845 | 1.418288319 | 241.0057088 | 268.3998034 | 326.8591454 | 382.9009928 | 49.53918709 | 0.916231597 | 0.905856481 | 0.954277656 | 0.965885683 | 0 | 0 | 0 | 0 | 0
173.3862004 | 147.211518 | 19.23049936 | 2.958565424 | 1.417361303 | 855.0614015 | 3.331451438 | 25.40531045 | 37.45412453 | 3006.850375 | 1.127626902 | 0.477985717 | 1.50802453 | 175.3798926 | 748.8980896 | 0 | 0 | 658.5583751 | 771.2088369 | 813.890496 | 705.7184095 | 769.0690662 | 0 | 701.917651 | 778.4250111 | 808.3409357 | 693.2617525 | 775.7941604 | 832.4300382 | 13995.46796 | 2.215219854 | 1.413694668 | 242.5024201 | 258.0953601 | 333.311693 | 412.3439738 | 49.74148447 | 0.916224579 | 0.906201501 | 0.952043052 | 0.963326357 | 0 | 0 | 0 | 0 | 0
169.1334046 | 147.4535041 | 18.88639145 | 3.044486396 | 1.316400489 | 854.9256209 | 3.283885973 | 24.57364701 | 36.58055232 | 2997.539375 | 1.086498134 | 0.481856825 | 1.465824255 | 65.97327815 | 753.8257322 | 0 | 0 | 655.5826928 | 773.7707522 | 821.9630513 | 706.8515634 | 765.798513 | 0 | 698.532639 | 773.0358305 | 814.0434433 | 687.0403028 | 782.6456918 | 841.5503224 | 14632.91136 | 2.242801484 | 1.448456584 | 242.3563799 | 249.2924846 | 312.1906345 | 434.3097087 | 49.8504603 | 0.910061695 | 0.900543486 | 0.922017227 | 0.933025431 | 0 | 0 | 0 | 0 | 0
172.5202663 | 146.9873857 | 18.86834381 | 3.1019188 | 1.429055041 | 854.7476844 | 3.156946754 | 24.03306047 | 36.29682827 | 2993.54787 | 1.078855437 | 0.478628654 | 1.457104706 | 338.3918035 | 725.706002 | 0 | 0 | 675.3381523 | 773.6671635 | 832.0776055 | 703.2708579 | 767.0411418 | 0 | 691.2813412 | 770.772879 | 809.3808155 | 704.1636573 | 789.4938538 | 841.5316983 | 14576.87062 | 2.183570995 | 1.464670313 | 240.9665338 | 269.9280036 | 303.929366 | 401.7018252 | 49.75645858 | 0.906039914 | 0.896497172 | 0.915102286 | 0.926594164 | 0 | 0 | 0 | 0 | 0
174.4529646 | 148.3702556 | 19.5450892 | 3.125260072 | 1.553167625 | 855.4177364 | 3.125480457 | 24.66299956 | 37.09680782 | 3029.628501 | 1.118763302 | 0.484427644 | 1.501745673 | 551.9041712 | 713.7120595 | 0 | 0 | 679.2408402 | 774.1663714 | 826.7884244 | 701.768284 | 768.7367383 | 0 | 683.3113847 | 776.644597 | 812.1328208 | 689.4825124 | 787.4597417 | 839.3899502 | 14619.47551 | 2.201260839 | 1.485903041 | 243.6301389 | 269.6096926 | 318.6617803 | 396.5858966 | 49.96473692 | 0.917229424 | 0.908241289 | 0.952431687 | 0.963477624 | 0 | 0 | 0 | 0 | 92.10894
159.2187153 | 142.4797559 | 19.79999924 | 2.955534023 | 1.412398402 | 853.8179985 | 3.196681051 | 23.44558302 | 35.18324528 | 3076.876526 | 1.076717575 | 0.459099976 | 1.461431399 | 434.0660588 | 732.7578037 | 0 | 0 | 676.4063091 | 769.4600351 | 829.2746298 | 712.0267269 | 765.0612299 | 0 | 688.857895 | 770.1535925 | 815.5382099 | 697.7693931 | 788.0602679 | 838.1471308 | 14657.00825 | 31.42926905 | 1.501761834 | 234.19101 | 271.3134559 | 318.3608745 | 347.8332085 | 49.85558547 | 0.900256307 | 0.892207714 | 0.89530104 | 0.906268336 | 0 | 0 | 0 | 0 | 0
175.2578633 | 148.9445497 | 19.79999924 | 3.195018842 | 1.604026818 | 856.0477765 | 3.281027255 | 24.68787245 | 36.79172636 | 3123.773643 | 1.100343556 | 0.490830792 | 1.491572229 | 501.6819631 | 692.7339914 | 0 | 0 | 660.2606012 | 770.8655108 | 826.7406875 | 694.5506675 | 766.6801246 | 0 | 695.8617612 | 769.5466504 | 815.6615837 | 698.9191667 | 791.3244062 | 840.1142301 | 14633.83282 | 2.177193433 | 1.498654037 | 244.4355128 | 309.2203573 | 311.3119132 | 359.3225939 | 50.20433845 | 0.915106381 | 0.907332972 | 0.943297756 | 0.955111981 | 0 | 0 | 0 | 0 | 91.99673
176.187086 | 149.8352402 | 19.79999924 | 3.121807165 | 1.598143854 | 854.5224966 | 3.331584519 | 25.38920786 | 37.03610605 | 3104.115176 | 1.085754489 | 0.500639556 | 1.476102098 | 451.9279619 | 675.8648954 | 0 | 0 | 647.41704 | 770.2797736 | 809.6709352 | 688.0782835 | 765.4356557 | 0 | 696.5323179 | 777.1379836 | 795.848208 | 700.4501928 | 789.1736829 | 836.8226373 | 14671.48828 | 2.180711107 | 1.470368857 | 246.5760675 | 304.1430077 | 314.2966272 | 376.4221264 | 50.53493224 | 0.914952083 | 0.907713486 | 0.941839939 | 0.953089042 | 0 | 0 | 0 | 0 | 91.99673
172.0430742 | 150.8394971 | 19.78070707 | 3.236002085 | 1.299291882 | 855.0225831 | 3.341276475 | 25.18487887 | 37.02122524 | 3099.846005 | 1.084998911 | 0.504057425 | 1.477785681 | 584.5896273 | 671.447804 | 0 | 0 | 652.8514608 | 767.862423 | 814.7364438 | 682.533539 | 762.49976 | 0 | 687.1295525 | 774.4195187 | 797.8380935 | 700.3349189 | 792.7728929 | 838.8935624 | 14623.04151 | 98.24506782 | 1.495500941 | 247.655185 | 321.000347 | 318.2385111 | 350.7952461 | 50.66481821 | 0.915527193 | 0.908358158 | 0.948049569 | 0.959232647 | 0 | 0 | 0 | 0 | 92.19296
168.515163 | 148.4720624 | 19.37733249 | 3.014329639 | 1.273418126 | 852.8249182 | 3.386444046 | 25.30211372 | 36.99209131 | 3096.086591 | 1.137992669 | 0.481958806 | 1.530831442 | 518.8290199 | 682.1555979 | 0 | 0 | 650.0750185 | 769.6174591 | 823.2790366 | 686.2038778 | 762.6969379 | 0 | 671.7166488 | 771.1466047 | 796.6388196 | 700.6064707 | 789.4747394 | 838.6661784 | 14626.32216 | 38.17484839 | 1.457463008 | 244.6339708 | 293.9236406 | 299.7607989 | 344.8636557 | 50.45905105 | 0.921842665 | 0.914564887 | 0.966844187 | 0.977964184 | 0 | 0 | 0 | 0 | 92.19296
155.3271603 | 141.2061099 | 19.52980073 | 2.889505137 | 1.138876014 | 855.0505527 | 3.343587139 | 23.63025662 | 35.0972936 | 3075.923312 | 1.147087949 | 0.440850461 | 1.532400924 | 466.7232316 | 686.7957725 | 0 | 0 | 645.7881569 | 768.7116867 | 820.1716878 | 683.4172227 | 761.7726142 | 0 | 649.0396506 | 764.7627307 | 808.3439684 | 703.4611522 | 790.2592158 | 839.670467 | 14646.48394 | 2.368441791 | 1.460907786 | 232.7789169 | 257.364625 | 291.9788571 | 355.4546595 | 50.18556966 | 0.910942485 | 0.902786491 | 0.932879508 | 0.94407748 | 0 | 0 | 0 | 0 | 90.96179
153.6372265 | 141.0319489 | 19.74962875 | 2.940313778 | 1.124631596 | 856.2122004 | 2.972713908 | 23.83354335 | 36.02960007 | 3097.342078 | 1.09249663 | 0.449078696 | 1.478155303 | 437.1122446 | 706.2224154 | 0 | 0 | 652.4335422 | 771.4413753 | 827.264858 | 691.2515802 | 766.5053007 | 0 | 668.0607096 | 768.9655602 | 818.692603 | 719.3054198 | 802.398251 | 839.2509807 | 12480.99932 | 2.381143835 | 1.457541276 | 230.7100757 | 281.2069185 | 286.9598472 | 348.2367793 | 49.78015556 | 0.901578098 | 0.892889935 | 0.896314993 | 0.907992769 | 0 | 0 | 0 | 0 | 90.96179
160.2454852 | 143.8186986 | 19.75392772 | 2.833207749 | 1.101213675 | 855.4732092 | 3.118184171 | 24.68610011 | 37.73371765 | 3105.36261 | 1.051619016 | 0.471611496 | 1.439278417 | 440.1447069 | 712.6732438 | 0 | 0 | 656.9927904 | 775.9592136 | 826.3287674 | 688.4214019 | 766.4194743 | 0 | 676.6333685 | 770.2787879 | 813.773602 | 716.8639106 | 814.4625198 | 832.6316323 | 11059.65895 | 2.332468845 | 1.439106817 | 234.8461117 | 318.2028776 | 291.0279477 | 370.8684305 | 50.07412962 | 0.898876008 | 0.889714689 | 0.886813371 | 0.898778964 | 1.99 | 0.009 | 85.92 | 79.14 | 87.94419
168.9722669 | 148.6272877 | 19.68958027 | 3.078855593 | 1.331434374 | 854.3439001 | 3.288687335 | 25.58239118 | 38.22370381 | 3105.576434 | 1.040632935 | 0.500613936 | 1.430477668 | 531.4695156 | 687.3717058 | 0 | 0 | 666.4605571 | 770.7445327 | 818.8507534 | 676.9317642 | 764.6552519 | 0 | 673.0030184 | 765.7727153 | 809.296374 | 723.2574639 | 814.9772349 | 829.9990544 | 11012.83198 | 2.236297384 | 1.437700864 | 242.1509274 | 311.6322981 | 299.9688048 | 396.0689041 | 50.26227688 | 0.904139355 | 0.894973615 | 0.906122947 | 0.918508024 | 0 | 0 | 0 | 0 | 87.94419
169.9244033 | 147.0579459 | 19.67687026 | 3.05622174 | 1.451077963 | 854.1958071 | 3.241359128 | 26.19930797 | 38.48730184 | 3099.640365 | 1.042635334 | 0.496941662 | 1.430894994 | 537.789802 | 734.0726261 | 0 | 0 | 666.861863 | 773.9001753 | 808.0128902 | 669.903551 | 765.8326263 | 0 | 671.7392172 | 770.9136942 | 796.5599473 | 711.876854 | 798.5083238 | 839.1315073 | 11058.10992 | 2.240447108 | 1.409645029 | 240.5223921 | 309.3489451 | 290.1987435 | 378.6112213 | 50.23004493 | 0.904176132 | 0.895016134 | 0.901059707 | 0.913070244 | 1.74 | 0.007 | 85.59 | 78.74 | 89.75904
170.3419742 | 146.0247051 | 20.00119929 | 3.055851626 | 1.324184569 | 855.8574218 | 2.994896418 | 25.86098069 | 38.41910946 | 3104.886342 | 1.09189997 | 0.483046638 | 1.480449069 | 297.7000548 | 726.3757702 | 0 | 0 | 664.3470644 | 772.500269 | 817.4282165 | 675.3571934 | 765.4966749 | 0 | 674.9040869 | 772.4607385 | 801.1335312 | 702.3359135 | 801.2220974 | 839.5695334 | 11012.22123 | 2.232283737 | 1.427701688 | 238.660684 | 314.077261 | 283.6483194 | 361.3029282 | 50.2946347 | 0.909446708 | 0.899867282 | 0.929664317 | 0.941524545 | 1.74 | 0.007 | 85.59 | 78.74 | 89.75904
169.6726011 | 143.9639732 | 20.03174765 | 2.874487953 | 1.236307355 | 854.6846605 | 2.936507076 | 26.1663449 | 38.8079103 | 3095.086113 | 1.136949166 | 0.467717977 | 1.523949503 | 33.17208947 | 681.1503407 | 0 | 0 | 652.7063164 | 773.5767515 | 824.8620451 | 679.3164154 | 769.1681293 | 0 | 679.2274114 | 776.3178937 | 807.1121078 | 694.3454709 | 795.8213986 | 839.9954387 | 11008.00605 | 2.255310854 | 1.411270757 | 236.3553799 | 295.6310345 | 294.1828557 | 365.7874851 | 50.42757735 | 0.913678998 | 0.904163584 | 0.95063046 | 0.962640904 | 2.1 | 0.009 | 85.82 | 79.12 | 91.84127
168.0300965 | 142.4820486 | 19.65984557 | 2.855524459 | 1.221183004 | 854.6390982 | 3.072839814 | 25.4350987 | 37.94512064 | 3098.334799 | 1.129407277 | 0.45738844 | 1.515130635 | 74.65406356 | 679.7912246 | 0 | 0 | 652.0528134 | 770.240163 | 824.7195095 | 686.6037743 | 770.4914206 | 0 | 686.520237 | 774.050693 | 812.4956268 | 703.0580522 | 804.9401014 | 841.5614528 | 11091.76958 | 2.236533299 | 1.413912505 | 233.5215594 | 305.664679 | 305.4916365 | 371.2453272 | 50.5711223 | 0.909579815 | 0.900295231 | 0.93331609 | 0.94510324 | 2.1 | 0.009 | 85.82 | 79.12 | 91.84127
168.1660234 | 142.9878357 | 19.28069594 | 2.777126092 | 0.995603228 | 855.7327587 | 2.859498116 | 24.65015278 | 36.97561303 | 3095.778939 | 1.103909954 | 0.458488778 | 1.489209871 | 407.8756439 | 649.6242091 | 0 | 0 | 653.4574954 | 769.5314442 | 829.6008664 | 681.3216481 | 770.2156992 | 0 | 687.296277 | 770.231626 | 815.368025 | 714.3134954 | 804.3192718 | 841.6203194 | 12446.48778 | 2.217760384 | 1.450769936 | 234.4185014 | 313.9822327 | 300.2700542 | 372.8334052 | 50.62579834 | 0.904893774 | 0.895768909 | 0.912744743 | 0.924556994 | 0.86 | 0.006 | 84.53 | 76.89 | 92.00711
170.6337207 | 145.0043587 | 19.40201336 | 2.987625455 | 1.201341819 | 853.3926763 | 3.189447129 | 24.80480618 | 36.73287792 | 3111.858316 | 1.101168529 | 0.470633578 | 1.488507444 | 471.8572469 | 669.0678039 | 0 | 0 | 650.4824862 | 771.9794819 | 823.0680575 | 681.8306405 | 769.7939912 | 0 | 681.7525853 | 768.9955416 | 814.3469608 | 702.3980971 | 798.8302199 | 839.0385188 | 13117.02588 | 2.194430521 | 1.444004134 | 237.8714573 | 299.4271529 | 297.3203398 | 397.1697498 | 50.66077324 | 0.90736261 | 0.898160877 | 0.922608955 | 0.934774121 | 0.86 | 0.006 | 84.53 | 76.89 | 92.00711
171.5297442 | 145.9687211 | 19.24211854 | 2.915146183 | 1.30322918 | 855.0010694 | 3.257223669 | 25.33371189 | 36.94473403 | 3101.310358 | 1.069121403 | 0.481168294 | 1.456058632 | 480.6290635 | 683.1416038 | 0 | 0 | 648.2237849 | 765.5401049 | 812.3796522 | 682.5293189 | 766.8560701 | 0 | 670.715719 | 766.1688154 | 817.3302495 | 691.5711979 | 798.6790104 | 840.3391421 | 12936.40041 | 2.188014833 | 1.411552805 | 239.6953258 | 297.1436487 | 294.9818232 | 398.5387191 | 50.56371214 | 0.904061335 | 0.894773154 | 0.907940322 | 0.919682747 | 1.26 | 0.009 | 83.86 | 73.75 | 92.21097
172.050408 | 146.4004443 | 19.32668492 | 2.882934815 | 1.285797055 | 855.1715789 | 3.22194099 | 25.42387552 | 37.10544657 | 3087.84652 | 1.034256176 | 0.489190203 | 1.420207316 | 483.694273 | 664.0417094 | 0 | 0 | 651.8856142 | 766.9931612 | 822.3436706 | 679.0773315 | 765.2052047 | 0 | 666.7978035 | 764.1001109 | 810.1239007 | 689.9838144 | 802.4170353 | 841.0227053 | 12763.55267 | 2.186841514 | 1.404080041 | 240.2627767 | 298.5506599 | 287.5788347 | 403.6277356 | 50.58131259 | 0.897465854 | 0.8879723 | 0.888867811 | 0.9014456 | 1.26 | 0.009 | 83.86 | 73.75 | 92.21097
158.0449721 | 143.7069246 | 19.24240464 | 2.774743984 | 1.218923576 | 855.1307866 | 3.203655736 | 24.95857698 | 36.81671385 | 3104.042677 | 1.039634485 | 0.471465625 | 1.426764032 | 470.9846947 | 674.7992869 | 0 | 0 | 657.270893 | 770.0851059 | 816.8592196 | 678.1652462 | 763.5063602 | 0 | 665.1318214 | 763.0014924 | 806.7975584 | 694.2082731 | 794.9023777 | 840.7001383 | 12835.12916 | 2.411095521 | 1.395243797 | 236.1045709 | 256.697424 | 275.2951277 | 417.6346217 | 50.32327335 | 0.894575839 | 0.884349797 | 0.875511216 | 0.888188439 | 1.46 | 0.007 | 84.66 | 75.99 | 92.29249
170.7007194 | 145.9229851 | 19.240392 | 2.994308708 | 1.086271499 | 854.9788641 | 3.001244013 | 24.1847981 | 36.38763118 | 3099.821233 | 1.049766089 | 0.479271727 | 1.436505526 | 419.1533108 | 650.9910232 | 0 | 0 | 666.08482 | 772.7569969 | 814.8489406 | 686.093304 | 766.2734178 | 0 | 668.4583685 | 763.9899558 | 811.002283 | 695.1873453 | 790.1099626 | 840.7394624 | 12877.03369 | 2.164441847 | 1.468050073 | 238.129411 | 271.8142716 | 282.8404231 | 402.9955409 | 50.19632864 | 0.899576731 | 0.889311878 | 0.889531372 | 0.902230539 | 1.46 | 0.007 | 84.66 | 75.99 | 92.29249
175.57303 | 149.2672175 | 19.08824092 | 2.956467559 | 1.255706622 | 855.4727022 | 3.395584515 | 25.65625606 | 37.65993477 | 3121.254541 | 1.101930745 | 0.491817508 | 1.494710993 | 501.0339024 | 644.8620833 | 0 | 0 | 661.7687327 | 771.0943012 | 819.9649461 | 686.6233652 | 763.1650526 | 0 | 670.9928147 | 764.5259345 | 817.4722709 | 694.48764 | 788.621514 | 837.9784579 | 14527.55502 | 2.209164035 | 1.427994306 | 246.0507853 | 303.0157116 | 298.8282907 | 372.0307313 | 50.56353143 | 0.915064578 | 0.905028417 | 0.94433671 | 0.956582275 | 1.77 | 0.007 | 85.43 | 78.46 | 92.10986
155.7132619 | 147.9428436 | 19.1715551 | 2.922767802 | 1.134394649 | 854.8464744 | 3.324728778 | 25.17398924 | 36.83731034 | 3085.563265 | 1.104365339 | 0.485655894 | 1.493860853 | 472.786638 | 659.9975001 | 0 | 0 | 652.6879146 | 766.9488422 | 818.415224 | 681.5975871 | 761.9493236 | 0 | 673.562768 | 767.0055851 | 812.8847402 | 685.5296506 | 788.8708661 | 838.8114113 | 14859.40388 | 216.0272089 | 1.452712605 | 244.0389343 | 305.0501572 | 286.7093247 | 363.2850976 | 50.46104974 | 0.913348638 | 0.903580103 | 0.940879096 | 0.952947427 | 1.77 | 0.007 | 85.43 | 78.46 | 92.10986
155.6117165 | 141.2946259 | 18.50618231 | 3.010483772 | 0.82356275 | 851.7223366 | 3.011803965 | 21.71517042 | 33.43615993 | 2931.6237 | 1.026075147 | 0.452639437 | 1.395193709 | 453.5691372 | 664.3134429 | 0 | 0 | 654.0546327 | 769.8705025 | 822.8995327 | 692.960625 | 763.785148 | 0 | 686.9811314 | 766.3184355 | 818.7756738 | 701.3402113 | 796.486525 | 837.3241391 | 14541.23944 | 48.7060118 | 1.555901896 | 231.6177501 | 256.4827917 | 248.9145983 | 320.7125323 | 49.75996825 | 0.882793564 | 0.873398903 | 0.850290871 | 0.861906089 | 1.95 | 0.008 | 85.53234 | 78.69583 | 92.23087
172.4484689 | 146.7586088 | 18.96577102 | 3.047015332 | 1.138275867 | 855.41995 | 3.27143302 | 24.60135358 | 35.96792075 | 3123.420739 | 1.098931441 | 0.477612273 | 1.491568036 | 496.9632384 | 645.3531244 | 0 | 0 | 651.3569745 | 773.12284 | 824.6610022 | 686.0816248 | 766.0119865 | 0 | 684.7663856 | 769.3110012 | 819.0753902 | 703.7901481 | 804.9523733 | 842.7035478 | 14805.5598 | 2.17106643 | 1.474787453 | 241.617358 | 348.8280804 | 273.4988994 | 354.766093 | 51.2604381 | 0.912914034 | 0.904468727 | 0.926987427 | 0.939138744 | 1.95 | 0.008 | 85.53234 | 78.69583 | 92.23087
168.7064921 | 143.4006807 | 18.99159557 | 3.006653992 | 1.291600446 | 854.7044004 | 3.533130943 | 24.66347982 | 35.37014355 | 3097.596804 | 1.104857109 | 0.464648645 | 1.492104732 | 371.2451491 | 648.6086577 | 0 | 0 | 648.8477716 | 781.6810113 | 827.1104353 | 685.5074509 | 769.4648524 | 0 | 683.5668472 | 780.5262239 | 807.3090381 | 719.7006781 | 799.874957 | 840.5603113 | 14874.93892 | 2.194043486 | 1.434879498 | 237.2347627 | 341.3280239 | 279.6270435 | 377.5152338 | 52.79527766 | 0.90931274 | 0.901681751 | 0.918972652 | 0.930666737 | 1.86 | 0.006 | 85.89 | 79.2 | 0
166.2323381 | 141.5413644 | 19.10324837 | 3.063657133 | 1.355778005 | 855.2586986 | 3.60517394 | 23.96541238 | 34.42344956 | 3098.469814 | 1.06564396 | 0.459422234 | 1.452040621 | 427.8077442 | 691.1155377 | 0 | 0 | 656.127458 | 787.2999091 | 818.3821093 | 692.0508746 | 772.5466627 | 0 | 674.9394132 | 785.4729582 | 801.2066374 | 731.8627992 | 809.2321549 | 841.5851329 | 14848.84653 | 2.173052984 | 1.429865686 | 233.827638 | 339.618524 | 288.8484746 | 408.4439345 | 53.17542786 | 0.89860206 | 0.891120157 | 0.886106564 | 0.897895916 | 1.86 | 0.006 | 85.89 | 79.2 | 92.00852
164.1396614 | 141.4741278 | 19.28756422 | 3.255158633 | 1.485939045 | 855.9593956 | 3.691721059 | 23.76576465 | 34.21549175 | 3037.73339 | 1.046888758 | 0.465115607 | 1.42807541 | 445.6178483 | 708.6825734 | 0 | 0 | 661.64077 | 779.6142085 | 826.7759415 | 698.5552656 | 776.2177407 | 0 | 675.2606921 | 785.7608117 | 816.5351299 | 724.4536021 | 801.9669202 | 842.8241516 | 14183.80774 | 2.174326542 | 1.443174515 | 232.8749127 | 341.6069021 | 298.7713911 | 413.9022885 | 53.43865512 | 0.893040184 | 0.885015255 | 0.879929232 | 0.89169477 | 2.04 | 0.008 | 86.02 | 79.39 | 91.89629
157.2431924 | 140.0290249 | 19.20267907 | 3.406948757 | 1.24889801 | 855.7779553 | 3.302696647 | 22.385652 | 33.39352572 | 3011.808789 | 1.009859421 | 0.459368614 | 1.385652193 | 387.7716822 | 642.4896456 | 0 | 0 | 675.1484908 | 787.1492291 | 828.3314909 | 700.6436869 | 778.8317511 | 0 | 687.9250998 | 782.51765 | 813.2967885 | 726.2663233 | 805.8459801 | 842.9380923 | 13522.26849 | 2.24352012 | 1.516166798 | 228.4251613 | 332.106029 | 303.851728 | 420.2440765 | 53.57071188 | 0.881650021 | 0.873456882 | 0.845011632 | 0.856553669 | 2.04 | 0.008 | 86.02 | 79.39 | 91.89629
153.2369354 | 139.5700444 | 18.95187266 | 3.492318447 | 1.338320595 | 855.342815 | 3.390551918 | 22.02893978 | 33.37915522 | 2980.327399 | 1.016188865 | 0.456918418 | 1.388945044 | 451.5796735 | 642.5055346 | 0 | 0 | 692.13331 | 784.1642829 | 820.0581989 | 702.7141851 | 777.1680089 | 0 | 703.4463863 | 783.3854577 | 813.6602068 | 742.7126847 | 810.9304171 | 843.0034469 | 13174.19225 | 2.252907254 | 1.531848153 | 227.0870341 | 297.509619 | 305.1706484 | 407.0466318 | 53.92223263 | 0.875991549 | 0.868320555 | 0.853131596 | 0.864423159 | 1.98 | 0.007 | 85.93 | 79.15 | 92.20764
147.0637921 | 135.4258874 | 19.03109411 | 3.621718787 | 1.179362025 | 855.136704 | 3.126677194 | 20.77228979 | 32.06953377 | 2989.956805 | 0.956403516 | 0.443102637 | 1.326790521 | 430.8392366 | 652.9759803 | 0 | 0 | 708.057217 | 786.1786978 | 819.8581017 | 697.6709237 | 779.2820837 | 0 | 709.2128142 | 782.9591058 | 819.0628249 | 753.9181262 | 808.7191796 | 842.7168113 | 12580.83854 | 2.251814983 | 1.588116723 | 219.286078 | 303.1182666 | 298.2443521 | 376.9268527 | 54.12085183 | 0.861594201 | 0.853788456 | 0.789548234 | 0.800401117 | 1.98 | 0.007 | 85.93 | 79.15 | 92.20764
148.5241588 | 135.0130264 | 19.36758063 | 3.455183484 | 1.395173004 | 855.9793766 | 3.451081333 | 22.29558617 | 33.29578133 | 3005.95936 | 0.977844364 | 0.443734653 | 1.349504539 | 431.111431 | 656.5759621 | 0 | 0 | 712.7995606 | 784.5635806 | 821.7029407 | 701.8338198 | 777.3692344 | 0 | 721.1839545 | 780.67084 | 818.2178387 | 757.8911611 | 798.3384481 | 843.1741018 | 12561.05781 | 2.29097066 | 1.495990311 | 220.7272544 | 316.3330807 | 292.8906936 | 363.7638359 | 53.54697834 | 0.872227297 | 0.864102468 | 0.80085346 | 0.811874771 | 2.14 | 0.006 | 86.11 | 79.42 | 92.14751
166.4930886 | 142.8924359 | 19.69799862 | 3.472437521 | 1.340807178 | 855.5413516 | 3.44395283 | 22.25312006 | 34.76504795 | 3008.602226 | 1.016605686 | 0.473610059 | 1.392772151 | 449.5086876 | 650.4154218 | 0 | 0 | 703.67472 | 780.1518587 | 821.4861652 | 700.4607442 | 777.7815117 | 0 | 718.6401627 | 779.7468307 | 817.5421352 | 755.1168875 | 801.3674208 | 841.0709073 | 13891.83283 | 2.151222689 | 1.509495184 | 232.5192991 | 351.2519703 | 314.0494755 | 383.6999389 | 50.88139658 | 0.889631951 | 0.880414018 | 0.864516098 | 0.876270745 | 2.14 | 0.006 | 86.11 | 79.42 | 92.14751
175.4433246 | 149.1888923 | 19.98528969 | 3.496942214 | 1.44154534 | 854.8124501 | 3.646131606 | 23.79134933 | 36.49603048 | 3082.441274 | 1.065196833 | 0.501394728 | 1.452753079 | 449.9919832 | 650.0185306 | 0 | 0 | 694.9390876 | 780.416436 | 817.7605695 | 691.938234 | 775.5317445 | 0 | 697.4505064 | 781.1249713 | 809.7386616 | 713.7859575 | 803.6172971 | 840.921175 | 15153.17377 | 2.166589158 | 1.488847001 | 244.0936927 | 355.6157851 | 318.4929403 | 399.7897788 | 50.2693431 | 0.910589764 | 0.901201559 | 0.928597454 | 0.940842386 | 0 | 0 | 0 | 0 | 91.94676
169.9878857 | 144.4961724 | 20.01056037 | 3.125301849 | 1.141850351 | 855.9379841 | 3.2377932 | 23.74293639 | 36.37112149 | 3101.446998 | 1.074845831 | 0.474214743 | 1.462590684 | 463.0815817 | 678.4243838 | 0 | 0 | 689.2081728 | 783.7318292 | 827.2300537 | 692.8282225 | 775.9435359 | 0 | 687.3018708 | 779.8426671 | 806.9561414 | 696.1181403 | 791.9153432 | 841.2494702 | 14794.90778 | 2.224157811 | 1.473627675 | 237.4523239 | 372.4580381 | 302.1947888 | 366.0792759 | 49.82805651 | 0.907359913 | 0.897816121 | 0.906767501 | 0.919393253 | 1.91 | 0.008 | 85.75613 | 78.90295 | 91.94676
170.1446095 | 144.5856402 | 19.80924718 | 3.014192546 | 1.149909265 | 855.6221069 | 3.272294932 | 24.23534196 | 36.49417435 | 3100.566206 | 1.097759893 | 0.472174482 | 1.483918439 | 261.3175102 | 676.642986 | 0 | 0 | 675.0801221 | 773.343238 | 823.8179119 | 688.7602264 | 772.4905779 | 0 | 695.2394527 | 778.1666029 | 804.7469113 | 719.5838127 | 797.3433648 | 840.6938193 | 14636.93508 | 2.224419576 | 1.45348757 | 238.0549335 | 359.2316477 | 307.2717573 | 367.3879187 | 49.77879261 | 0.911165213 | 0.901969615 | 0.919236564 | 0.931957041 | 2.12 | 0.009 | 86.01 | 79.04 | 92.00686
172.3613021 | 146.3664394 | 19.68832984 | 3.03489665 | 1.18365724 | 856.2519923 | 3.203204757 | 24.51507483 | 36.81751787 | 3103.583063 | 1.079195012 | 0.483493696 | 1.46728147 | 35.67473724 | 698.8512295 | 0 | 0 | 661.7005434 | 770.429852 | 821.1585206 | 682.2566767 | 770.7028938 | 0 | 691.8059629 | 777.2310732 | 807.3857313 | 716.7658841 | 788.7391118 | 841.1141416 | 14669.18531 | 2.209933184 | 1.453527857 | 240.7959046 | 351.7300436 | 318.1909506 | 377.3544557 | 49.580164 | 0.910357308 | 0.900989694 | 0.916669097 | 0.929854966 | 2.12 | 0.009 | 86.01 | 79.04 | 92.00686
172.9226165 | 147.0528842 | 19.71180431 | 3.098539373 | 1.271436481 | 853.8491945 | 3.23382677 | 24.59956525 | 37.01730587 | 3096.939203 | 1.066598814 | 0.48851911 | 1.455211234 | 14.03997721 | 650.0507309 | 0 | 0 | 656.8416871 | 771.5610699 | 817.6912613 | 678.7907093 | 769.9150286 | 0 | 683.8490837 | 778.4098533 | 807.7377959 | 706.300251 | 792.3880586 | 837.6384146 | 14660.6736 | 2.209035993 | 1.450215069 | 241.8215927 | 354.7179526 | 307.3395929 | 392.7236286 | 49.33507908 | 0.909172117 | 0.899531358 | 0.913296517 | 0.925955953 | 2.18 | 0.007 | 86.11 | 79.4 | 92.23948
172.8550305 | 147.038304 | 19.8479551 | 3.107338982 | 1.211490133 | 855.3649627 | 3.348077968 | 24.4810267 | 36.9540972 | 3095.773618 | 1.095728493 | 0.484017532 | 1.482879662 | 22.37170196 | 639.8343662 | 0 | 0 | 661.2222203 | 771.4368217 | 813.901967 | 677.9233476 | 766.8286526 | 0 | 678.6073405 | 777.1181279 | 803.2506506 | 718.1880367 | 803.9061901 | 840.9756175 | 14646.81648 | 2.202445716 | 1.457187038 | 241.6558927 | 341.7260305 | 294.5784293 | 382.4533235 | 48.7529877 | 0.913429306 | 0.903675242 | 0.930750976 | 0.943753746 | 2.18 | 0.007 | 86.11 | 79.4 | 92.23948
173.0377357 | 146.8948282 | 20.11831794 | 3.123208466 | 1.22982781 | 855.7536046 | 3.3914048 | 24.31364261 | 37.17658259 | 3100.005355 | 1.124523947 | 0.47894332 | 1.512295603 | 22.74693817 | 662.2119581 | 0 | 0 | 664.4178213 | 774.1907987 | 813.7498105 | 678.4456105 | 766.5110173 | 0 | 671.0788635 | 773.8266453 | 799.8029302 | 723.3796949 | 800.0775533 | 841.6615902 | 14650.81437 | 2.210960617 | 1.461806332 | 241.2925297 | 322.1289895 | 291.1253839 | 383.3535101 | 48.31755168 | 0.918123341 | 0.907785217 | 0.949260898 | 0.962332196 | 1.79 | 0.008 | 85.96 | 79.21 | 92.1665
172.8642714 | 146.9589202 | 20.0116706 | 3.038592961 | 1.129328242 | 855.9486095 | 3.281913017 | 24.27264712 | 37.13867856 | 3099.003917 | 1.109632954 | 0.481077941 | 1.497451671 | 26.18613884 | 675.2186349 | 0 | 0 | 666.9076454 | 776.5400798 | 820.3088826 | 678.0962146 | 767.8068173 | 0 | 662.676479 | 763.8508096 | 809.7713755 | 725.5797601 | 793.3255965 | 841.1794316 | 14671.03255 | 2.210310619 | 1.466013225 | 241.2941272 | 337.6032685 | 288.2562187 | 383.2415038 | 48.1459073 | 0.915353404 | 0.905164618 | 0.939215098 | 0.951940629 | 1.79 | 0.008 | 85.96 | 79.21 | 92.1665
174.3131678 | 147.3803718 | 19.87722323 | 3.032470976 | 1.158269092 | 855.3115468 | 3.242424206 | 24.27439808 | 37.15328647 | 3101.044128 | 1.103707228 | 0.483200843 | 1.4912371 | 26.72495812 | 688.5865877 | 0 | 0 | 662.6931634 | 776.6224715 | 825.9244437 | 677.5375592 | 768.6752333 | 0 | 655.1660591 | 741.6326835 | 804.356327 | 715.68213 | 800.6636841 | 841.7742664 | 14608.28895 | 2.191975441 | 1.461447178 | 241.8514087 | 364.2390147 | 286.5333101 | 364.265855 | 47.91620874 | 0.914699274 | 0.904555589 | 0.935432253 | 0.94856152 | 2.04 | 0.008 | 85.81374 | 78.90295 | 91.89189
174.7763909 | 147.3551074 | 19.93975792 | 3.00888406 | 1.176910077 | 855.4002808 | 3.297023684 | 24.49211402 | 37.26284815 | 3105.421909 | 1.125636984 | 0.481199701 | 1.513221406 | 115.5014264 | 705.2821711 | 0 | 0 | 654.3037387 | 775.0661315 | 821.22709 | 675.9753251 | 767.2623772 | 0 | 651.7628478 | 736.3740345 | 783.8883851 | 701.9443475 | 799.7560574 | 841.5042088 | 14655.93117 | 2.196461596 | 1.451065947 | 242.1023686 | 366.5717915 | 279.6814249 | 361.8968142 | 47.87555026 | 0.919323423 | 0.909197662 | 0.949682392 | 0.962597388 | 2.04 | 0.008 | 85.81374 | 78.90295 | 91.89189
174.7363211 | 148.4245823 | 19.69264905 | 2.998348148 | 1.204304426 | 855.7302953 | 3.271079872 | 24.59558862 | 37.29817691 | 3102.838472 | 1.116576707 | 0.486932693 | 1.504548724 | 514.0926709 | 660.3234299 | 0 | 0 | 657.5459287 | 773.5395724 | 829.7137466 | 676.2740995 | 765.8946019 | 0 | 656.1272856 | 750.9867776 | 804.7989355 | 713.5145764 | 805.6382571 | 840.8701897 | 14633.36596 | 2.199537408 | 1.44375822 | 243.6310622 | 360.7706011 | 278.5606162 | 364.7183169 | 47.87816525 | 0.919067158 | 0.909136486 | 0.948170099 | 0.960767063 | 2.02 | 0.007 | 85.93186 | 79.06321 | 92.05206
175.4853404 | 149.1661874 | 19.69146601 | 3.023430749 | 1.263188281 | 856.2195745 | 3.229587116 | 24.80871953 | 38.08908148 | 3087.34622 | 1.106186868 | 0.493544474 | 1.492144488 | 218.3353431 | 670.9565488 | 0 | 0 | 659.0638849 | 774.7785854 | 823.1970096 | 671.9809404 | 766.7558455 | 0 | 658.1773381 | 757.4293774 | 802.6939211 | 718.7855682 | 799.5105453 | 841.0042877 | 13050.33348 | 2.191592709 | 1.438015241 | 243.6168824 | 357.9641581 | 279.9860078 | 375.9147899 | 48.11452842 | 0.916553069 | 0.905930334 | 0.947373512 | 0.959328618 | 2.02 | 0.007 | 85.93186 | 79.06321 | 92.05206
176.4277949 | 149.8725441 | 19.83825064 | 3.165727388 | 1.368347695 | 854.3357187 | 3.374477387 | 24.90891389 | 38.51351644 | 3116.035315 | 1.107037995 | 0.499019122 | 1.49619121 | 36.2564581 | 702.4715597 | 0 | 0 | 655.514763 | 771.7875641 | 813.3299017 | 673.3883552 | 769.3266504 | 0 | 661.6311043 | 766.6333445 | 800.7665781 | 712.8143259 | 793.1432635 | 838.3243116 | 12885.4995 | 2.19780021 | 1.441465237 | 244.4975471 | 353.5354093 | 271.7994403 | 378.1553755 | 48.18919337 | 0.920461484 | 0.909508613 | 0.950945396 | 0.96337009 | 2.24 | 0.008 | 86.04117 | 79.36393 | 92.15709
177.1638107 | 150.7096525 | 19.26081773 | 3.03170725 | 1.315523763 | 855.0337515 | 3.573892071 | 24.52351639 | 37.18534179 | 3096.499232 | 1.097619611 | 0.498361615 | 1.485391733 | 310.077235 | 702.6333017 | 0 | 0 | 658.4896908 | 761.4296731 | 806.3672692 | 672.8190141 | 761.1656025 | 0 | 662.6782823 | 757.7228976 | 797.0227917 | 696.8620542 | 804.4434974 | 839.1899679 | 14670.61917 | 2.166006287 | 1.43395007 | 246.615091 | 312.859769 | 265.1630206 | 394.0405336 | 47.93336414 | 0.91746111 | 0.907528741 | 0.94414311 | 0.955952222 | 2.24 | 0.008 | 86.04117 | 79.36393 | 92.15709
176.8436044 | 150.3194959 | 19.45869497 | 2.919820359 | 1.281736298 | 855.0439059 | 3.49756675 | 24.51560203 | 37.62174181 | 3091.987901 | 1.104876321 | 0.492903519 | 1.492299523 | 523.5607264 | 696.0302587 | 0 | 0 | 664.8683046 | 764.3599884 | 813.2478801 | 668.71469 | 758.0908437 | 0 | 657.3155579 | 752.0062812 | 795.8367394 | 693.0246012 | 803.8128063 | 840.583453 | 14739.96567 | 2.195229678 | 1.417664762 | 246.1793419 | 285.3568393 | 255.3660061 | 413.1183411 | 47.59135179 | 0.918123258 | 0.907348619 | 0.945663496 | 0.958901594 | 1.78 | 0.007 | 85.91379 | 79.18374 | 0
175.0334265 | 148.7529669 | 19.38147106 | 2.76767691 | 1.143374824 | 856.8156991 | 3.273217526 | 24.68885242 | 37.70583784 | 3111.651068 | 1.09341566 | 0.486637097 | 1.481676452 | 505.0644137 | 695.4542325 | 0 | 0 | 665.4202663 | 768.0233561 | 816.6994665 | 665.5004661 | 757.3943157 | 0 | 651.5998039 | 743.4998096 | 803.113719 | 693.3296043 | 800.3014489 | 842.0373944 | 14773.87214 | 2.224406039 | 1.409425356 | 244.4139107 | 277.6830255 | 254.6110703 | 408.4415833 | 47.3239215 | 0.914818838 | 0.903682227 | 0.926817462 | 0.940162541 | 1.78 | 0.007 | 85.91379 | 79.18374 | 0
175.0197538 | 148.7251607 | 19.09190392 | 2.676419783 | 1.215000826 | 855.4174392 | 3.376269172 | 25.09527444 | 37.71229723 | 3102.302907 | 1.118570197 | 0.482827959 | 1.506724152 | 506.5395654 | 686.4486285 | 0 | 0 | 662.8939001 | 767.5243014 | 813.7957178 | 662.8996852 | 756.42134 | 0 | 648.5714606 | 736.4542279 | 800.1152031 | 686.079241 | 804.8046055 | 841.0996029 | 15175.70604 | 2.236462455 | 1.381066201 | 245.2549082 | 287.9911386 | 262.3423957 | 393.8333747 | 47.3792764 | 0.91905168 | 0.908442536 | 0.944289319 | 0.956389063 | 1.72 | 0.006 | 85.84 | 78.88 | 92.00852
174.7674091 | 148.3548518 | 18.96942395 | 2.661516051 | 1.138477616 | 854.239914 | 3.433307305 | 24.66958516 | 37.02291052 | 3096.026719 | 1.107527374 | 0.481017943 | 1.494962394 | 493.922587 | 707.1357706 | 0 | 0 | 664.6849445 | 764.8953625 | 812.5154935 | 666.3819835 | 754.9073796 | 0 | 648.7666482 | 727.1552329 | 802.3317619 | 696.5719009 | 794.7470016 | 840.5799691 | 15245.32988 | 2.206058968 | 1.392098524 | 244.1759952 | 287.2230052 | 263.253081 | 389.0161072 | 47.36698378 | 0.91645311 | 0.906202742 | 0.93253425 | 0.94523696 | 1.72 | 0.006 | 85.84 | 78.88 | 92.19795
174.9873406 | 148.7412795 | 18.88729974 | 2.683228874 | 1.202283017 | 855.2494178 | 3.502418964 | 24.75412878 | 36.838588 | 3106.561122 | 1.076337897 | 0.487966748 | 1.463835054 | 376.943603 | 707.2050912 | 0 | 0 | 661.968519 | 761.6265365 | 819.9599497 | 666.8878227 | 754.3911668 | 0 | 646.5581984 | 722.3086092 | 795.5017204 | 691.4627956 | 793.4607818 | 840.5130144 | 15318.68903 | 2.19931049 | 1.383249877 | 244.8914112 | 294.7913083 | 266.502122 | 390.665824 | 47.27610875 | 0.911911883 | 0.9024349 | 0.914585655 | 0.926778687 | 1.81 | 0.008 | 86.06 | 79.22 | 92.39807
151.5890786 | 145.0465378 | 18.43879204 | 2.557641463 | 1.07308639 | 856.6568065 | 3.215579378 | 24.01248743 | 35.48032259 | 3075.798806 | 1.052194439 | 0.470313111 | 1.435516862 | 57.86375927 | 695.9302917 | 0 | 0 | 663.6083804 | 761.0282716 | 827.2510734 | 669.9083669 | 755.9277281 | 0 | 645.1912504 | 722.0279061 | 802.1285943 | 690.1797144 | 802.3780447 | 842.2964086 | 14946.43836 | 1172.674164 | 1.386062998 | 238.7117921 | 273.1219732 | 243.7832448 | 372.952156 | 46.94777992 | 0.901014735 | 0.892367201 | 0.878261417 | 0.890309404 | 1.81 | 0.008 | 86.06 | 79.22 | 92.39807
170.0776623 | 144.6339308 | 18.77579779 | 2.664026707 | 1.055232159 | 855.9961552 | 3.249747548 | 23.47558729 | 35.76871315 | 3105.1436 | 1.072023529 | 0.463909785 | 1.457947427 | 76.64335145 | 668.517944 | 0 | 0 | 665.5246757 | 762.2512162 | 820.2367894 | 673.3362812 | 757.6102253 | 0 | 648.3081013 | 736.6330549 | 798.4247414 | 701.907635 | 796.2929658 | 841.7557485 | 15123.9434 | 2.210260294 | 1.410693044 | 237.5880959 | 288.7369674 | 257.6373454 | 392.3090529 | 47.09158648 | 0.903984869 | 0.895464635 | 0.889436012 | 0.901081038 | 1.96 | 0.007 | 85.81 | 79.08 | 91.88497
173.7805199 | 147.7065885 | 18.78976344 | 2.76926377 | 1.060787526 | 854.8577376 | 3.227021709 | 23.97630728 | 36.3233 | 3108.560998 | 1.11314053 | 0.475038839 | 1.501441415 | 150.2692366 | 699.1788796 | 0 | 0 | 663.1480502 | 764.3004706 | 810.8749567 | 675.4776619 | 759.3839193 | 0 | 646.7021791 | 724.2235979 | 797.0815407 | 688.1140294 | 796.9590441 | 839.8631202 | 14889.67405 | 2.185708214 | 1.43011439 | 241.9754257 | 287.5196686 | 263.3799415 | 394.871577 | 47.43219679 | 0.915841703 | 0.907449542 | 0.931502483 | 0.943804358 | 1.96 | 0.007 | 85.81 | 79.08 | 91.88497
174.8976951 | 148.7691477 | 18.96347959 | 2.770844225 | 1.258205025 | 855.1362026 | 3.414462486 | 25.14074474 | 37.24988314 | 3108.940303 | 1.129363035 | 0.483500747 | 1.517786926 | 448.8275919 | 682.0522012 | 0 | 0 | 666.1034064 | 763.5567783 | 812.4229884 | 676.0220177 | 758.4224435 | 0 | 642.7276299 | 715.4022286 | 794.6488841 | 678.6846274 | 791.9587833 | 839.3069855 | 14582.25713 | 2.208628187 | 1.385541503 | 244.6961394 | 288.8901432 | 269.1750566 | 417.2423472 | 47.64951518 | 0.921082443 | 0.912578672 | 0.952374054 | 0.964312227 | 0 | 0 | 0 | 0 | 92.13888
175.6923044 | 149.4561559 | 18.73064743 | 2.755705105 | 1.293347939 | 856.1123041 | 3.472920557 | 25.07643347 | 37.15333025 | 3097.065153 | 1.07328624 | 0.49484109 | 1.461082139 | 521.7817399 | 679.4046091 | 0 | 0 | 663.067349 | 762.5616098 | 820.334113 | 670.8306113 | 755.3899502 | 0 | 642.1728909 | 706.2610128 | 796.3135971 | 683.7600013 | 787.7676886 | 840.1649624 | 15211.86472 | 2.207041802 | 1.381896019 | 246.0849307 | 303.4941576 | 267.8947437 | 408.3972308 | 47.77902506 | 0.912370976 | 0.90381732 | 0.919268364 | 0.931333188 | 0 | 0 | 0 | 0 | 92.13888
176.5759179 | 150.2411111 | 18.74214358 | 2.849431732 | 1.125510938 | 855.7327197 | 3.271868069 | 24.41339273 | 36.66155032 | 3105.689373 | 1.045076919 | 0.500881183 | 1.434212417 | 406.5816955 | 677.768937 | 0 | 0 | 661.9306406 | 761.0822929 | 811.878777 | 666.9892766 | 754.1038469 | 0 | 642.5788195 | 710.734023 | 794.3670639 | 683.9732123 | 791.6673946 | 840.2065486 | 15105.54326 | 2.16800182 | 1.435053905 | 246.2864974 | 312.6169202 | 270.7365766 | 398.8840252 | 48.60251675 | 0.90670463 | 0.898635774 | 0.905234162 | 0.918139944 | 1.91 | 0.008 | 85.75613 | 78.90295 | 92.29889
177.3900363 | 151.1111537 | 18.96987917 | 2.996265519 | 1.136854641 | 854.6919425 | 3.290726676 | 24.94942171 | 37.32082212 | 3117.566331 | 1.086365671 | 0.503920244 | 1.479235773 | 384.0497845 | 637.1710716 | 0 | 0 | 663.0413932 | 763.8348442 | 806.6947438 | 667.5512607 | 755.8516859 | 0 | 647.1833167 | 730.2342721 | 794.0911436 | 680.9064356 | 797.0819095 | 839.776796 | 15032.50367 | 2.181754321 | 1.457019582 | 248.020262 | 295.4425694 | 269.081372 | 388.0327947 | 49.29006236 | 0.916906147 | 0.909193006 | 0.942193198 | 0.954716917 | 2.02 | 0.006 | 85.93186 | 79.22741 | 92.29889
178.2410454 | 151.1632957 | 19.02110095 | 2.976988559 | 1.294047374 | 854.9392272 | 3.526648537 | 25.2776465 | 37.45590305 | 3107.40423 | 1.118406282 | 0.500602784 | 1.512450072 | 326.812124 | 666.8996538 | 0 | 0 | 667.5143117 | 762.960534 | 807.556943 | 669.0566905 | 755.8353388 | 0 | 650.9498447 | 739.2624266 | 795.0870109 | 689.7636152 | 793.4331674 | 839.1548412 | 14730.10462 | 2.165717061 | 1.423679928 | 248.153351 | 299.0373491 | 275.884387 | 393.8881565 | 48.69284184 | 0.924492025 | 0.91591669 | 0.96360801 | 0.976522232 | 2.1 | 0.009 | 86.28 | 79.72105 | 92.17115
175.6758945 | 148.9542343 | 19.01808759 | 2.78425972 | 1.223501084 | 857.578954 | 3.30715852 | 25.24371789 | 37.70651135 | 3197.05202 | 1.129969474 | 0.485056053 | 1.529334886 | 149.2597283 | 664.138491 | 0 | 0 | 670.1476729 | 766.3119896 | 811.6136118 | 667.1810393 | 754.5493493 | 0 | 644.5864624 | 727.2242182 | 804.7356722 | 695.1225831 | 794.38238 | 841.1064583 | 14420.91931 | 2.200921244 | 1.399878197 | 244.8668634 | 291.5519406 | 276.0631923 | 386.0622224 | 48.08419305 | 0.926053904 | 0.918102472 | 0.951926451 | 0.965636573 | 2.1 | 0.009 | 86.28 | 79.72105 | 92.17115
174.919959 | 147.4670069 | 18.99380586 | 2.734348207 | 1.250227573 | 853.6450679 | 3.340012144 | 24.96758752 | 37.64792639 | 3200.871064 | 1.125214274 | 0.477314915 | 1.524393087 | 79.16740829 | 647.0272427 | 0 | 0 | 669.5162745 | 769.2130731 | 815.2375396 | 664.5983306 | 756.6895233 | 0 | 645.28154 | 720.1425579 | 804.601027 | 699.0956327 | 794.5445575 | 838.2953686 | 15165.18979 | 2.226606355 | 1.389055496 | 243.2931539 | 297.7251501 | 277.4703751 | 359.5851225 | 47.57294205 | 0.922019373 | 0.914076926 | 0.942141284 | 0.955371527 | 1.52 | 0.007 | 85.89 | 78.92 | 92.25053
175.7078984 | 148.9864711 | 18.84940952 | 2.704655896 | 1.102549101 | 856.1755893 | 3.261336993 | 24.40115221 | 36.92782725 | 3196.632136 | 1.092651671 | 0.486897514 | 1.490420118 | 320.5758317 | 656.6404134 | 0 | 0 | 665.052772 | 765.0301763 | 818.1010969 | 664.8907264 | 755.9896842 | 0 | 647.7640977 | 738.342846 | 806.328561 | 704.7653142 | 797.9040103 | 841.6623429 | 15681.68313 | 2.195364915 | 1.412073724 | 245.0893059 | 309.4351227 | 267.3923218 | 371.8775496 | 47.43336825 | 0.917954316 | 0.909239472 | 0.924338647 | 0.936922 | 1.52 | 0.007 | 85.89 | 78.92 | 92.25053
178.055077 | 151.6164888 | 19.0437159 | 2.870443719 | 1.294334098 | 855.2638995 | 3.517963166 | 24.98081112 | 37.50335833 | 3211.337103 | 1.073660226 | 0.505901403 | 1.474598394 | 476.4269207 | 674.4648708 | 0 | 0 | 660.2256463 | 765.7254504 | 828.5512237 | 664.7713466 | 754.0985338 | 0 | 649.2221051 | 747.8437303 | 797.8000855 | 700.47539 | 792.3867992 | 840.9635167 | 15666.08693 | 2.19278584 | 1.401301611 | 249.3876894 | 329.8249449 | 256.6731309 | 381.6809306 | 47.39702859 | 0.919329444 | 0.910155117 | 0.929530774 | 0.942228253 | 1.8 | 0.008 | 86.12 | 79.35 | 92.21714
178.048971 | 151.527975 | 19.04208826 | 2.847099332 | 1.342997617 | 855.0760321 | 3.473647186 | 25.27819047 | 37.63542569 | 3186.943693 | 1.084983796 | 0.505846145 | 1.483397852 | 512.5268382 | 667.3010531 | 0 | 0 | 657.7878505 | 764.6285017 | 818.3997447 | 664.0300533 | 752.5420348 | 0 | 649.3867041 | 743.1515273 | 798.6883907 | 686.7365911 | 795.9811772 | 839.9270562 | 14338.33742 | 2.173160647 | 1.387587961 | 248.3551054 | 317.7391322 | 267.3027854 | 401.4342114 | 47.49029753 | 0.920751511 | 0.911578787 | 0.938027136 | 0.951102393 | 1.8 | 0.008 | 86.12 | 79.35 | 92.21714
173.6362508 | 148.1234483 | 19.54163559 | 2.928361681 | 1.388993827 | 856.3066319 | 3.305932342 | 24.80781954 | 38.11968923 | 3193.031683 | 1.0706475 | 0.493652815 | 1.468195343 | 501.1727647 | 665.1288574 | 0 | 0 | 657.9015198 | 770.9717753 | 820.7114303 | 663.0836584 | 757.614099 | 0 | 647.8891258 | 741.7897782 | 796.4401718 | 689.7547066 | 802.4716401 | 841.8919087 | 12340.24429 | 2.207135836 | 1.390823242 | 241.3080123 | 287.338036 | 268.4935273 | 408.1984058 | 47.25517968 | 0.913918558 | 0.904692081 | 0.915826589 | 0.92870792 | 1.94 | 0.008 | 86.17686 | 79.54028 | 92.10649
173.250522 | 147.457479 | 19.8141957 | 2.975883641 | 1.381608508 | 855.1012433 | 3.101175114 | 24.66282088 | 38.21146602 | 3196.93657 | 1.049425939 | 0.49616287 | 1.446422785 | 166.5058997 | 692.267506 | 0 | 0 | 660.6920963 | 773.0042418 | 821.0479619 | 664.3318246 | 763.6304873 | 0 | 646.5517114 | 743.8770627 | 798.320569 | 701.1572184 | 801.9283706 | 842.0702344 | 11245.23251 | 2.190795055 | 1.396367314 | 239.1349522 | 285.297136 | 275.1660662 | 386.8149794 | 47.06409233 | 0.91016819 | 0.900692572 | 0.900687847 | 0.913487904 | 1.94 | 0.008 | 86.17686 | 79.54028 | 92.10649
169.9330346 | 146.8748691 | 19.84415574 | 2.98007205 | 1.349908851 | 856.7318319 | 2.980339971 | 24.62426461 | 38.57159226 | 3194.453436 | 1.071225626 | 0.490388993 | 1.468899472 | 5.555308097 | 693.1572882 | 0 | 0 | 659.1838465 | 771.6359436 | 811.4019362 | 669.1350802 | 765.0938856 | 0 | 649.2414388 | 749.4328287 | 802.1879101 | 699.3186928 | 793.5884965 | 842.2830489 | 11166.90056 | 2.256150115 | 1.404618539 | 238.2545835 | 277.2116826 | 269.7638404 | 380.3301798 | 46.89589005 | 0.913555958 | 0.904482065 | 0.912841042 | 0.925449947 | 2 | 0.009 | 86.01413 | 79.28021 | 92.04519
166.0907494 | 144.0338125 | 19.65336313 | 2.762201377 | 1.124777885 | 854.6290986 | 2.909006055 | 24.00482204 | 37.79345903 | 3208.053038 | 1.082460302 | 0.469134301 | 1.479602001 | 63.87468938 | 669.8227116 | 0 | 0 | 657.3200802 | 774.2237373 | 813.3811495 | 675.3770362 | 768.1010829 | 0 | 653.2420649 | 761.9096174 | 802.003755 | 697.2547706 | 802.1275673 | 840.9385331 | 11826.54194 | 2.279472028 | 1.407460252 | 234.2787112 | 266.9045762 | 264.7211086 | 366.849928 | 46.68115616 | 0.91158012 | 0.902952038 | 0.900223273 | 0.913128744 | 2 | 0.009 | 86.01413 | 79.28021 | 92.04519
168.2696404 | 143.9923902 | 19.19806545 | 2.663616483 | 1.095050186 | 854.4192006 | 3.190172967 | 23.47101326 | 36.65196821 | 3193.096789 | 1.10382072 | 0.460216284 | 1.500689029 | 427.9970785 | 666.5784625 | 0 | 0 | 659.0498616 | 773.2111201 | 818.6630019 | 673.6553642 | 765.4394236 | 0 | 656.4931136 | 765.0212991 | 804.2028408 | 712.6876431 | 807.274197 | 840.9919241 | 14072.04654 | 2.246830484 | 1.401849889 | 235.7760019 | 278.3115516 | 261.1101431 | 351.2402897 | 46.50937369 | 0.914107441 | 0.904789958 | 0.908442789 | 0.920797641 | 1.71 | 0.008 | 86.10832 | 79.43538 | 92.13431
172.0073533 | 145.7289043 | 19.19708552 | 2.745911454 | 1.048175605 | 855.6379743 | 3.230882547 | 23.21672007 | 36.44976371 | 3197.683114 | 1.110932722 | 0.466786833 | 1.506627666 | 466.7729695 | 684.6161524 | 0 | 0 | 658.6259199 | 769.3342305 | 816.8835785 | 670.9268829 | 764.5648744 | 0 | 655.5448786 | 763.7614046 | 803.7135417 | 708.7021669 | 805.8946421 | 841.2778022 | 14485.58601 | 2.197422137 | 1.425270447 | 238.0325755 | 289.4194209 | 258.9722891 | 364.9080392 | 46.25298063 | 0.917173488 | 0.906786044 | 0.917680517 | 0.930742337 | 1.71 | 0.008 | 86.10832 | 79.43538 | 92.13431
173.8869448 | 147.5988169 | 19.34325217 | 2.836253 | 1.229239504 | 855.9958186 | 3.409236072 | 23.826618 | 36.96173159 | 3207.903299 | 1.101632803 | 0.48076556 | 1.499243001 | 482.0424049 | 706.8574406 | 0 | 0 | 656.0425898 | 769.3327918 | 818.5343371 | 667.2736145 | 764.4712317 | 0 | 649.9065339 | 758.6902322 | 808.9051025 | 711.3241616 | 803.7522007 | 841.2814725 | 14389.79912 | 2.195739922 | 1.408718613 | 241.3258548 | 289.2947904 | 261.8167417 | 379.9480333 | 46.17838178 | 0.919846386 | 0.909625428 | 0.923925907 | 0.93641238 | 1.8 | 0.008 | 85.95738 | 79.26744 | 92.06146
175.7181317 | 149.5785261 | 19.26390104 | 2.817616314 | 1.372319802 | 854.6131267 | 3.620849821 | 24.57116635 | 37.48996125 | 3207.21123 | 1.077767468 | 0.497125992 | 1.476572389 | 538.9971326 | 717.9055809 | 0 | 0 | 654.6228397 | 767.5283881 | 818.2838134 | 664.0030099 | 762.4040532 | 0 | 647.1435707 | 746.9685847 | 805.5306391 | 707.9480578 | 800.9565365 | 841.0370147 | 14871.19913 | 2.214014369 | 1.37395221 | 245.3389678 | 287.0627932 | 257.3902806 | 399.9820656 | 46.2808724 | 0.918681815 | 0.908770602 | 0.92284736 | 0.934454126 | 1.8 | 0.008 | 85.95738 | 79.26744 | 92.06146
159.7958841 | 143.8842675 | 19.13129125 | 2.671600501 | 1.166470952 | 855.267525 | 3.497527804 | 22.78831582 | 35.67327149 | 3176.366402 | 1.044916149 | 0.467401839 | 1.440192873 | 523.6758041 | 717.8757893 | 0 | 0 | 654.2506363 | 769.6152458 | 824.6115981 | 663.1826243 | 760.2055604 | 0 | 643.3357794 | 734.7070828 | 812.5807008 | 687.5755717 | 793.3423575 | 840.6399885 | 15186.42799 | 2.375670269 | 1.395522759 | 235.6976789 | 257.8570082 | 241.0358994 | 397.4561774 | 46.18028988 | 0.890861943 | 0.880924369 | 0.882331662 | 0.894079305 | 2.07 | 0.006 | 86.02 | 79.23 | 92.19795
139.8458954 | 134.8461659 | 18.94583274 | 2.699037944 | 0.779980641 | 855.1341834 | 3.159114727 | 19.21381921 | 31.56500253 | 3178.549492 | 0.985525457 | 0.418365596 | 1.373429172 | 201.7479869 | 695.1016526 | 0 | 0 | 661.4519842 | 769.1991824 | 817.8226897 | 672.9697767 | 762.4036402 | 0 | 647.1142391 | 749.5649296 | 813.7212439 | 698.6307173 | 798.9605894 | 840.490631 | 14657.07327 | 2.41813111 | 1.489211314 | 218.4711537 | 223.3043563 | 216.8588048 | 350.1818176 | 45.63167973 | 0.83904 | 0.829156774 | 0.810446121 | 0.821767972 | 2.07 | 0.006 | 86.02 | 79.23 | 92.18768
165.888898 | 142.8483086 | 19.20464327 | 2.826064774 | 1.144275554 | 856.831776 | 3.473139288 | 21.61083147 | 34.78878457 | 3226.176555 | 1.052881883 | 0.452909049 | 1.448720531 | 46.08738138 | 706.862457 | 0 | 0 | 667.3523159 | 768.1051033 | 818.2289825 | 682.1135153 | 763.1929667 | 0 | 651.1331193 | 759.1312248 | 807.2157651 | 709.1749812 | 812.4373472 | 842.8287138 | 14666.15642 | 2.211384793 | 1.414575522 | 232.3417202 | 240.9962466 | 235.8221125 | 391.8211682 | 46.0836411 | 0.87638238 | 0.865453936 | 0.885674278 | 0.898112534 | 2.19 | 0.008 | 85.86 | 79.03 | 0
174.422431 | 148.3923902 | 19.43621873 | 2.944642423 | 1.250919099 | 855.2686868 | 3.429781729 | 23.27807758 | 36.42339104 | 3215.050101 | 1.082371664 | 0.485274448 | 1.480903971 | 40.63369731 | 691.8802652 | 0 | 0 | 664.9860199 | 767.7203893 | 813.0966336 | 680.2568641 | 763.6618927 | 0 | 648.2614953 | 752.1355499 | 805.0314405 | 698.2313081 | 810.0570103 | 841.5305673 | 14655.4631 | 2.185659616 | 1.415045038 | 241.8835333 | 256.8551645 | 259.9826898 | 417.4374829 | 46.72293846 | 0.913924808 | 0.902502341 | 0.91781772 | 0.931594918 | 2.19 | 0.008 | 85.86 | 79.03 | 0
176.8799874 | 150.36817 | 19.27155408 | 2.905566073 | 1.41181453 | 855.1593799 | 3.606132114 | 24.70184301 | 37.59250841 | 3207.104537 | 1.080945003 | 0.500658021 | 1.480901796 | 270.6264872 | 681.0542869 | 0 | 0 | 665.0816704 | 768.0865227 | 812.1272361 | 680.414953 | 762.7390383 | 0 | 649.6111969 | 751.6325226 | 801.0775456 | 696.5251499 | 801.3507301 | 840.2889585 | 14632.63187 | 2.210177987 | 1.375969144 | 246.35759 | 270.470708 | 266.4454596 | 427.155292 | 46.97868459 | 0.91786514 | 0.906705081 | 0.930991867 | 0.944604063 | 2.13 | 0.007 | 86.07 | 79.3 | 0
175.1474457 | 148.8857948 | 19.2364893 | 2.939361581 | 1.198601168 | 855.2887654 | 3.409440207 | 23.51267923 | 36.74036362 | 3189.574574 | 1.075261267 | 0.490077093 | 1.473055898 | 609.9029208 | 659.0761373 | 0 | 0 | 665.2938437 | 769.2059326 | 818.3427791 | 677.2435515 | 762.6761225 | 0 | 649.9031773 | 749.7854551 | 803.7237597 | 680.686889 | 793.7213678 | 840.1763793 | 14628.84876 | 2.187386984 | 1.431210993 | 242.8631277 | 274.472053 | 268.3658593 | 399.7120133 | 46.85935497 | 0.914589768 | 0.903775666 | 0.916346161 | 0.929247757 | 2.13 | 0.007 | 86.07 | 79.3 | 0
174.9239009 | 148.3301644 | 19.68130394 | 3.091531126 | 1.209910974 | 855.7273471 | 3.399645438 | 23.32674447 | 36.58986021 | 3196.802895 | 1.118392303 | 0.483725422 | 1.515903388 | 423.2125982 | 686.6967832 | 0 | 0 | 665.7872064 | 773.4141232 | 816.1455425 | 674.6218569 | 764.5992562 | 0 | 653.6854265 | 759.5683014 | 808.7913607 | 687.6355931 | 786.2455393 | 840.1340623 | 14614.42194 | 2.180582157 | 1.451160212 | 241.8603823 | 271.6032967 | 268.5602458 | 385.152544 | 46.81525811 | 0.922038678 | 0.911234371 | 0.944966163 | 0.957758132 | 2.04 | 0.006 | 85.91 | 79.09 | 0
173.8686882 | 147.4365145 | 19.62823848 | 3.029903796 | 1.198337831 | 855.6381796 | 3.369604452 | 23.21116932 | 36.68233764 | 3200.0102 | 1.115360171 | 0.479583383 | 1.513366111 | 568.9007917 | 678.6155944 | 0 | 0 | 659.0700567 | 770.9578375 | 812.543607 | 667.8731294 | 766.2478922 | 0 | 655.9829451 | 763.5912945 | 812.6102208 | 684.7259275 | 792.4630575 | 840.3924315 | 14671.27808 | 2.1931825 | 1.445172961 | 240.5250558 | 286.0866366 | 272.848617 | 364.5177995 | 46.86704854 | 0.921028181 | 0.910292006 | 0.937713249 | 0.950866104 | 2.04 | 0.006 | 85.91 | 79.09 | 0
174.1389239 | 148.0339568 | 19.65621704 | 3.039594894 | 1.177382493 | 855.0415226 | 3.35040015 | 23.13961368 | 36.4910836 | 3194.310817 | 1.106038762 | 0.484538168 | 1.502962363 | 350.3768389 | 668.6308557 | 0 | 0 | 657.6843467 | 774.2807841 | 811.8858544 | 660.8369788 | 764.3208674 | 0 | 659.4441769 | 766.0055049 | 812.2468916 | 691.3729283 | 799.0051579 | 839.4231587 | 14635.62374 | 2.175750915 | 1.451880381 | 241.2049843 | 302.0608777 | 275.5322888 | 362.130408 | 46.51494222 | 0.920229498 | 0.909280299 | 0.933919705 | 0.94718247 | 2.02 | 0.006 | 85.93186 | 79.22741 | 0
174.748218 | 148.3970532 | 19.65099721 | 2.879365259 | 1.343485917 | 855.245083 | 3.533336686 | 24.30877938 | 37.1039348 | 3207.636335 | 1.116639566 | 0.487686468 | 1.516255397 | 128.1396854 | 678.0585863 | 0 | 0 | 656.3416988 | 771.7416917 | 814.8448214 | 652.7062362 | 763.1014246 | 0 | 662.6365336 | 767.6686488 | 814.9578143 | 698.6006132 | 804.6176244 | 839.8459237 | 14717.39723 | 2.202941957 | 1.383764904 | 243.2640303 | 319.5061612 | 285.0521994 | 363.5829566 | 45.69964347 | 0.924954653 | 0.914093691 | 0.94440941 | 0.958104431 | 2.06 | 0.009 | 85.89 | 79.18 | 0
174.2821846 | 147.9152534 | 19.3310927 | 2.690748448 | 1.25380736 | 855.8314152 | 3.387163675 | 24.27627427 | 37.02954393 | 3196.266303 | 1.114123234 | 0.482957702 | 1.512987835 | 140.4038685 | 667.5284381 | 0 | 0 | 652.1897327 | 767.2180862 | 817.3168804 | 645.548504 | 752.4161857 | 0 | 665.5257473 | 767.2028373 | 820.9937158 | 711.5293536 | 805.0518952 | 839.3148306 | 14675.54552 | 2.206615802 | 1.365308281 | 242.5634145 | 300.06425 | 284.906164 | 365.7846641 | 45.50190371 | 0.923232279 | 0.912647167 | 0.937864922 | 0.951195558 | 0 | 0 | 0 | 0 | 0
174.4916681 | 148.4376729 | 19.07399576 | 2.695242845 | 1.117420442 | 855.8968971 | 3.198612758 | 23.62920487 | 36.46984831 | 3201.904516 | 1.100811437 | 0.483330211 | 1.499068862 | 135.0945208 | 658.2069491 | 0 | 0 | 646.9769411 | 765.6852121 | 819.8593935 | 643.2719232 | 750.0103268 | 0 | 669.6042022 | 769.2318937 | 818.2441266 | 714.5995495 | 810.6973006 | 839.6428 | 14849.37953 | 2.176144672 | 1.396772539 | 242.5728406 | 315.8917082 | 273.5743962 | 371.8735792 | 45.75200588 | 0.919529895 | 0.909088129 | 0.927422906 | 0.940361003 | 0 | 0 | 0 | 0 | 0
175.4170206 | 149.5146082 | 19.05256155 | 2.785532114 | 1.156637822 | 855.142289 | 3.228482139 | 23.52054929 | 36.22345047 | 3202.99726 | 1.082008841 | 0.491872088 | 1.480260572 | 242.2956593 | 670.1828754 | 0 | 0 | 642.8764365 | 761.7361917 | 822.6930431 | 644.3413614 | 751.1964971 | 0 | 673.0270268 | 769.7501482 | 819.3259781 | 715.9194636 | 813.8934319 | 838.5869383 | 14949.43974 | 2.154710683 | 1.407386166 | 243.9643158 | 318.9685179 | 271.9275868 | 380.8809059 | 46.06412033 | 0.91737958 | 0.90757993 | 0.920760518 | 0.93435327 | 0 | 0 | 0 | 0 | 0
177.0441549 | 150.6159373 | 19.04611276 | 2.790972034 | 1.266553451 | 854.5842295 | 3.398562399 | 23.79292431 | 36.31880944 | 3207.881196 | 1.078435517 | 0.497693573 | 1.478068324 | 395.9261504 | 669.8239672 | 0 | 0 | 640.9536823 | 762.4666961 | 820.4969976 | 647.547483 | 759.0748461 | 0 | 667.3376169 | 770.3254709 | 809.3295409 | 705.6133736 | 813.7454401 | 836.4857074 | 15033.4214 | 2.145040109 | 1.389540353 | 245.8666724 | 301.8516344 | 282.5912659 | 406.4452439 | 46.32938437 | 0.918078399 | 0.909041988 | 0.924816276 | 0.938582428 | 0 | 0 | 0 | 0 | 0
177.068891 | 150.2739384 | 19.49928262 | 2.767328315 | 1.426868409 | 855.8860232 | 3.622337895 | 24.98140521 | 37.27504872 | 3209.597442 | 1.116853424 | 0.498247743 | 1.51719454 | 451.0112513 | 693.5820656 | 0 | 0 | 641.1212223 | 759.2501152 | 810.2500353 | 653.0048815 | 759.864684 | 0 | 663.8369857 | 771.5963427 | 817.7621563 | 696.615075 | 800.9571694 | 840.3727173 | 15058.20121 | 2.193449302 | 1.349620838 | 247.0029269 | 288.7263087 | 265.481472 | 418.1697015 | 46.20280102 | 0.925552215 | 0.916487944 | 0.956315495 | 0.969674812 | 0 | 0 | 0 | 0 | 0
168.7576044 | 146.9022523 | 19.25987718 | 2.603856247 | 1.31612234 | 855.1879597 | 3.547338201 | 24.24230616 | 36.67974395 | 3184.6082 | 1.076936257 | 0.48496054 | 1.473966968 | 405.894742 | 699.3434093 | 0 | 0 | 646.2139913 | 761.612351 | 812.7315792 | 658.4350995 | 761.1131586 | 0 | 665.7766139 | 765.5546273 | 823.8931147 | 696.9507854 | 802.235181 | 839.2001208 | 15107.74454 | 2.290721554 | 1.344446024 | 241.5427592 | 273.3699458 | 268.268737 | 421.5789799 | 46.02929477 | 0.913048914 | 0.903532329 | 0.913254939 | 0.925958783 | 0 | 0 | 0 | 0 | 0
177.0737574 | 150.2928229 | 19.2973526 | 2.903072683 | 1.39358457 | 854.7185029 | 3.596428413 | 24.21460903 | 36.56105344 | 3208.402008 | 1.100100376 | 0.49782657 | 1.50012631 | 387.0641842 | 685.2844322 | 0 | 0 | 648.1708475 | 767.2070207 | 815.1610911 | 658.641982 | 762.1363844 | 0 | 666.8816323 | 765.6431246 | 825.4868278 | 693.4981338 | 804.9997898 | 840.0373477 | 15047.08295 | 2.161850152 | 1.381360682 | 245.9938257 | 287.7063289 | 278.5640853 | 391.5176921 | 46.05160995 | 0.922300221 | 0.913110932 | 0.942858486 | 0.955552895 | 0 | 0 | 0 | 0 | 0
176.8054446 | 150.0168698 | 19.41058628 | 2.888641493 | 1.430087615 | 856.414555 | 3.64511091 | 24.65599684 | 37.15905452 | 3193.449758 | 1.11600808 | 0.497391822 | 1.513854248 | 498.516275 | 676.9846522 | 0 | 0 | 650.0918089 | 765.3841145 | 816.5437828 | 661.2469445 | 765.2052414 | 0 | 673.1232293 | 765.6874397 | 820.9570658 | 700.8051416 | 800.6759597 | 838.994893 | 15065.40055 | 2.194598098 | 1.375373491 | 246.2621458 | 290.7739343 | 274.9196427 | 390.5031021 | 46.13824381 | 0.923489965 | 0.914619362 | 0.955010523 | 0.968244561 | 0 | 0 | 0 | 0 | 0
178.1552417 | 151.4097694 | 19.51092251 | 3.018074624 | 1.486048323 | 854.9658144 | 3.718506202 | 24.55960748 | 37.29069068 | 3200.341767 | 1.083047734 | 0.511201029 | 1.481775328 | 527.5066816 | 675.0980167 | 0 | 0 | 654.1021977 | 769.8149592 | 824.957814 | 663.940571 | 769.4749808 | 0 | 673.7599294 | 770.4036159 | 819.760955 | 703.2015092 | 812.0483567 | 833.7165537 | 15064.03181 | 2.182295038 | 1.382968374 | 247.9916422 | 308.1830824 | 268.8580218 | 373.670211 | 45.83315093 | 0.921828626 | 0.911530084 | 0.940486522 | 0.954755884 | 0 | 0 | 0 | 0 | 0
179.9368798 | 152.9755699 | 19.663586 | 3.091639725 | 1.50913268 | 855.705584 | 3.705666325 | 24.74507469 | 37.53747964 | 3202.106615 | 1.053689774 | 0.525971857 | 1.453865542 | 204.6137525 | 668.6699296 | 0 | 0 | 652.843818 | 767.3208883 | 824.3840323 | 663.1606646 | 769.2132379 | 0 | 671.9372118 | 770.0567583 | 821.2580818 | 710.7484553 | 811.2248659 | 836.4835777 | 15040.11519 | 2.171109331 | 1.387413951 | 250.3005185 | 341.2413779 | 268.6667589 | 359.8627573 | 45.90970992 | 0.920235432 | 0.909612534 | 0.934321429 | 0.9472778 | 0 | 0 | 0 | 0 | 0
179.9836774 | 152.9844324 | 19.73778785 | 3.124322138 | 1.498687295 | 855.8162909 | 3.665969434 | 24.84542985 | 37.7266872 | 3203.231036 | 1.077305679 | 0.523615909 | 1.477530069 | 125.9305702 | 678.3197442 | 0 | 0 | 656.4313334 | 771.9616705 | 831.0554665 | 665.6521429 | 768.3287354 | 0 | 671.4091413 | 771.671985 | 812.108097 | 704.2349073 | 792.6156833 | 840.7718475 | 15111.21594 | 2.17972343 | 1.397146721 | 250.4575507 | 330.4843337 | 267.8317708 | 377.1369591 | 46.0723331 | 0.924566921 | 0.914307636 | 0.950818869 | 0.964093484 | 0 | 0 | 0 | 0 | 88.2868
180.0652734 | 152.9630179 | 19.48065538 | 2.972455306 | 1.322338117 | 856.2135192 | 3.458121206 | 24.92834494 | 37.92066614 | 3202.937955 | 1.101549375 | 0.517399197 | 1.50172996 | 455.1375147 | 665.7326363 | 0 | 0 | 660.5553072 | 770.648481 | 826.8327616 | 667.6590428 | 767.5186912 | 0 | 675.8064803 | 770.0069165 | 809.6838446 | 696.7847974 | 794.0832885 | 840.2908714 | 15055.08034 | 2.185811397 | 1.402928478 | 250.5099628 | 315.9211988 | 267.5237203 | 383.414764 | 46.14472896 | 0.928191255 | 0.918488945 | 0.961818972 | 0.975839929 | 0 | 0 | 0 | 0 | 88.2868
173.9348548 | 146.5797054 | 19.67470613 | 2.644269675 | 1.142422128 | 856.0577485 | 3.312257275 | 24.39497736 | 37.68502546 | 3180.966501 | 1.124692037 | 0.480510165 | 1.520697531 | 506.9355357 | 677.5253296 | 0 | 0 | 663.0707314 | 771.3715977 | 826.5681899 | 668.6755448 | 766.3538056 | 0 | 677.0885625 | 770.8884154 | 814.0857602 | 696.2039702 | 793.5380421 | 842.5319642 | 15058.5263 | 2.249545421 | 1.379104847 | 241.3256661 | 289.367367 | 262.8949022 | 373.3034916 | 45.29358683 | 0.92382052 | 0.914809821 | 0.944039847 | 0.957444756 | 0 | 0 | 0 | 0 | 89.15067
170.052942 | 144.5480232 | 19.66157687 | 2.747629874 | 1.172613028 | 854.5328057 | 3.357079827 | 23.41654468 | 36.58967982 | 3198.721126 | 1.10910199 | 0.469942624 | 1.505307615 | 489.2587069 | 672.722846 | 0 | 0 | 660.3373542 | 772.2166597 | 824.0822295 | 670.9641721 | 768.0222478 | 0 | 684.004073 | 771.1254017 | 818.1922904 | 702.3834972 | 794.8908066 | 840.7482208 | 15065.6347 | 2.242201856 | 1.396377083 | 237.3167771 | 304.7051541 | 258.8263258 | 346.3426678 | 44.86352912 | 0.919170741 | 0.909560765 | 0.919940243 | 0.933077114 | 0 | 0 | 0 | 0 | 89.15067
171.6241462 | 146.6179341 | 19.57274388 | 2.872298163 | 1.258035763 | 856.1858694 | 3.442289186 | 23.88709556 | 36.71129448 | 3210.194815 | 1.100812591 | 0.483586751 | 1.498854783 | 489.5192994 | 682.4814639 | 0 | 0 | 657.9375429 | 771.1022087 | 825.0677658 | 669.5024832 | 766.4918248 | 0 | 684.9809738 | 769.7073903 | 817.7082083 | 700.7558574 | 796.5890195 | 841.8333266 | 15022.90566 | 2.226155713 | 1.40598547 | 240.6870087 | 333.7117917 | 261.8952919 | 366.0299818 | 45.9288672 | 0.920248857 | 0.910988578 | 0.927271402 | 0.94006808 | 0 | 0 | 0 | 0 | 92.18768
174.8941616 | 148.8067819 | 19.34896341 | 2.820473092 | 1.275295233 | 855.9279526 | 3.454153095 | 24.75935153 | 37.44614067 | 3204.358881 | 1.118083361 | 0.494792164 | 1.516117285 | 511.4256793 | 671.8116103 | 0 | 0 | 658.2450661 | 771.5541465 | 822.1131854 | 669.5080017 | 766.1257699 | 0 | 678.3185168 | 770.6633894 | 812.5804077 | 705.7683453 | 802.4033573 | 839.6669399 | 15024.85304 | 2.221628331 | 1.389159368 | 244.7709728 | 332.3795076 | 270.9952346 | 387.572171 | 46.27797315 | 0.927086336 | 0.918171493 | 0.950440073 | 0.962978776 | 0 | 0 | 0 | 0 | 87.87456
174.9283952 | 148.8037722 | 19.32022376 | 2.768213667 | 1.314379939 | 854.9584381 | 3.48408139 | 24.87438329 | 37.54679128 | 3197.694835 | 1.097642631 | 0.497467934 | 1.495206852 | 271.573157 | 671.7832207 | 0 | 0 | 662.6151395 | 771.4171565 | 819.3686568 | 666.6202195 | 765.1742873 | 0 | 670.562737 | 771.0956282 | 807.9988102 | 709.7499802 | 817.3090629 | 835.8314802 | 15052.16704 | 2.227685281 | 1.367794959 | 244.911006 | 336.8399339 | 272.4306219 | 390.4868328 | 45.57540053 | 0.923350652 | 0.915150403 | 0.937178639 | 0.949964865 | 0 | 0 | 0 | 0 | 88.53647
175.0074156 | 148.8010041 | 19.4242887 | 2.823224263 | 1.349021219 | 855.526862 | 3.434808088 | 24.84844408 | 37.59396787 | 3194.824641 | 1.059322754 | 0.503629924 | 1.456311101 | 105.1297808 | 697.6897212 | 0 | 0 | 663.1952327 | 770.5157769 | 823.137534 | 663.7265054 | 765.1400867 | 0 | 662.5416285 | 767.8111657 | 806.7808285 | 707.5416112 | 821.6955261 | 833.6405341 | 15038.92406 | 2.229545779 | 1.363434849 | 244.8625541 | 334.6577137 | 280.8626508 | 392.604845 | 45.31069905 | 0.917704135 | 0.909977749 | 0.913991183 | 0.926896007 | 0 | 0 | 0 | 0 | 88.53647
175.0069512 | 148.8086971 | 19.32142629 | 2.755547458 | 1.262728995 | 855.7192141 | 3.219557037 | 24.85486273 | 37.65633196 | 3196.990277 | 1.051488634 | 0.503052183 | 1.448619884 | 461.6121759 | 706.0487756 | 0 | 0 | 666.7540658 | 772.6600573 | 821.2182285 | 664.3102525 | 766.1552894 | 0 | 658.2345277 | 763.5801156 | 803.3782657 | 698.8795408 | 822.7157266 | 832.69506 | 15068.29381 | 2.235321266 | 1.36351347 | 244.9026784 | 327.789101 | 281.6714332 | 390.3901961 | 45.19013298 | 0.916877994 | 0.909575643 | 0.90764759 | 0.919464178 | 2.11 | 0.007 | 84.52 | 74.62 | 88.64095
175.0549442 | 148.8009673 | 19.89663865 | 3.057017388 | 1.486414551 | 854.2542599 | 3.414015851 | 24.95896748 | 38.41570643 | 3202.703532 | 1.092447903 | 0.503183306 | 1.489710861 | 417.8775075 | 736.700077 | 0 | 0 | 667.2925214 | 776.6501744 | 807.5434682 | 665.0312047 | 768.011602 | 0 | 657.314276 | 765.9401927 | 804.7917107 | 700.57243 | 803.6403583 | 837.9387593 | 13259.86501 | 2.229776731 | 1.372454626 | 243.6198791 | 328.9441223 | 277.5821122 | 378.9806059 | 45.18951239 | 0.924738965 | 0.916276228 | 0.941171052 | 0.953271557 | 2.11 | 0.007 | 84.52 | 74.62 | 88.64095
175.0287353 | 148.8228737 | 19.54631847 | 3.025499672 | 1.444777115 | 856.0569317 | 3.616812186 | 24.86868908 | 38.56733827 | 3207.108933 | 1.076740222 | 0.503708546 | 1.474891052 | 514.735285 | 718.764985 | 0 | 0 | 670.0106498 | 771.7772516 | 820.625927 | 670.3638664 | 763.6815172 | 0 | 664.1854119 | 763.4435048 | 806.2288606 | 693.2144745 | 792.4911986 | 839.9193091 | 12472.3486 | 2.213287596 | 1.376485529 | 243.0076648 | 319.1330701 | 274.1163757 | 377.4934485 | 46.15004428 | 0.920555423 | 0.91179123 | 0.929826468 | 0.941624392 | 2.19 | 0.008 | 84.89 | 75.68 | 90.55949
176.2759472 | 149.7606594 | 19.52936185 | 3.076222637 | 1.288790686 | 854.9276229 | 3.375903036 | 24.68513392 | 38.59338828 | 3196.227226 | 1.083065689 | 0.507542222 | 1.480296858 | 563.9829818 | 679.1282876 | 0 | 0 | 671.9877896 | 769.7622227 | 817.5211397 | 667.2863836 | 764.5652064 | 0 | 667.4616584 | 764.2807307 | 807.1040155 | 697.7427902 | 796.9647968 | 839.3087006 | 12297.03476 | 2.193199799 | 1.41663265 | 243.8310596 | 322.5076418 | 272.2211032 | 371.714869 | 46.58832273 | 0.921742889 | 0.912892568 | 0.937845144 | 0.950560371 | 2.19 | 0.008 | 84.89 | 75.68 | 90.55949
177.4560019 | 148.8869283 | 19.63799063 | 3.12561953 | 1.334656562 | 856.3827351 | 3.387263668 | 24.68885923 | 39.11197465 | 3193.349337 | 1.078294299 | 0.505284291 | 1.475479469 | 387.9500701 | 646.3520048 | 0 | 0 | 672.1270927 | 772.3801026 | 821.3660594 | 667.4387296 | 766.0422942 | 0 | 669.7844518 | 767.007261 | 809.1058667 | 703.2485224 | 791.8910403 | 839.7469811 | 12021.84946 | 2.188024606 | 1.418989463 | 242.5554962 | 330.7528424 | 285.8242952 | 340.4318379 | 46.76453477 | 0.919538364 | 0.910292485 | 0.933391776 | 0.945863258 | 2.06 | 0.009 | 85.89 | 79.18 | 90.79762
176.0607547 | 149.0083468 | 19.47576044 | 3.115457246 | 1.357711265 | 855.6410003 | 3.430696369 | 24.71200511 | 39.4342348 | 3202.047079 | 1.07486039 | 0.505463859 | 1.473759312 | 444.5276083 | 677.1009413 | 0 | 0 | 668.4423348 | 774.5457106 | 826.2390087 | 666.5347177 | 765.5909894 | 0 | 674.3898067 | 769.0451522 | 808.7874194 | 706.4254845 | 789.9392796 | 840.0594081 | 12052.23879 | 2.211355343 | 1.41609294 | 242.6703147 | 338.042219 | 287.2667464 | 320.2831374 | 46.82855064 | 0.919117992 | 0.909709684 | 0.929331871 | 0.942564093 | 1.24 | 0.009 | 83.90407 | 73.73034 | 90.79762
176.3440554 | 149.654834 | 19.44292077 | 3.125265652 | 1.279999265 | 856.0215755 | 3.317947896 | 24.68032628 | 39.48069808 | 3200.388789 | 1.098113626 | 0.504505602 | 1.496465204 | 475.0792328 | 711.5448243 | 0 | 0 | 661.5711428 | 772.1668288 | 826.4097196 | 667.9519181 | 765.5672535 | 0 | 672.5944711 | 770.850652 | 808.3952512 | 695.4943863 | 797.5453817 | 838.2469746 | 11893.92377 | 2.193543038 | 1.44164433 | 243.3204032 | 316.3717549 | 278.314319 | 341.4289439 | 46.90756065 | 0.922981527 | 0.913842318 | 0.945901873 | 0.95861601 | 1.31 | 0.008 | 84.18 | 74.53 | 91.81532
175.8826287 | 149.0681584 | 19.87872928 | 3.31350699 | 1.461529227 | 855.4570756 | 3.327394605 | 24.95839415 | 39.93829542 | 3267.386138 | 1.118071598 | 0.503062765 | 1.523399147 | 222.7046946 | 724.7724421 | 0 | 0 | 654.610163 | 775.6239955 | 826.1543048 | 670.8482957 | 770.6696042 | 0 | 672.4349714 | 778.0590488 | 795.9240418 | 700.2204251 | 801.0729478 | 838.2907725 | 10659.90303 | 2.19441589 | 1.43595412 | 241.6291583 | 318.5549573 | 275.5386317 | 350.0486245 | 47.17657555 | 0.929552081 | 0.920113398 | 0.958912959 | 0.971838542 | 1.31 | 0.008 | 84.18 | 74.53 | 91.81532
175.0623686 | 148.6124303 | 19.96405783 | 3.202040441 | 1.525572297 | 855.1673643 | 3.321995922 | 25.47370451 | 40.33041463 | 3298.757077 | 1.105515578 | 0.504215691 | 1.51322396 | 45.61066474 | 729.0275605 | 0 | 0 | 650.7905221 | 772.1180605 | 826.425195 | 677.7610975 | 769.2915144 | 0 | 676.4977622 | 782.8271047 | 796.9484465 | 703.9296319 | 790.2716505 | 837.9139523 | 10417.8966 | 2.220982193 | 1.402494624 | 241.4973248 | 319.5756373 | 265.2795036 | 360.512134 | 47.27772875 | 0.927878907 | 0.918796325 | 0.949548398 | 0.962405402 | 1.13 | 0.008 | 84.25 | 74.68 | 92.02797
176.1055083 | 149.7099145 | 19.87143184 | 3.215116942 | 1.455953343 | 854.9632699 | 3.200354307 | 25.50159882 | 40.32276877 | 3298.07814 | 1.095781254 | 0.511159716 | 1.503001861 | 360.3401076 | 717.2043967 | 0 | 0 | 652.2934706 | 775.1566486 | 824.6417187 | 680.0951009 | 767.3193032 | 0 | 679.0792104 | 782.7948049 | 801.9293991 | 697.0775044 | 797.1436701 | 839.1839275 | 10231.87091 | 2.207844399 | 1.413376616 | 242.8476249 | 311.0717373 | 258.3615658 | 374.6373618 | 47.30318409 | 0.927114492 | 0.917565645 | 0.947950544 | 0.96086283 | 1.13 | 0.008 | 84.25 | 74.68 | 92.02797
175.8679358 | 149.076583 | 19.88601567 | 3.171322367 | 1.37972875 | 855.0606586 | 3.102157616 | 25.48298326 | 40.46644542 | 3303.109396 | 1.116435536 | 0.504716603 | 1.524239317 | 527.4240727 | 693.5098909 | 0 | 0 | 650.9018369 | 775.3245671 | 819.0314086 | 676.1041846 | 767.3179228 | 0 | 678.2309503 | 777.1713532 | 810.3326636 | 696.4242898 | 791.2433917 | 839.7677672 | 10092.23335 | 2.217568207 | 1.419558115 | 241.8263588 | 308.9060839 | 255.9292917 | 368.8002306 | 47.26328694 | 0.929447967 | 0.919606514 | 0.958438584 | 0.970934678 | 1.52 | 0.009 | 85.48295 | 77.41293 | 92.11783
174.2547999 | 147.6702904 | 19.65214758 | 2.99686999 | 1.319134671 | 854.4125216 | 3.153217451 | 25.51807008 | 39.991454 | 3311.118014 | 1.13322929 | 0.492745162 | 1.541621274 | 501.3870563 | 671.5171932 | 0 | 0 | 648.5750073 | 775.6844307 | 827.1222333 | 673.8995185 | 768.6481374 | 0 | 677.5199913 | 776.6316449 | 811.3964312 | 706.187425 | 795.2087558 | 838.8415056 | 11134.13928 | 2.250378769 | 1.396668329 | 240.9845879 | 308.1694263 | 255.6644799 | 364.3448508 | 47.25055414 | 0.930672041 | 0.921178106 | 0.95772304 | 0.971325261 | 1.52 | 0.009 | 85.48295 | 77.41293 | 92.11783
171.3685318 | 145.5668318 | 19.00616461 | 2.664162771 | 1.143378373 | 855.0804878 | 3.20917168 | 24.81888753 | 37.98668075 | 3294.089425 | 1.132638144 | 0.474434907 | 1.538430766 | 514.4770527 | 693.0687738 | 0 | 0 | 648.0583228 | 772.422402 | 823.5056877 | 673.7876445 | 763.7441557 | 0 | 670.5707912 | 770.5433425 | 803.2211136 | 709.2744083 | 794.2467951 | 840.9242763 | 14721.27562 | 2.275657774 | 1.376472969 | 240.3015485 | 291.1649477 | 260.0618021 | 361.1655579 | 47.06821851 | 0.925342933 | 0.915846907 | 0.93971706 | 0.952300411 | 1.72 | 0.006 | 85.63 | 77.75 | 92.23606
173.0818587 | 147.0922183 | 19.00605832 | 2.801487016 | 1.167672723 | 853.9973965 | 3.271103808 | 24.4580612 | 37.31781691 | 3303.40821 | 1.117177533 | 0.482633782 | 1.524122978 | 532.4649905 | 704.7574427 | 0 | 0 | 644.7556561 | 756.9337716 | 808.3275429 | 672.7498764 | 763.321893 | 0 | 668.2282181 | 775.5473059 | 788.0250081 | 704.4629075 | 797.2988432 | 839.7605812 | 15210.87569 | 2.232757023 | 1.395175168 | 242.2136146 | 301.7831737 | 269.9741525 | 365.5932836 | 47.0470504 | 0.925178013 | 0.915471751 | 0.934795939 | 0.947627966 | 1.72 | 0.006 | 85.63 | 77.75 | 92.23606
175.0752546 | 148.5442462 | 19.06855122 | 2.838344751 | 1.203405057 | 858.9639577 | 3.327360499 | 24.87379208 | 37.70697145 | 3306.911741 | 1.119551782 | 0.491902843 | 1.528354493 | 195.1774322 | 672.1575389 | 0 | 0 | 646.0674459 | 757.6846848 | 813.5269765 | 669.848513 | 763.6870323 | 0 | 669.424873 | 770.7154781 | 789.9232153 | 710.5432638 | 803.458673 | 843.1320888 | 15208.61219 | 2.229797804 | 1.390397625 | 244.6952123 | 302.2704758 | 267.4231655 | 378.0947798 | 47.12364207 | 0.927838852 | 0.917958352 | 0.946879062 | 0.959768481 | 1.91 | 0.007 | 85.77 | 78.75 | 92.35772
175.4630003 | 149.3281684 | 19.40503716 | 3.097034306 | 1.352254766 | 861.6240171 | 3.286462259 | 25.01055182 | 38.52286538 | 3274.286042 | 1.100924395 | 0.506154755 | 1.506610607 | 313.1158961 | 668.0552896 | 0 | 0 | 648.3843121 | 768.8501961 | 826.7988281 | 669.4020332 | 766.3205467 | 0 | 669.0707053 | 774.6868978 | 804.9646097 | 726.1033516 | 799.8869466 | 845.4505595 | 13194.48422 | 2.206669112 | 1.411183136 | 244.0769208 | 300.5783764 | 266.1820666 | 384.4146595 | 47.21525283 | 0.926193521 | 0.916122659 | 0.946624738 | 0.959687429 | 1.91 | 0.007 | 85.77 | 78.75 | 92.35772
176.2156777 | 150.2503927 | 20.57385271 | 3.789438295 | 1.574177279 | 861.1658349 | 2.927057715 | 24.90919559 | 41.30841019 | 3292.883823 | 1.054655963 | 0.532602888 | 1.460275363 | 611.6668951 | 697.7402569 | 0 | 0 | 655.6770777 | 783.6382916 | 827.3302728 | 673.4678148 | 775.4247578 | 0 | 668.8008275 | 781.5625053 | 797.0199329 | 722.130658 | 798.9903651 | 844.5577357 | 6581.537949 | 2.16849458 | 1.481833339 | 239.2027461 | 305.6030118 | 270.1323364 | 397.710342 | 47.44182305 | 0.923530331 | 0.912794498 | 0.933032258 | 0.94635562 | 1.78 | 0.008 | 85.8 | 78.96 | 92.50795
175.2565424 | 149.1018955 | 20.84865949 | 3.602848135 | 1.410285932 | 860.8708809 | 3.07714549 | 25.22139476 | 43.72644924 | 3302.957104 | 1.043012644 | 0.530789786 | 1.449030576 | 74.76912635 | 689.4712593 | 0 | 0 | 661.4871537 | 785.5592783 | 816.5522662 | 675.8841818 | 776.8548931 | 0 | 671.9252583 | 781.9319277 | 812.0841218 | 721.9349582 | 799.7641596 | 841.0868214 | 3197.956385 | 2.209570836 | 1.476191903 | 236.8895683 | 294.6600247 | 268.6415643 | 374.9581359 | 47.54878625 | 0.92167957 | 0.910892905 | 0.921483598 | 0.934882088 | 1.78 | 0.008 | 85.8 | 78.96 | 92.50795
174.9856551 | 148.7514964 | 20.86004741 | 3.494800407 | 1.41987548 | 860.2422478 | 3.192113032 | 25.55393398 | 44.77668176 | 3298.365825 | 1.041656294 | 0.53030596 | 1.44695852 | 770.214501 | 677.1945856 | 0 | 0 | 671.0082807 | 783.6602413 | 811.3573321 | 675.7897896 | 774.1701304 | 0 | 668.7170437 | 774.5821827 | 807.8119572 | 709.0547187 | 804.5401301 | 840.9264066 | 0 | 2.186966251 | 1.456410697 | 235.4363402 | 285.5043584 | 269.9490839 | 381.3518846 | 47.59956388 | 0.92155815 | 0.910800206 | 0.920129328 | 0.933167091 | 1.84 | 0.006 | 85.89 | 79.12 | 92.13888
175.0944718 | 148.763684 | 20.9120162 | 3.544793462 | 1.448796817 | 859.4580353 | 3.149509117 | 25.48299536 | 44.62426227 | 3296.743146 | 1.059579085 | 0.527425054 | 1.465153752 | 552.4513008 | 654.851299 | 0 | 0 | 680.7769637 | 786.1941674 | 815.7936083 | 676.7634681 | 774.1036615 | 0 | 664.2250621 | 773.3351086 | 805.7294137 | 701.0391218 | 804.5740424 | 841.6075764 | 0 | 2.18137284 | 1.45976879 | 235.2053468 | 269.9926833 | 274.3047678 | 378.6232276 | 46.89430717 | 0.926656713 | 0.915523097 | 0.932679788 | 0.944817949 | 1.84 | 0.006 | 85.89 | 79.12 | 92.13888
175.7702506 | 149.2939968 | 21.01524518 | 3.501145574 | 1.378335555 | 860.3115994 | 3.019246813 | 25.49487476 | 44.91552887 | 3296.22541 | 1.072801275 | 0.526955418 | 1.47816029 | 270.5639328 | 686.1634498 | 0 | 0 | 689.8114012 | 788.0251939 | 819.7495008 | 683.1243608 | 778.8054621 | 0 | 660.1752253 | 776.2485358 | 811.8873843 | 706.654884 | 799.8414811 | 842.7260075 | 0 | 2.186569335 | 1.466376174 | 235.8714909 | 272.715671 | 263.7319489 | 382.6913561 | 45.86621223 | 0.930492428 | 0.920183954 | 0.941753313 | 0.954228974 | 1.8 | 0.008 | 85.91 | 79.24 | 87.87456
176.997755 | 150.4453894 | 21.03422748 | 3.630390018 | 1.507894244 | 859.8071399 | 3.169768958 | 25.49628609 | 44.88504223 | 3298.210137 | 1.084572855 | 0.531811802 | 1.490843313 | 500.9993597 | 695.2455593 | 0 | 0 | 689.4069236 | 789.124346 | 823.9085195 | 691.9249302 | 779.048176 | 0 | 656.7814014 | 774.2428095 | 808.9914156 | 699.3621662 | 795.7185519 | 840.4937981 | 0 | 2.170081205 | 1.462296948 | 237.3900933 | 275.3900398 | 258.8209757 | 393.4820319 | 45.54772936 | 0.934624042 | 0.924131125 | 0.95547874 | 0.968948207 | 1.8 | 0.008 | 85.91 | 79.24 | 92.04506
176.9749121 | 150.3408986 | 20.85558982 | 3.810832253 | 1.653089886 | 859.0314904 | 3.296713188 | 25.55722448 | 44.50326367 | 3324.446839 | 1.090277631 | 0.531438274 | 1.498521477 | 391.3174077 | 698.8925264 | 0 | 0 | 681.4723864 | 790.1878908 | 821.4621454 | 697.8340064 | 775.7306924 | 0 | 655.5495572 | 772.3480799 | 806.4377867 | 704.9080132 | 790.3376303 | 838.0381512 | 0 | 2.155023957 | 1.466080964 | 237.1943721 | 273.4854326 | 257.3478251 | 387.6613171 | 45.31993543 | 0.935206996 | 0.92558819 | 0.958742395 | 0.972272101 | 2.24 | 0.009 | 86.1 | 79.52 | 92.21536
174.0633464 | 147.9539591 | 20.4167977 | 3.580251269 | 1.732868677 | 860.5005119 | 3.271821155 | 26.47850049 | 44.64070324 | 3375.60174 | 1.071057585 | 0.522873186 | 1.483407253 | 437.5535276 | 678.1829702 | 0 | 0 | 674.1901541 | 789.401748 | 819.0955769 | 691.1982195 | 771.6064434 | 0 | 657.1245097 | 771.2217179 | 804.405174 | 703.3755532 | 795.9491882 | 838.9404494 | 0 | 2.19643522 | 1.41164408 | 235.005127 | 281.1953466 | 259.3256685 | 375.4491779 | 45.85681141 | 0.929149447 | 0.920455159 | 0.9344321 | 0.946757972 | 2.24 | 0.009 | 86.1 | 79.52 | 92.21536
170.0552275 | 144.506438 | 20.74621718 | 3.550512854 | 1.586532384 | 859.2430187 | 3.074196144 | 25.30068518 | 43.40180183 | 3357.217989 | 1.025357471 | 0.510158235 | 1.433665554 | 577.5229504 | 689.1902205 | 0 | 0 | 676.5698311 | 790.882148 | 816.8421486 | 685.4289305 | 773.9222775 | 0 | 653.5238836 | 772.1191653 | 804.7375068 | 713.5222281 | 799.6721377 | 840.0164703 | 0 | 2.185212654 | 1.434318222 | 228.8149378 | 281.9829914 | 252.0601088 | 385.0893838 | 45.51159119 | 0.916362557 | 0.907716372 | 0.88535595 | 0.897931407 | 2.05 | 0.007 | 86.26286 | 79.8 | 92.32915
174.1596149 | 148.2070105 | 20.94507113 | 3.651559377 | 1.396876813 | 861.2032704 | 2.975093756 | 25.02740306 | 44.40941628 | 3376.453159 | 1.050821628 | 0.523557779 | 1.462221311 | 133.3574843 | 688.6966353 | 0 | 0 | 682.7900216 | 792.0444775 | 818.975919 | 683.8696197 | 777.4746735 | 0 | 650.184614 | 771.8505476 | 804.7920194 | 718.2253423 | 801.5135942 | 842.9621722 | 0 | 2.182552902 | 1.483244112 | 233.6352151 | 282.0778963 | 255.1109503 | 403.9744239 | 45.76416187 | 0.924588132 | 0.914983918 | 0.92153165 | 0.933177071 | 2.05 | 0.007 | 86.26286 | 79.8 | 92.32915
177.5052012 | 150.9062429 | 20.75784496 | 3.781339704 | 1.490778122 | 859.3305017 | 3.275461031 | 25.13531565 | 44.6559565 | 3372.329399 | 1.065975174 | 0.536610488 | 1.47921834 | 296.6075204 | 677.9143764 | 0 | 0 | 693.1067159 | 794.0759733 | 820.0957326 | 684.5991192 | 778.5873836 | 0 | 648.7472058 | 765.1480485 | 803.7237245 | 705.913513 | 798.5738285 | 840.8496927 | 0 | 2.125598788 | 1.509152343 | 237.7533376 | 246.1601315 | 253.0627243 | 426.9673325 | 46.05348479 | 0.930423949 | 0.920073567 | 0.946773426 | 0.960489741 | 1.94 | 0.008 | 86.12 | 79.35 | 92.11169
175.215827 | 148.4863235 | 20.91068382 | 3.620271724 | 1.420760415 | 860.7090112 | 3.178395367 | 25.11468985 | 44.78652859 | 3364.484902 | 1.055254825 | 0.525390189 | 1.465661711 | 359.0137615 | 682.6149831 | 0 | 0 | 686.0720837 | 787.1591328 | 816.659032 | 685.9830528 | 777.2072913 | 0 | 647.2622546 | 758.6885546 | 804.2934364 | 705.3777025 | 794.3046595 | 841.3212216 | 0 | 2.173960959 | 1.494638256 | 234.4688762 | 231.5130055 | 254.1277491 | 428.5617872 | 45.70860889 | 0.925193272 | 0.914372737 | 0.926721449 | 0.939417665 | 1.94 | 0.008 | 86.12 | 79.35 | 92.11169
174.9851754 | 148.7663048 | 20.86902136 | 3.634404988 | 1.41874228 | 858.9090765 | 3.204455579 | 25.10131688 | 44.80872947 | 3369.944772 | 1.04016534 | 0.530072219 | 1.451228912 | 461.3440671 | 703.9147183 | 0 | 0 | 684.2806328 | 789.6616867 | 818.49429 | 687.7831589 | 780.9246618 | 0 | 647.5526676 | 765.5888561 | 807.4392966 | 702.5852045 | 801.168523 | 841.635087 | 0 | 2.173201697 | 1.497318314 | 234.88427 | 237.6069241 | 253.8602391 | 422.561742 | 45.66353349 | 0.923870827 | 0.913120152 | 0.918152159 | 0.931221782 | 1.24 | 0.009 | 83.90407 | 73.73034 | 92.01533
154.480925 | 138.319548 | 20.8094292 | 3.359613684 | 1.417045081 | 857.0304831 | 3.240402973 | 24.02971698 | 42.37922846 | 3337.371213 | 0.973858702 | 0.482666847 | 1.377674499 | 435.3912016 | 734.8666568 | 0 | 0 | 688.184422 | 786.4231031 | 813.8096989 | 696.3880062 | 778.1054479 | 0 | 647.9733835 | 765.4586784 | 805.4833975 | 689.4572463 | 789.992339 | 839.5274054 | 0 | 2.34245572 | 1.447337276 | 219.4415944 | 226.337365 | 246.483831 | 415.5936545 | 45.47506711 | 0.899391824 | 0.887855014 | 0.817588349 | 0.830024314 | 2.2 | 0.008 | 86.11 | 79.26 | 92.01533
133.2306727 | 130.4062533 | 20.02211165 | 2.735967425 | 1.072613235 | 853.4623131 | 2.988692116 | 23.05353632 | 40.44060464 | 3179.530302 | 0.910910325 | 0.442948907 | 1.295205073 | 435.1440668 | 694.2226895 | 0 | 0 | 720.9145397 | 783.9677927 | 821.6206756 | 726.4431007 | 778.5337638 | 0 | 651.1734594 | 769.3515009 | 813.9256188 | 702.9420755 | 796.3143496 | 839.0568991 | 0 | 13.48947636 | 1.400694189 | 207.8450882 | 220.9259508 | 241.6019465 | 413.7310174 | 45.06047284 | 0.870179558 | 0.858854009 | 0.733404666 | 0.744346844 | 1.91 | 0.009 | 85.81 | 79.13 | 92.21292
152.1322236 | 133.3241253 | 19.7201304 | 2.854295873 | 1.146994508 | 850.2076085 | 3.1295171 | 22.95990669 | 40.96299477 | 3101.172286 | 0.933669845 | 0.452866166 | 1.310722241 | 225.0552909 | 655.8280382 | 0 | 0 | 745.2991551 | 776.6603865 | 818.8537439 | 753.4963428 | 776.0498575 | 0 | 652.7359066 | 767.512467 | 813.3471192 | 708.236606 | 796.4022284 | 835.3308324 | 0 | 2.289149625 | 1.410831385 | 211.6409627 | 228.8370654 | 260.0463818 | 438.9865466 | 45.353436 | 0.872528875 | 0.861123387 | 0.763691889 | 0.774898211 | 1.91 | 0.009 | 85.81 | 79.13 | 92.21292
149.5842024 | 133.2442468 | 19.58999358 | 2.852756872 | 1.130349442 | 849.5216826 | 3.104622505 | 23.07885467 | 41.18388617 | 3045.266931 | 0.931448017 | 0.455289898 | 1.302814293 | 237.4250308 | 633.8110034 | 0 | 0 | 733.2566012 | 776.1008039 | 818.8620284 | 741.6149055 | 773.6923473 | 0 | 649.8222593 | 767.4797418 | 813.3623599 | 703.7739148 | 794.4362607 | 834.9696527 | 0 | 2.333298544 | 1.416466544 | 211.6939033 | 218.0719681 | 244.6842983 | 423.010435 | 45.86560174 | 0.848876639 | 0.83755184 | 0.785912666 | 0.796268154 | 1.87 | 0.009 | 86.04 | 79.44 | 92.10434
123.2003683 | 121.2026753 | 19.52078819 | 2.835977935 | 0.755672764 | 848.9692171 | 3.296272697 | 18.93753236 | 36.21215242 | 2980.238942 | 0.809443279 | 0.397900996 | 1.166997774 | 400.0373461 | 644.6395256 | 0 | 0 | 748.3927385 | 778.9234966 | 819.36147 | 745.3186652 | 773.503287 | 0 | 653.9018558 | 765.3733006 | 809.4860135 | 701.6849993 | 795.194844 | 833.9003315 | 0 | 2.50210644 | 1.504395493 | 190.7083647 | 202.5823764 | 216.9622595 | 376.2454573 | 45.48281184 | 0.750322378 | 0.738443574 | 0.689004893 | 0.699384243 | 1.87 | 0.009 | 86.04 | 79.44 | 92.10434
150.0906392 | 133.5790441 | 19.8367417 | 3.27252334 | 1.080401249 | 850.8042845 | 3.310586595 | 21.20481243 | 39.46094891 | 3024.452031 | 0.92535238 | 0.451489476 | 1.292896123 | 416.0964878 | 687.0805275 | 0 | 0 | 763.1663448 | 779.5539824 | 819.9797061 | 755.2443241 | 773.69331 | 0 | 661.8555847 | 766.6959469 | 810.9620055 | 715.098458 | 794.6563216 | 835.4587653 | 0 | 2.236536346 | 1.503085826 | 209.9085581 | 229.0025656 | 223.858978 | 390.7801414 | 45.53863877 | 0.786462746 | 0.774717456 | 0.835984035 | 0.847639841 | 2.13 | 0.007 | 85.95 | 79.17 | 92.17897
160.937374 | 138.1488572 | 20.00454032 | 3.119648966 | 1.25523622 | 855.4261014 | 3.191291609 | 23.80895458 | 42.67394334 | 3008.973182 | 0.993731091 | 0.476787595 | 1.364755993 | 454.2489949 | 696.6152604 | 0 | 0 | 742.0049155 | 785.5180468 | 820.049666 | 739.010496 | 775.9990311 | 0 | 659.5473952 | 769.4750352 | 817.4278167 | 703.7917892 | 794.1610318 | 839.1295083 | 0 | 2.27391609 | 1.429247633 | 219.1292026 | 244.3583721 | 239.5185816 | 422.3282201 | 45.90833666 | 0.862108314 | 0.850388069 | 0.86244787 | 0.874108881 | 2.13 | 0.007 | 85.95 | 79.17 | 92.17897
155.7296691 | 133.7281369 | 20.23638213 | 2.962400739 | 1.065066611 | 854.6029132 | 3.242717114 | 22.70224014 | 41.38103001 | 2999.631222 | 0.946868185 | 0.45748034 | 1.314717979 | 424.5699549 | 640.9668961 | 0 | 0 | 727.986779 | 788.1506794 | 819.0852154 | 733.6346134 | 776.654854 | 0 | 658.1893893 | 771.0903142 | 816.1655098 | 699.7246622 | 796.1635713 | 837.1374419 | 0 | 2.268859703 | 1.441784668 | 212.1395525 | 246.9392864 | 236.2285808 | 411.1461017 | 45.88137065 | 0.830122305 | 0.81844323 | 0.823454679 | 0.835444834 | 1.72 | 0.007 | 85.88786 | 79.03 | 92.04163
93.33811739 | 127.811067 | 19.13647322 | 3.218576205 | 0.952465562 | 846.4589695 | 3.148031382 | 19.20661186 | 37.24694397 | 2879.032651 | 0.884499947 | 0.42492794 | 1.237403352 | 274.4152406 | 662.2762874 | 0 | 0 | 745.9492328 | 790.5000488 | 818.7215145 | 744.6510094 | 777.5604469 | 0 | 665.6178664 | 773.3392308 | 815.0911258 | 703.7603519 | 790.1492272 | 832.1904205 | 0 | 211.1361601 | 1.575687246 | 199.3619027 | 174.6630944 | 202.8968034 | 337.4560899 | 45.27322324 | 0.797897778 | 0.786199309 | 0.750328165 | 0.761409257 | 1.72 | 0.007 | 85.88786 | 79.03 | 92.04163
149.2644012 | 129.4537942 | 19.22524653 | 3.050316112 | 0.823536292 | 843.3098856 | 3.105020745 | 19.51531416 | 37.67921593 | 3066.544804 | 0.879625028 | 0.427388659 | 1.249793978 | 480.6291184 | 718.8871142 | 0 | 0 | 778.256505 | 782.2433725 | 821.2970819 | 775.2858327 | 773.2563791 | 0 | 690.8582756 | 770.2813875 | 813.0394035 | 731.7344922 | 790.489391 | 826.099931 | 0 | 2.151583829 | 1.513934774 | 202.1817823 | 214.6825812 | 225.4389835 | 352.5621232 | 45.34908048 | 0.775679557 | 0.763551869 | 0.773156615 | 0.784636189 | 1.85 | 0.006 | 86.04 | 79.34 | 92.3184
174.7490094 | 148.6121021 | 19.03088635 | 3.415928347 | 1.617514762 | 854.297528 | 3.665943801 | 24.87951238 | 40.30327397 | 3184.889561 | 1.098420826 | 0.51079137 | 1.494405408 | 438.8342647 | 634.4958627 | 0 | 0 | 742.3850598 | 783.1145186 | 822.3917594 | 759.6067914 | 775.3930694 | 0 | 689.6996255 | 774.3937746 | 816.9862595 | 721.0999365 | 787.3710463 | 836.3735645 | 9124.903954 | 2.189616705 | 1.427869765 | 240.0381608 | 256.7370425 | 252.929477 | 403.7572446 | 46.12014746 | 0.914377783 | 0.904986541 | 0.961536764 | 0.975008791 | 1.85 | 0.006 | 86.04 | 79.34 | 92.3184
176.6095412 | 150.1568466 | 18.59220053 | 2.93623914 | 1.244699183 | 858.3851906 | 3.442680138 | 25.49947398 | 38.64787978 | 3211.082769 | 1.108058235 | 0.512013254 | 1.509445925 | 536.1465034 | 678.38197 | 0 | 0 | 705.22721 | 776.4054253 | 824.3833148 | 724.9162335 | 771.9071582 | 0 | 682.7815271 | 773.2243629 | 823.9252882 | 705.2560768 | 789.6250832 | 842.4171014 | 15255.71069 | 2.229181348 | 1.416833377 | 247.6250662 | 276.3377081 | 255.9017655 | 406.1792227 | 46.28170635 | 0.926483077 | 0.917879643 | 0.961159047 | 0.973470294 | 1.94 | 0.008 | 85.87 | 79.09 | 92.44078
176.609359 | 150.0936994 | 19.12036997 | 3.136124614 | 1.591854609 | 856.1053786 | 3.795494523 | 25.98038904 | 39.30378882 | 3268.005646 | 1.117758154 | 0.516442172 | 1.525279928 | 540.6790852 | 666.4472265 | 0 | 0 | 686.9089139 | 774.7520386 | 826.5581142 | 725.4591263 | 771.5969207 | 0 | 667.4875511 | 774.85921 | 820.4111045 | 695.9885902 | 785.0606256 | 835.9921017 | 14952.9892 | 2.25036325 | 1.386861874 | 248.1593007 | 304.8166221 | 255.7877778 | 403.1699549 | 46.38006959 | 0.932749478 | 0.923454117 | 0.972648444 | 0.984211776 | 1.94 | 0.008 | 85.87 | 79.09 | 92.44078
174.8197755 | 148.7618915 | 19.3340403 | 3.10262522 | 1.402918144 | 861.2435366 | 3.55824531 | 25.10115565 | 38.67936391 | 3288.478734 | 1.084921304 | 0.512365096 | 1.493814577 | 446.8349846 | 691.8879053 | 0 | 0 | 668.3626823 | 775.8190115 | 830.9012618 | 720.5071369 | 771.3956384 | 0 | 669.8165559 | 771.889835 | 814.5606518 | 693.8418162 | 779.5737341 | 841.2802187 | 14957.51231 | 2.237856645 | 1.421301056 | 245.1548393 | 339.9105086 | 274.321645 | 379.6444815 | 46.36396424 | 0.926002761 | 0.917016874 | 0.94272821 | 0.955156342 | 1.74 | 0.007 | 86.05 | 79.32 | 92.24158
175.0897068 | 148.7433838 | 19.52644183 | 3.135964979 | 1.316106623 | 861.7183667 | 3.454143619 | 24.99445823 | 38.65933555 | 3305.207874 | 1.077873005 | 0.513555507 | 1.489020398 | 486.0457392 | 646.3779345 | 0 | 0 | 671.445528 | 780.7691796 | 827.6583217 | 707.4153979 | 771.0080408 | 0 | 678.5863151 | 779.3486923 | 810.1083086 | 699.6782536 | 786.4362666 | 844.5976301 | 14972.78555 | 2.238311666 | 1.439216779 | 245.0184281 | 311.9192536 | 273.4511624 | 379.4072883 | 46.46903491 | 0.925282548 | 0.915932886 | 0.938312393 | 0.951117566 | 1.74 | 0.007 | 86.05 | 79.32 | 92.24158
174.7533494 | 148.5199062 | 19.4983908 | 3.209648464 | 1.364351589 | 859.2870787 | 3.539272577 | 24.98291985 | 38.35567558 | 3304.998483 | 1.112309851 | 0.508416838 | 1.522921373 | 464.8503936 | 656.4296342 | 0 | 0 | 677.4263249 | 781.2901955 | 825.9700637 | 706.8561512 | 769.1155359 | 0 | 673.0207959 | 778.4499878 | 806.9727123 | 702.9517939 | 788.2417096 | 842.1784298 | 14992.90004 | 2.228829631 | 1.446773919 | 244.644068 | 337.5818712 | 271.0400318 | 378.8282262 | 47.18072288 | 0.93060171 | 0.921441635 | 0.960117524 | 0.973172421 | 1.98 | 0.006 | 85.88505 | 79.05 | 92.04506
170.3634178 | 144.7826951 | 19.55801464 | 2.978281399 | 1.335823772 | 860.7211262 | 3.555779143 | 24.93924507 | 38.16441106 | 3290.287857 | 1.112309852 | 0.490436416 | 1.518258485 | 437.5690091 | 669.5136943 | 0 | 0 | 695.5459746 | 781.1066221 | 832.9593614 | 700.9419179 | 771.3516784 | 0 | 674.7709313 | 778.149995 | 811.3671133 | 699.9338991 | 802.749706 | 834.2234371 | 14963.08476 | 2.27638777 | 1.409367573 | 239.5816257 | 328.4404252 | 283.876891 | 386.5145942 | 46.9139305 | 0.925425626 | 0.916757096 | 0.940668519 | 0.95335177 | 1.98 | 0.006 | 85.88505 | 79.05 | 92.09977
164.103099 | 140.8104912 | 20.18890383 | 3.092116251 | 1.393470346 | 857.1782078 | 3.669371891 | 23.60542996 | 36.43962956 | 3281.57486 | 1.054431145 | 0.478464027 | 1.457581497 | 478.2392235 | 694.5583472 | 0 | 0 | 658.9193574 | 783.9888545 | 805.4288357 | 692.4076721 | 770.6855567 | 0 | 673.89153 | 781.5458402 | 797.7756592 | 708.1295076 | 794.9679055 | 839.6820355 | 14940.17409 | 2.272832936 | 1.424555805 | 232.518298 | 329.64142 | 280.2933002 | 381.9891852 | 45.69904594 | 0.912060623 | 0.903815073 | 0.884330763 | 0.899194961 | 1.92 | 0.008 | 86.18 | 79.56 | 92.23098
170.4414249 | 145.114132 | 19.84179941 | 3.361891757 | 1.389901176 | 858.9336994 | 3.616301966 | 23.34174023 | 36.55522661 | 3326.438941 | 1.030864025 | 0.499365575 | 1.439799905 | 120.2770684 | 684.591546 | 0 | 0 | 653.483811 | 779.3518784 | 827.0851986 | 701.6463261 | 768.6371148 | 0 | 681.3086972 | 781.30125 | 801.4756066 | 713.694841 | 790.1643569 | 840.9757799 | 14931.52198 | 2.193741897 | 1.467969878 | 237.8581748 | 365.5059688 | 287.5041745 | 381.2839347 | 46.611833 | 0.91453562 | 0.906846776 | 0.885550201 | 0.89714841 | 1.92 | 0.008 | 86.18 | 79.56 | 92.23098
169.9270474 | 144.3929531 | 19.92289747 | 3.255764389 | 1.414753289 | 858.6506139 | 3.601232503 | 23.96925154 | 36.8677888 | 3282.252807 | 1.050272304 | 0.496878336 | 1.45496685 | 110.428526 | 638.3226393 | 0 | 0 | 656.0319232 | 781.8393274 | 825.4143291 | 699.4522868 | 770.3607634 | 0 | 693.4077428 | 781.1040524 | 794.5607606 | 720.6511959 | 792.780176 | 840.8355783 | 14964.2634 | 2.220864267 | 1.443461767 | 237.74696 | 337.0981893 | 300.8550281 | 398.4817157 | 46.37076851 | 0.915834037 | 0.907342702 | 0.899947353 | 0.912178889 | 2.16 | 0.007 | 86.12 | 79.61 | 92.32471
169.4353671 | 144.1394179 | 19.84931895 | 3.213329199 | 1.314145359 | 859.0653087 | 3.483521615 | 23.53232923 | 36.72976862 | 3296.565807 | 1.054963055 | 0.492146984 | 1.459802926 | 245.2580462 | 681.4180735 | 0 | 0 | 670.0297599 | 783.8846882 | 828.1856386 | 702.5491766 | 773.4124682 | 0 | 689.66905 | 777.9768634 | 806.6367849 | 728.6355708 | 800.8138529 | 845.2744975 | 14964.88409 | 2.22002179 | 1.456873311 | 236.8156295 | 291.3464654 | 299.4144914 | 408.351462 | 46.16221258 | 0.915030614 | 0.906449182 | 0.898273097 | 0.909916829 | 2.16 | 0.007 | 86.12 | 79.61 | 92.32471
170.9682648 | 145.3803441 | 19.99290837 | 3.315168216 | 1.436540054 | 857.728012 | 3.640397089 | 23.7963744 | 37.36164411 | 3308.451479 | 1.080536979 | 0.496462606 | 1.487154421 | 549.4746601 | 685.6408857 | 0 | 0 | 666.0791973 | 784.9487042 | 816.3716647 | 705.3921651 | 774.5271363 | 0 | 678.6695189 | 776.8958947 | 816.8258432 | 738.3796446 | 795.0778802 | 840.4150627 | 15031.35245 | 2.233550443 | 1.447902007 | 238.8338852 | 307.0297548 | 304.2004435 | 394.3688384 | 46.3362445 | 0.921713406 | 0.911863708 | 0.923213567 | 0.935170571 | 2.28 | 0.008 | 86.1 | 79.42 | 92.18804
173.5971912 | 147.7606273 | 19.92068132 | 3.388333524 | 1.421068899 | 860.7901102 | 3.58649017 | 23.88475543 | 37.29416679 | 3296.969403 | 1.043080461 | 0.515262269 | 1.449970829 | 489.8576 | 657.2192054 | 0 | 0 | 666.897388 | 783.4801473 | 833.3286432 | 695.3408993 | 775.3237373 | 0 | 677.3189437 | 778.1555253 | 817.0868235 | 725.8694387 | 794.7543217 | 844.2300606 | 14960.09452 | 2.193558119 | 1.463284088 | 242.1101706 | 325.780845 | 315.3022584 | 371.0895848 | 46.50143203 | 0.918863904 | 0.90953154 | 0.912862257 | 0.924951042 | 2.28 | 0.008 | 86.1 | 79.42 | 92.18804
173.2172693 | 147.1574589 | 19.89257737 | 3.320147814 | 1.450469882 | 860.2176037 | 3.626234354 | 24.27373027 | 37.68112518 | 3307.373498 | 1.054325743 | 0.51124921 | 1.462327011 | 530.9822487 | 646.0911687 | 0 | 0 | 665.4500107 | 784.1185215 | 822.765206 | 688.6141533 | 774.3005194 | 0 | 673.7986221 | 780.6068904 | 815.1609583 | 714.1805927 | 797.4072642 | 844.3376204 | 15029.00278 | 2.218321214 | 1.440322014 | 241.8594388 | 303.2086191 | 306.3044864 | 400.5116579 | 46.46398799 | 0.92033754 | 0.910398855 | 0.917580188 | 0.929638026 | 2.2 | 0.008 | 86.11 | 79.26 | 92.10832
171.6585731 | 145.7042592 | 19.65584501 | 3.258293536 | 1.309953506 | 858.6600233 | 3.556452879 | 23.67497731 | 36.93162212 | 3297.859801 | 1.057646746 | 0.500071497 | 1.464372831 | 501.7777428 | 643.9735144 | 0 | 0 | 675.9320489 | 780.6248973 | 819.8917092 | 687.2276523 | 773.9763438 | 0 | 673.2988688 | 776.6764621 | 812.5166734 | 725.697379 | 796.2777606 | 843.3444939 | 15003.07457 | 2.199498978 | 1.45646807 | 239.1268611 | 322.0439549 | 304.19187 | 388.4708893 | 46.59935054 | 0.91769826 | 0.90755641 | 0.908510114 | 0.920870197 | 1.97 | 0.009 | 86.2 | 79.39 | 92.10832
165.0402727 | 139.99405 | 19.71480373 | 3.121900664 | 1.1179871 | 856.9529644 | 3.425278886 | 22.2094339 | 35.31669082 | 3283.748876 | 1.025766414 | 0.469775723 | 1.426864213 | 500.8797569 | 666.8692133 | 0 | 0 | 676.1447546 | 782.1837511 | 825.4721155 | 685.8071877 | 773.0111337 | 0 | 668.1173937 | 775.9046676 | 811.9084407 | 736.6922102 | 800.7642578 | 842.721748 | 15021.84369 | 2.202767329 | 1.478379304 | 229.6099385 | 317.1624654 | 297.8730894 | 360.6150191 | 46.26190681 | 0.903152247 | 0.893569222 | 0.851510582 | 0.863309761 | 1.84 | 0.008 | 86.24 | 79.54 | 92.04982
166.6887333 | 140.5080863 | 19.72011699 | 3.059823023 | 1.165580093 | 859.9165726 | 3.444624454 | 22.89839144 | 36.03784675 | 3304.715653 | 1.026434431 | 0.473685066 | 1.429981422 | 229.8009342 | 671.4162256 | 0 | 0 | 670.9236745 | 779.4405869 | 823.2259317 | 682.7920336 | 773.1293878 | 0 | 665.8582892 | 777.304439 | 811.51247 | 740.8445852 | 809.1276452 | 843.8279924 | 15019.21531 | 2.21503899 | 1.456670286 | 231.184087 | 325.4268671 | 296.9721517 | 346.9190321 | 46.80944965 | 0.903736866 | 0.894502429 | 0.855904301 | 0.868551423 | 1.84 | 0.008 | 86.24 | 79.54 | 92.04982
170.8920965 | 145.5203452 | 19.65206065 | 3.124577131 | 1.264895183 | 861.2254028 | 3.493246215 | 24.26344221 | 37.41595462 | 3324.882837 | 1.042630077 | 0.50286666 | 1.450553473 | 199.5967726 | 664.7746805 | 0 | 0 | 669.8404762 | 780.3846673 | 822.1970411 | 675.3670601 | 772.9451913 | 0 | 671.3803986 | 779.3718561 | 813.7475854 | 744.4313602 | 808.822895 | 846.2492515 | 15041.47948 | 2.228466595 | 1.448582121 | 239.6607612 | 352.5091569 | 295.901486 | 342.5009425 | 47.37221758 | 0.913565064 | 0.904682589 | 0.89729359 | 0.910103747 | 1.9 | 0.009 | 85.86 | 79.27 | 92.23087
173.1649367 | 147.5517851 | 19.57038919 | 3.085864198 | 1.344038341 | 860.2066994 | 3.575918659 | 24.86347845 | 37.69051341 | 3294.944708 | 1.053503914 | 0.513913466 | 1.460138812 | 435.8584143 | 663.0906607 | 0 | 0 | 667.2965307 | 778.4674821 | 821.1155149 | 675.2650511 | 770.7081455 | 0 | 676.9942576 | 778.6046176 | 801.9221225 | 742.0199106 | 800.1809968 | 846.6544585 | 14989.04894 | 2.216908893 | 1.428971006 | 243.1498447 | 355.2540781 | 291.4609331 | 355.5846706 | 47.1847558 | 0.918001442 | 0.90808442 | 0.918408771 | 0.930876985 | 1.9 | 0.009 | 85.86 | 79.27 | 92.23087
172.0240121 | 146.2007484 | 19.56320459 | 3.013602201 | 1.310269784 | 858.7301373 | 3.498158908 | 24.6699923 | 37.42967629 | 3295.473965 | 1.070359363 | 0.501444558 | 1.476498045 | 499.3306459 | 671.3878727 | 0 | 0 | 664.9194635 | 781.2905294 | 823.6723216 | 680.9416435 | 771.5161045 | 0 | 679.5778883 | 775.4018378 | 817.4584999 | 734.9833857 | 796.6273111 | 843.7260968 | 15009.87684 | 2.224733101 | 1.419808641 | 241.1090971 | 365.8952353 | 289.0012456 | 369.2203587 | 46.86688012 | 0.918807898 | 0.909354008 | 0.918778427 | 0.931993759 | 1.69 | 0.008 | 86.15 | 79.42 | 92.09854
171.9936171 | 146.1920117 | 19.47021019 | 2.991563262 | 1.258845987 | 859.9103616 | 3.423335637 | 24.551533 | 37.26170669 | 3298.668842 | 1.105886925 | 0.493847861 | 1.51209392 | 510.8857433 | 645.9612214 | 0 | 0 | 662.8432706 | 778.1888333 | 822.7409404 | 677.8774225 | 770.8123172 | 0 | 685.7271105 | 774.4754887 | 815.7761853 | 744.5373525 | 803.6941013 | 845.1234316 | 15007.41136 | 2.217677541 | 1.428963923 | 240.9484218 | 368.4495131 | 291.3403679 | 350.8535805 | 46.68415738 | 0.92442683 | 0.915166941 | 0.937886265 | 0.951508051 | 1.69 | 0.008 | 86.15 | 79.42 | 92.09854
172.0191296 | 146.2293333 | 19.40361588 | 2.998550828 | 1.282194366 | 860.4109006 | 3.423816515 | 24.55294333 | 37.32310271 | 3295.644276 | 1.098236643 | 0.495682168 | 1.50348189 | 497.3600424 | 653.0194625 | 0 | 0 | 669.8841885 | 780.0011112 | 818.4773649 | 676.062969 | 771.3272586 | 0 | 678.1550345 | 774.8217167 | 818.6418511 | 751.7573923 | 805.3198293 | 845.7767938 | 14978.49943 | 2.223051785 | 1.425553716 | 240.9743959 | 324.1943388 | 293.8644624 | 368.2328803 | 46.4936844 | 0.9226005 | 0.91344405 | 0.934192674 | 0.946644271 | 1.96 | 0.006 | 86.04 | 79.25 | 92.01397
174.3367334 | 148.1569835 | 19.3728472 | 3.049430267 | 1.297048265 | 860.3231782 | 3.467619676 | 24.70548356 | 37.52389994 | 3305.019858 | 1.083945109 | 0.507789714 | 1.490556345 | 505.664834 | 682.1886205 | 0 | 0 | 667.6587804 | 777.71959 | 828.3207416 | 673.6281163 | 768.9458671 | 0 | 671.9213729 | 773.6778087 | 814.8618858 | 738.7174657 | 808.9565939 | 845.0098683 | 14979.65851 | 2.203039137 | 1.430796832 | 243.7457144 | 320.9456272 | 289.614077 | 373.1166938 | 46.4660747 | 0.923542013 | 0.914086397 | 0.933839358 | 0.946190858 | 1.96 | 0.006 | 86.04 | 79.25 | 92.01397
175.1768944 | 148.8765091 | 19.25798887 | 3.036926088 | 1.352084219 | 859.6839641 | 3.572080552 | 24.94325555 | 37.77528543 | 3301.464704 | 1.05840844 | 0.51589516 | 1.465250969 | 502.3251099 | 692.4869793 | 0 | 0 | 666.2497553 | 777.81484 | 822.8195653 | 673.1837745 | 767.8992753 | 0 | 664.1709713 | 771.748459 | 812.2859263 | 736.3169398 | 804.663584 | 844.3904168 | 15077.20171 | 2.205721387 | 1.417936809 | 245.0276192 | 331.783962 | 287.4466398 | 382.8674029 | 46.60439385 | 0.920007645 | 0.910883434 | 0.921129324 | 0.933897884 | 2.07 | 0.007 | 85.91 | 79.08 | 92.34493
177.0164017 | 150.4008457 | 19.3333454 | 3.112954701 | 1.315816446 | 859.9201134 | 3.494024236 | 24.94097352 | 37.82700546 | 3294.066112 | 1.051477718 | 0.525805925 | 1.458596634 | 340.7625315 | 654.1161129 | 0 | 0 | 669.2607613 | 779.6094107 | 823.6248338 | 670.4695182 | 767.9845849 | 0 | 660.9489449 | 772.6741701 | 807.7784333 | 719.8746398 | 808.6288386 | 839.1315917 | 15032.37833 | 2.185514927 | 1.439404073 | 247.0257831 | 320.8924015 | 281.3340138 | 391.7646886 | 46.63754163 | 0.921143937 | 0.912325656 | 0.926175262 | 0.939403521 | 2.07 | 0.007 | 85.91 | 79.08 | 92.34493
165.743106 | 145.0553775 | 19.63741114 | 2.994964361 | 1.193834759 | 858.4889987 | 3.397855285 | 24.09673956 | 37.21869222 | 3290.658243 | 1.080153708 | 0.492452031 | 1.484550467 | 486.8660353 | 678.9784329 | 0 | 0 | 670.2847272 | 778.275865 | 818.3085071 | 672.3953571 | 769.4283647 | 0 | 659.5914858 | 775.1063208 | 799.633197 | 713.7279713 | 806.2419829 | 843.1379111 | 14989.34009 | 2.308126821 | 1.442884764 | 238.8220112 | 307.1143714 | 266.9706805 | 385.6096863 | 46.44194293 | 0.919156185 | 0.909945003 | 0.916708175 | 0.929215008 | 2.17 | 0.009 | 86.11 | 79.42 | 92.27642
168.4741944 | 144.6248268 | 19.46614478 | 2.984740222 | 1.164483034 | 855.9979735 | 3.448450158 | 23.30192787 | 36.25957101 | 3303.847426 | 1.052704473 | 0.488315592 | 1.456998337 | 447.6335051 | 673.0236381 | 0 | 0 | 674.1457913 | 774.1268421 | 814.7920016 | 682.3483409 | 768.4414939 | 0 | 662.4036263 | 776.5958931 | 801.5038876 | 721.8828988 | 803.7542039 | 841.720843 | 15019.48673 | 2.20475116 | 1.446407513 | 237.2355897 | 301.2298082 | 271.6479343 | 381.1743057 | 46.2604737 | 0.912012495 | 0.900816313 | 0.890544543 | 0.902890447 | 2.17 | 0.009 | 86.11 | 79.42 | 92.27642
175.5963126 | 149.2420171 | 19.49519611 | 3.165317245 | 1.308624489 | 860.5658707 | 3.504908038 | 24.68129397 | 38.14905326 | 3310.086 | 1.10662847 | 0.509842895 | 1.513481638 | 454.8717701 | 642.8329912 | 0 | 0 | 675.7332928 | 775.784367 | 821.7238764 | 680.2171589 | 768.6213949 | 0 | 662.2052753 | 776.0744728 | 802.4330101 | 723.360527 | 799.1675903 | 844.0718483 | 15078.36381 | 2.207933499 | 1.448785977 | 245.2371403 | 317.8883437 | 283.1914804 | 368.4150699 | 46.42311476 | 0.928295503 | 0.91653446 | 0.952844518 | 0.965828238 | 2.04 | 0.008 | 86.06 | 79.26 | 92.17371
176.6449597 | 150.1416081 | 19.37929956 | 3.120177048 | 1.340804781 | 860.7340286 | 3.47107256 | 25.00447013 | 38.50167797 | 3297.440877 | 1.100672643 | 0.516262534 | 1.50659525 | 415.5624403 | 660.8362652 | 0 | 0 | 677.4420077 | 777.3605312 | 827.7409126 | 678.3479045 | 772.2942033 | 0 | 660.7559213 | 776.7669542 | 806.7569047 | 741.8531247 | 799.3385776 | 844.7269031 | 15024.60594 | 2.206475322 | 1.440438071 | 246.8788786 | 340.5779801 | 272.3537017 | 345.6086776 | 46.46891957 | 0.928428565 | 0.916707727 | 0.953973739 | 0.967549258 | 2.04 | 0.008 | 86.06 | 79.26 | 92.17371
176.2682268 | 149.9657452 | 19.53939432 | 3.167482252 | 1.389212996 | 859.441883 | 3.532027725 | 24.97909622 | 38.49225265 | 3302.727524 | 1.077519671 | 0.521206998 | 1.483691774 | 405.4585365 | 679.8351461 | 0 | 0 | 674.3840691 | 777.1098676 | 831.4171818 | 676.4270228 | 772.1318667 | 0 | 658.2341952 | 777.6599735 | 804.7308492 | 734.0016945 | 797.4246464 | 844.2702234 | 15079.43584 | 2.212555213 | 1.436126509 | 246.6319575 | 333.8269175 | 269.1554307 | 374.0016551 | 46.57378125 | 0.924808604 | 0.913981651 | 0.941336728 | 0.954287609 | 1.98 | 0.007 | 85.9 | 79.04 | 92.09977
175.5288322 | 149.3765065 | 19.29471963 | 3.047325999 | 1.335714752 | 859.6824215 | 3.471457271 | 24.92963687 | 38.40827296 | 3300.145127 | 1.068922097 | 0.517117481 | 1.475071906 | 340.0175174 | 669.946239 | 0 | 0 | 672.8936451 | 774.541723 | 821.4451123 | 673.811715 | 768.5741978 | 0 | 659.2381909 | 772.8621991 | 809.3427145 | 719.4280143 | 791.007398 | 842.6555276 | 15021.51023 | 2.215190161 | 1.424536125 | 245.701649 | 333.3685297 | 275.0462115 | 379.5281631 | 46.6334703 | 0.922050883 | 0.912191985 | 0.931046343 | 0.944201884 | 1.98 | 0.007 | 85.9 | 79.04 | 92.14136
175.5853735 | 149.3015469 | 19.29406218 | 3.089636728 | 1.34085046 | 859.9891983 | 3.512837771 | 25.00019253 | 38.36217802 | 3302.102021 | 1.085701073 | 0.515282963 | 1.493164428 | 440.2682879 | 664.4352177 | 0 | 0 | 678.2719463 | 775.1143102 | 817.8149951 | 676.0651654 | 767.9663284 | 0 | 657.8614195 | 767.5647999 | 813.127861 | 706.2720182 | 796.1033368 | 843.9352786 | 15092.35824 | 2.215183909 | 1.430695445 | 245.747084 | 326.6355916 | 270.0944061 | 370.4239874 | 46.58999393 | 0.924591066 | 0.914854952 | 0.943412672 | 0.956571642 | 1.93 | 0.008 | 86.28519 | 79.68 | 0
175.0239543 | 148.7524863 | 19.23724309 | 3.068326667 | 1.363348631 | 860.4728111 | 3.601520263 | 24.98983792 | 38.16898735 | 3299.053511 | 1.071980779 | 0.515112196 | 1.479004777 | 411.1381224 | 673.9879712 | 0 | 0 | 678.412872 | 775.7366549 | 819.2154319 | 678.806961 | 766.6318939 | 0 | 662.0704101 | 770.0541463 | 812.1870591 | 728.8496699 | 790.6813633 | 843.5303763 | 15065.42651 | 2.21295342 | 1.423662004 | 244.9574 | 341.1247565 | 276.6576188 | 356.8753178 | 46.64736592 | 0.921706092 | 0.912143654 | 0.931600475 | 0.944976459 | 1.93 | 0.008 | 86.28519 | 79.68 | 0
174.9923989 | 148.7511847 | 18.96299144 | 2.951366419 | 1.321598891 | 860.415323 | 3.501855243 | 24.8699894 | 37.76647373 | 3299.194272 | 1.049787242 | 0.515365508 | 1.456894999 | 136.6817091 | 650.5136544 | 0 | 0 | 678.0956757 | 772.9345148 | 822.0551092 | 676.417816 | 766.1805961 | 0 | 661.7822481 | 768.6567148 | 817.125845 | 722.4586264 | 807.6438946 | 839.2188354 | 15123.94272 | 2.199796988 | 1.412664287 | 244.7860266 | 340.8812197 | 277.9431986 | 371.6011485 | 46.74586152 | 0.917050285 | 0.908097767 | 0.913793259 | 0.927222891 | 2.1 | 0.009 | 86.1 | 79.45 | 92.27199
174.9859953 | 148.7592137 | 18.94977539 | 2.956813334 | 1.344772633 | 858.0700192 | 3.48101055 | 24.51783178 | 37.52985586 | 3283.957313 | 1.047660407 | 0.512861901 | 1.453775034 | 36.32184899 | 637.7091395 | 0 | 0 | 674.3420246 | 773.0373513 | 818.9862887 | 674.5508405 | 766.6439883 | 0 | 662.6008132 | 768.3478855 | 814.9583876 | 717.281894 | 813.8606985 | 834.3942494 | 15084.0584 | 2.192069618 | 1.408565309 | 244.36805 | 350.168224 | 284.4208916 | 366.1845681 | 46.88393846 | 0.914785141 | 0.905237568 | 0.912371159 | 0.925920128 | 2.1 | 0.009 | 86.1 | 79.45 | 92.27199
174.9562723 | 148.7366638 | 18.94096893 | 2.958323987 | 1.294048204 | 859.3693944 | 3.423964267 | 24.2760314 | 37.28659002 | 3304.795077 | 1.057875237 | 0.508037655 | 1.465778248 | 150.511538 | 644.7017018 | 0 | 0 | 674.7058444 | 775.0543095 | 819.1890243 | 671.7801476 | 767.081713 | 0 | 662.4638141 | 770.9833261 | 819.5124636 | 728.7897211 | 819.871266 | 834.94444 | 15088.46336 | 2.181403615 | 1.416513417 | 244.1512476 | 342.4867021 | 280.189122 | 355.3917482 | 46.8139084 | 0.915798697 | 0.906037693 | 0.91493856 | 0.929505793 | 1.99 | 0.008 | 86.12 | 79.38 | 92.10342
175.0608433 | 148.7520336 | 19.1453783 | 3.010701929 | 1.29110875 | 859.7477559 | 3.417823399 | 24.18207247 | 37.24216304 | 3308.679027 | 1.080542127 | 0.504864404 | 1.487649675 | 490.1010967 | 653.259686 | 0 | 0 | 671.2018885 | 777.5219549 | 821.8461159 | 674.5323992 | 769.8912265 | 0 | 664.1441703 | 772.3435774 | 820.2636511 | 726.9829163 | 819.4513649 | 840.8036181 | 15066.73376 | 2.179241626 | 1.42526498 | 243.985515 | 324.1416281 | 287.4149053 | 370.8456702 | 46.60215821 | 0.920681294 | 0.911312276 | 0.928321874 | 0.943646242 | 1.99 | 0.008 | 86.12 | 79.38 | 92.10342
175.0135677 | 148.4962388 | 19.03424464 | 2.907891114 | 1.179366455 | 860.524988 | 3.294573748 | 24.26443695 | 37.30708332 | 3297.47556 | 1.120014661 | 0.496893627 | 1.525710407 | 476.0945383 | 683.3761288 | 0 | 0 | 671.2932461 | 776.9648726 | 819.8880193 | 672.8848011 | 767.824039 | 0 | 664.3459614 | 768.897899 | 818.9010998 | 718.3970293 | 806.1879467 | 845.45592 | 15088.48273 | 2.182784307 | 1.431283039 | 243.7995932 | 338.9273372 | 276.5386754 | 359.3185882 | 46.26906066 | 0.927633816 | 0.918944706 | 0.949657709 | 0.964700135 | 1.97 | 0.009 | 86.2 | 79.39 | 91.88748
174.9111704 | 147.2505459 | 19.14362604 | 3.009630476 | 1.145041839 | 858.2504555 | 3.273418469 | 23.61540768 | 36.70240135 | 3288.773986 | 1.134812541 | 0.487169517 | 1.53928011 | 381.7780447 | 687.5356375 | 0 | 0 | 669.8157183 | 774.4770056 | 827.8576774 | 669.006885 | 766.6150635 | 0 | 663.3432592 | 767.9801305 | 819.2099242 | 708.9527943 | 800.631391 | 842.7754505 | 15078.34638 | 2.151023312 | 1.460515659 | 241.275622 | 318.9050243 | 274.4796556 | 385.979853 | 46.16229512 | 0.928200609 | 0.919602894 | 0.952944556 | 0.970236461 | 1.96 | 0.009 | 86.02 | 79.26 | 91.88748
174.8760921 | 148.4759486 | 19.10345401 | 3.065348527 | 1.184772005 | 857.4490044 | 3.309364479 | 23.85176211 | 37.07186403 | 3304.474616 | 1.13235591 | 0.493971012 | 1.53816814 | 32.98746548 | 677.6499879 | 0 | 0 | 675.6685232 | 776.4453219 | 833.4644413 | 672.4748148 | 765.9613524 | 0 | 661.1954874 | 764.960242 | 819.2433473 | 708.3331722 | 798.6642221 | 841.9644322 | 15122.59883 | 2.170854303 | 1.460687676 | 243.2154401 | 303.8352222 | 267.3504176 | 395.2146984 | 45.93307521 | 0.928941255 | 0.920973127 | 0.958161092 | 0.971723821 | 0 | 0 | 0 | 0 | 92.03684
174.4609484 | 148.3551567 | 19.19560775 | 3.03513146 | 1.287126391 | 859.3052201 | 3.398930104 | 24.57425541 | 37.82803142 | 3306.956768 | 1.135920908 | 0.497345169 | 1.542728522 | 40.79432431 | 726.4143847 | 0 | 0 | 665.7221218 | 775.1771852 | 832.1982259 | 677.8729544 | 765.9672768 | 0 | 660.4020375 | 765.3991864 | 819.0428191 | 689.3425644 | 794.0650606 | 842.6345656 | 15102.70562 | 2.215103084 | 1.432702827 | 243.9653749 | 301.9419434 | 267.1586454 | 394.3695165 | 45.88968474 | 0.930705594 | 0.922632097 | 0.964688921 | 0.978012336 | 0 | 0 | 0 | 0 | 92.03684
170.0369622 | 144.4789443 | 19.01432762 | 2.810737076 | 1.17266149 | 860.3602321 | 3.328257356 | 24.10044123 | 37.27837835 | 3293.788405 | 1.08800406 | 0.484619593 | 1.490561897 | 259.8903013 | 690.3765183 | 0 | 0 | 657.4054656 | 772.0452585 | 833.9591971 | 679.7889083 | 766.6291525 | 0 | 664.9457428 | 765.9709049 | 822.4987984 | 705.5215932 | 797.1480049 | 845.2633469 | 15086.73543 | 2.243517992 | 1.413469426 | 238.1617241 | 298.998139 | 265.3314675 | 384.5718055 | 45.84815666 | 0.915048414 | 0.90782227 | 0.91322153 | 0.926140214 | 1.81 | 0.007 | 86.18 | 79.52 | 92.18968
166.7228558 | 142.0347421 | 18.89044898 | 2.857068543 | 1.019793485 | 861.1410574 | 3.189981079 | 22.57391069 | 35.69955062 | 3270.165964 | 1.023808941 | 0.478059502 | 1.422756889 | 487.2828275 | 678.6315468 | 0 | 0 | 661.2269134 | 773.0940123 | 830.5922722 | 673.9905913 | 765.2932241 | 0 | 662.2028454 | 765.509083 | 819.4769802 | 700.8192881 | 805.6675448 | 844.9943954 | 15104.31517 | 2.207804246 | 1.470901171 | 232.8186324 | 278.0370767 | 261.8879031 | 393.3825638 | 45.75776945 | 0.903205802 | 0.895603809 | 0.853082356 | 0.865476657 | 1.81 | 0.007 | 86.18 | 79.52 | 92.18968
124.7293377 | 126.5945172 | 18.9460186 | 3.225340581 | 0.505390324 | 850.0234892 | 2.922756745 | 15.980467 | 28.44279428 | 3039.428491 | 0.854206919 | 0.408551774 | 1.221068815 | 391.6120092 | 684.7752171 | 0 | 0 | 663.878886 | 777.7861789 | 821.3931497 | 671.5161428 | 765.4624983 | 0 | 659.4264079 | 763.5643009 | 813.5548614 | 695.3021471 | 797.6802399 | 838.2132465 | 15099.86272 | 2.480460388 | 1.718294302 | 203.8663132 | 247.9334874 | 235.6088493 | 323.4693355 | 45.21072868 | 0.778103313 | 0.769502255 | 0.718518282 | 0.730255004 | 1.89 | 0.009 | 85.86 | 79.08 | 92.06146
144.0880505 | 132.7805965 | 18.64463729 | 3.25714302 | 0.781525039 | 847.4547145 | 3.154483896 | 18.09571723 | 30.95639661 | 3035.512235 | 0.909141956 | 0.436378935 | 1.278761301 | 405.8246843 | 656.9340161 | 0 | 0 | 674.7024496 | 773.8017478 | 811.6542889 | 679.000036 | 762.874332 | 0 | 665.9609965 | 765.2995777 | 811.2480947 | 716.5624392 | 797.0078633 | 834.9615966 | 15066.4672 | 2.269753642 | 1.610341545 | 214.491578 | 269.610329 | 245.5944938 | 337.5295282 | 46.04645627 | 0.799086747 | 0.790272769 | 0.786450563 | 0.798655315 | 1.89 | 0.009 | 85.86 | 79.08 | 92.06146
168.7737492 | 143.5894804 | 18.8481592 | 3.077455027 | 1.078134031 | 856.9388499 | 3.298135928 | 22.24895623 | 35.08585877 | 3042.402778 | 1.015276622 | 0.489965029 | 1.392664073 | 477.5285274 | 647.1066123 | 0 | 0 | 683.0327318 | 771.301323 | 808.5137333 | 677.9568098 | 765.138057 | 0 | 668.1418411 | 766.1717071 | 811.4898732 | 722.5068272 | 800.3143304 | 841.1702619 | 15106.89067 | 2.149334217 | 1.482885782 | 234.3835476 | 277.2254852 | 284.5657955 | 413.3315475 | 46.60265104 | 0.887283765 | 0.878695452 | 0.874451748 | 0.887302547 | 1.74 | 0.006 | 85.67 | 78.72 | 92.02797
174.3315932 | 148.3015331 | 18.85253891 | 2.971932225 | 1.202143324 | 860.0191953 | 3.306851891 | 24.28006595 | 37.14328163 | 3154.21977 | 1.046813476 | 0.514510018 | 1.437784266 | 479.7361911 | 637.062261 | 0 | 0 | 686.4653889 | 774.5315269 | 814.2559905 | 679.0621557 | 766.3789458 | 0 | 666.349838 | 765.6512407 | 811.6672536 | 715.0441119 | 809.9244431 | 844.2045851 | 15093.79187 | 2.185640024 | 1.437967583 | 243.3791161 | 282.1710456 | 283.0595643 | 396.5097051 | 46.58771884 | 0.909914166 | 0.900918627 | 0.914971465 | 0.928005477 | 1.74 | 0.006 | 85.67 | 78.72 | 92.02797
176.7115794 | 150.9125944 | 18.90613342 | 3.023337711 | 1.294677783 | 860.6802962 | 3.293533165 | 25.22836569 | 38.15109771 | 3211.193797 | 1.062147287 | 0.529953221 | 1.459934342 | 63.10601257 | 642.1551511 | 0 | 0 | 691.7718531 | 774.6852838 | 815.8136121 | 683.0420089 | 767.0908541 | 0 | 666.2558172 | 764.2501413 | 815.3152109 | 694.2083835 | 805.9986451 | 844.3013763 | 15134.09381 | 2.205541486 | 1.426258647 | 248.0922963 | 281.317925 | 288.347505 | 393.5363859 | 46.6363207 | 0.91942633 | 0.91079959 | 0.939759526 | 0.95317588 | 1.71 | 0.007 | 85.77 | 78.94 | 92.33367
177.5306074 | 151.1534252 | 18.78360975 | 2.996867802 | 1.283640816 | 859.6969318 | 3.307287684 | 25.23205639 | 38.1511951 | 3186.948037 | 1.083684646 | 0.527181234 | 1.479194727 | 89.86113139 | 644.3690223 | 0 | 0 | 694.0507574 | 776.0975876 | 816.1634005 | 686.0169695 | 767.872299 | 0 | 670.3374347 | 767.0931372 | 819.4323776 | 696.9411317 | 807.9772576 | 839.5009084 | 15115.97797 | 2.197708632 | 1.424690209 | 248.387473 | 295.8234672 | 288.8708978 | 365.8858521 | 46.38248738 | 0.922839716 | 0.91326866 | 0.954946761 | 0.967377074 | 1.71 | 0.007 | 85.77 | 78.94 | 92.33367
174.9327586 | 148.7586327 | 19.03740879 | 3.004584222 | 1.268096916 | 859.2680297 | 3.273810987 | 24.44665446 | 37.53687853 | 3193.688621 | 1.090302732 | 0.510971144 | 1.486031758 | 88.71269285 | 650.7875405 | 0 | 0 | 689.7409675 | 777.4502359 | 828.0714938 | 683.4490306 | 769.8385142 | 0 | 677.8604396 | 769.4747233 | 818.9142424 | 703.4661595 | 811.5046757 | 835.0670296 | 15120.79295 | 2.197812641 | 1.43085557 | 244.1860372 | 305.5965329 | 293.3943233 | 359.1392685 | 45.24784791 | 0.922635705 | 0.91349443 | 0.943199729 | 0.956143682 | 1.94 | 0.009 | 86.04 | 79.32 | 92.4397
175.0497156 | 148.4716178 | 19.0911977 | 3.100372045 | 1.226148404 | 860.293581 | 3.2382643 | 24.33242194 | 37.59470688 | 3197.024108 | 1.101182169 | 0.507609347 | 1.497697577 | 215.878342 | 681.5166006 | 0 | 0 | 690.8078975 | 777.8607438 | 820.5200608 | 685.1943808 | 772.2255763 | 0 | 691.3778712 | 770.7120214 | 814.639465 | 712.8162995 | 815.1370582 | 833.4621122 | 15087.28702 | 2.19138387 | 1.457756512 | 243.6997398 | 312.7932894 | 295.0545894 | 355.5857835 | 45.98442695 | 0.924125372 | 0.915097207 | 0.949597755 | 0.962460436 | 1.94 | 0.009 | 86.04 | 79.32 | 92.4397
174.9083271 | 147.2852157 | 19.39082283 | 3.081715491 | 1.23589177 | 860.7400734 | 3.230547391 | 24.58600288 | 37.88968661 | 3276.471399 | 1.134124345 | 0.49870167 | 1.538174884 | 498.5494997 | 732.3630267 | 0 | 0 | 671.118769 | 777.7689295 | 821.3015558 | 683.5085902 | 775.5482607 | 0 | 702.4937418 | 773.8668342 | 819.9961783 | 709.7198856 | 802.1657818 | 843.6783385 | 15097.03807 | 2.206806934 | 1.45437313 | 242.4276911 | 339.499643 | 286.6539454 | 338.8464866 | 46.46952438 | 0.93210471 | 0.923032826 | 0.96442895 | 0.976993022 | 2.15 | 0.008 | 85.91 | 79.09 | 92.24158
175.0037912 | 147.7966543 | 19.46451717 | 3.05747629 | 1.239335658 | 859.3577834 | 3.259502248 | 24.60744032 | 37.83892128 | 3362.37206 | 1.11704216 | 0.503438596 | 1.529284784 | 522.6850513 | 693.0344888 | 0 | 0 | 668.1213801 | 778.3515756 | 830.0601541 | 684.8788034 | 774.8163485 | 0 | 701.5251472 | 776.4897195 | 812.4949551 | 717.2562591 | 792.3126687 | 843.393819 | 15133.554 | 2.205786748 | 1.446878717 | 243.1536225 | 336.8122481 | 276.0848805 | 343.4799893 | 46.06497983 | 0.933703535 | 0.923581922 | 0.951548016 | 0.964312439 | 2.15 | 0.008 | 85.91 | 79.09 | 92.24158
172.0187479 | 146.3701671 | 19.40185473 | 2.983942272 | 1.253455744 | 859.6758433 | 3.339037748 | 24.41941164 | 37.58929585 | 3368.155751 | 1.082447598 | 0.500137772 | 1.494370063 | 490.9033812 | 675.517333 | 0 | 0 | 667.1831675 | 779.0583879 | 834.0693466 | 676.9238808 | 772.0313761 | 0 | 693.6753248 | 777.0538758 | 822.500529 | 721.8549032 | 800.1771927 | 844.6790564 | 15145.47944 | 2.230898969 | 1.427079226 | 241.0921815 | 340.0202713 | 260.9132146 | 352.252216 | 45.84473327 | 0.925374359 | 0.915165246 | 0.920470426 | 0.933706204 | 2.29 | 0.007 | 85.8 | 78.96 | 92.14136
164.1920212 | 141.6918691 | 19.54013484 | 2.884596844 | 1.154665752 | 859.8122345 | 3.302516954 | 23.23211414 | 36.04942654 | 3355.799454 | 1.010623598 | 0.482106923 | 1.418843065 | 454.6839141 | 693.5854185 | 0 | 0 | 662.9002981 | 778.5094846 | 829.553325 | 674.5004335 | 771.145973 | 0 | 688.8084722 | 774.4186012 | 823.4407113 | 726.1340453 | 800.8060027 | 844.1737307 | 15106.91334 | 2.258186248 | 1.430883434 | 233.2939606 | 343.6714238 | 261.5916909 | 374.1378337 | 46.29108513 | 0.904866589 | 0.894060569 | 0.847394423 | 0.861155299 | 2.29 | 0.007 | 85.8 | 78.96 | 92.08013
160.0330814 | 142.0116795 | 19.57785145 | 3.095851547 | 1.335552923 | 855.7274338 | 3.499436813 | 22.71713924 | 35.60611854 | 3369.99843 | 0.967801412 | 0.487386689 | 1.37670008 | 412.2808919 | 701.8942438 | 0 | 0 | 664.376394 | 780.5369986 | 833.4577713 | 678.0117064 | 769.0821646 | 0 | 681.9099751 | 772.5832523 | 816.6182249 | 706.0722201 | 805.8419034 | 840.0194772 | 15120.07041 | 2.295316928 | 1.43250218 | 233.0036324 | 314.321731 | 271.6220175 | 400.8552516 | 46.573751 | 0.89710379 | 0.88535046 | 0.819493771 | 0.833772588 | 2.32 | 0.008 | 86.01413 | 79.42 | 92.15458
160.0470667 | 144.7912582 | 19.47445837 | 3.205361761 | 1.192036322 | 859.2929998 | 3.247907675 | 23.27743109 | 35.96926232 | 3390.198968 | 1.010221347 | 0.497904391 | 1.419948599 | 194.8849572 | 654.4684537 | 0 | 0 | 670.4746739 | 775.9187218 | 821.386737 | 680.664621 | 766.5826267 | 0 | 681.6758267 | 770.5906819 | 818.5660977 | 710.1126217 | 807.1232061 | 844.5259697 | 15141.94158 | 2.316794435 | 1.480809751 | 237.4227168 | 302.9907671 | 281.9656504 | 396.3186252 | 47.73887368 | 0.906614961 | 0.894125156 | 0.860789333 | 0.875090848 | 2.32 | 0.008 | 86.01413 | 79.42 | 92.15458
159.0068411 | 144.0524147 | 19.05276203 | 3.003596734 | 1.236114834 | 859.9449895 | 3.266605974 | 23.56008656 | 36.06623116 | 3348.26484 | 1.022432045 | 0.491588188 | 1.429395885 | 375.0682527 | 642.9871882 | 0 | 0 | 683.3016737 | 775.8600302 | 818.7977995 | 682.5806156 | 769.6838914 | 0 | 689.7998298 | 772.7206475 | 822.9961903 | 727.5307923 | 805.3152147 | 845.8658761 | 15161.63983 | 2.359187043 | 1.440313256 | 236.8145729 | 290.612116 | 283.79279 | 394.4087664 | 47.49657506 | 0.906384265 | 0.895379255 | 0.866506373 | 0.880054259 | 2.17 | 0.009 | 86.24 | 79.72 | 92.35417
130.488464 | 139.9577384 | 18.26153207 | 2.670919725 | 0.998905169 | 859.6504878 | 3.072581568 | 21.61785991 | 34.4315619 | 3371.448481 | 0.996568442 | 0.458053426 | 1.404671246 | 381.0581316 | 648.2366166 | 0 | 0 | 708.0545083 | 778.1195529 | 826.5816942 | 691.8816212 | 769.2668374 | 0 | 702.9458905 | 771.1590497 | 831.7272887 | 742.4731903 | 809.0270706 | 846.4391327 | 15164.14365 | 9.537085397 | 1.426079929 | 228.7754925 | 249.4260268 | 259.6122761 | 351.1543361 | 46.49710765 | 0.89486574 | 0.882643949 | 0.812006406 | 0.824959469 | 2.17 | 0.009 | 86.24 | 79.72 | 92.35417
147.6310336 | 143.0507735 | 17.91352916 | 2.906040166 | 0.745675284 | 861.5434803 | 2.90077905 | 20.48999118 | 33.40691052 | 3368.754256 | 1.000244334 | 0.469858488 | 1.408710309 | 398.9726265 | 661.496241 | 0 | 0 | 736.6228203 | 777.2635915 | 832.75272 | 707.6477306 | 771.7891111 | 0 | 721.3702146 | 772.5730813 | 836.0944591 | 756.8414933 | 812.8449731 | 848.1266766 | 15159.83074 | 2.370346528 | 1.546074444 | 231.4518647 | 268.0146145 | 265.3637074 | 337.3234119 | 46.43734338 | 0.898576969 | 0.887596942 | 0.824136048 | 0.837140632 | 2.11 | 0.007 | 86.1 | 79.42 | 92.10481
169.8309094 | 145.0535444 | 18.21246593 | 3.063428443 | 1.046117418 | 858.4264112 | 3.285490251 | 21.78708565 | 34.97156151 | 3380.669911 | 1.030173696 | 0.481362153 | 1.444142995 | 365.2821102 | 656.406706 | 0 | 0 | 716.1231357 | 773.7276458 | 827.9967876 | 700.8605814 | 768.0965625 | 0 | 709.2166565 | 769.3466341 | 823.7231178 | 755.0673469 | 811.9887176 | 844.192025 | 15137.49348 | 2.144333829 | 1.494222929 | 235.8099142 | 300.6940559 | 302.0437327 | 355.375844 | 47.05528297 | 0.909339948 | 0.899164372 | 0.8606641 | 0.874078174 | 2.11 | 0.007 | 86.1 | 79.42 | 92.10481
174.4377579 | 148.4075808 | 18.59516968 | 3.15276958 | 1.121845361 | 860.7709101 | 3.234342422 | 23.06741646 | 36.47962505 | 3373.094432 | 1.064957018 | 0.500674604 | 1.485688817 | 539.6321987 | 666.3170153 | 0 | 0 | 688.5182087 | 775.5453011 | 832.0391133 | 688.3235987 | 768.9164037 | 0 | 687.1129015 | 771.3192573 | 821.4824535 | 741.0559112 | 806.9368958 | 847.4234164 | 15109.20748 | 2.160872898 | 1.49107663 | 241.9653615 | 284.3084804 | 301.8773144 | 365.8525582 | 47.63501171 | 0.921859736 | 0.911139832 | 0.912435832 | 0.925536489 | 1.96 | 0.009 | 86.02 | 79.26 | 92.03633
177.5205539 | 149.0867546 | 19.06958651 | 3.126207334 | 1.276029346 | 860.1280293 | 3.303834402 | 24.47113598 | 38.05899068 | 3380.883742 | 1.091821676 | 0.509925625 | 1.50744934 | 540.1505919 | 677.0504009 | 0 | 0 | 673.1654792 | 783.1739674 | 831.7150839 | 686.1631128 | 769.0924039 | 0 | 676.2566392 | 777.5398296 | 814.3691826 | 736.074236 | 803.7073389 | 845.9823321 | 15135.71955 | 2.192928871 | 1.448728801 | 244.7208978 | 313.3799304 | 288.2158776 | 346.2994512 | 48.13827948 | 0.928622601 | 0.919178744 | 0.938217616 | 0.951527862 | 2.12 | 0.006 | 85.86 | 79.06 | 92.03633
180.0138799 | 149.5861506 | 19.27564555 | 3.115569635 | 1.253720897 | 859.998815 | 3.195202437 | 24.78702257 | 38.25253144 | 3404.187254 | 1.092172205 | 0.51569146 | 1.510711855 | 103.7869987 | 682.8044986 | 0 | 0 | 665.6383846 | 785.7891418 | 819.5241651 | 682.4733662 | 770.5460537 | 0 | 669.4901202 | 778.1157802 | 817.3768904 | 714.199056 | 810.4123458 | 845.2623902 | 15095.4361 | 2.173136105 | 1.450411914 | 245.7357634 | 328.1413297 | 276.7304915 | 354.6390851 | 48.47985134 | 0.930967618 | 0.921958117 | 0.943616568 | 0.957376899 | 2.02 | 0.008 | 85.91 | 79.17 | 92.21383
178.8059431 | 146.5755295 | 19.66144151 | 2.971499712 | 1.206396266 | 859.7103309 | 3.251995632 | 24.9700607 | 38.13703045 | 3399.46779 | 1.131498386 | 0.497365642 | 1.549287967 | 79.2492663 | 678.9985229 | 0 | 0 | 662.6201947 | 786.4864903 | 821.1760923 | 683.1037569 | 770.4093967 | 0 | 662.9251829 | 776.8654064 | 811.7953314 | 672.7585987 | 801.7705912 | 844.6039996 | 15066.28352 | 2.185836784 | 1.429692551 | 241.97918 | 320.6587005 | 270.5677929 | 375.9652612 | 48.66065263 | 0.933142904 | 0.924603546 | 0.958688287 | 0.971880052 | 2.02 | 0.008 | 85.91 | 79.17 | 92.21383
168.8850005 | 141.2173334 | 19.51584383 | 2.812647277 | 1.022279847 | 860.230495 | 3.117717363 | 23.52584924 | 36.75583443 | 3385.239119 | 1.130745702 | 0.46536573 | 1.54492914 | 202.6339336 | 692.3336782 | 0 | 0 | 666.3305995 | 784.6512801 | 821.6580035 | 690.9356452 | 769.4960946 | 0 | 655.6307471 | 773.688159 | 814.9214002 | 684.8845593 | 794.7183451 | 845.0030072 | 15080.02129 | 2.247106182 | 1.441915703 | 232.9797444 | 297.8978589 | 266.5594977 | 360.3987531 | 48.4283892 | 0.924946402 | 0.916047969 | 0.924756947 | 0.938889612 | 1.9 | 0.007 | 86.06 | 79.48 | 92.36216
166.4124994 | 141.0554267 | 19.36237175 | 2.984128953 | 1.053417053 | 860.3505867 | 3.15717668 | 22.59704275 | 35.776209 | 3399.984964 | 1.100807562 | 0.465703597 | 1.514644795 | 307.6364942 | 696.9723796 | 0 | 0 | 672.1338637 | 785.8283828 | 822.8126793 | 699.0710751 | 770.6860218 | 0 | 654.4421708 | 774.4358648 | 822.8834028 | 706.0037332 | 794.4352593 | 843.7365882 | 15142.56928 | 2.224939851 | 1.47328066 | 231.5206071 | 292.0331555 | 266.8416147 | 368.2882387 | 48.32597807 | 0.917720632 | 0.909707885 | 0.901826247 | 0.915046387 | 1.9 | 0.007 | 86.06 | 79.48 | 92.36216
169.6225152 | 143.5768083 | 19.23686659 | 3.05214289 | 1.095822265 | 859.3416699 | 3.154337318 | 22.46671475 | 35.60464406 | 3395.229628 | 1.063878042 | 0.482821446 | 1.477576897 | 306.9116671 | 719.9738008 | 0 | 0 | 679.6121125 | 786.7036683 | 824.8712281 | 697.8475473 | 771.1574985 | 0 | 653.0323296 | 774.9037406 | 820.9901042 | 712.2052113 | 806.9165973 | 845.2122289 | 15069.52604 | 2.174682222 | 1.479644708 | 234.7073677 | 298.5371231 | 264.8157751 | 383.1089484 | 48.40961949 | 0.910481771 | 0.901528559 | 0.893205758 | 0.906382185 | 1.84 | 0.007 | 86.17333 | 79.36977 | 92.10986
175.0117908 | 148.837088 | 19.20246945 | 3.227500598 | 1.553462455 | 860.8094909 | 3.63943007 | 24.63665575 | 37.62108501 | 3422.555479 | 1.080820164 | 0.515661705 | 1.500121288 | 238.540099 | 732.2223597 | 0 | 0 | 683.4491576 | 783.2533763 | 815.9121835 | 687.6703924 | 766.3495703 | 0 | 649.1696329 | 766.1406986 | 819.372042 | 710.253286 | 803.3511154 | 845.3709716 | 15069.84542 | 2.2098969 | 1.412353222 | 244.5594122 | 286.2280377 | 268.759899 | 410.8229675 | 48.71781308 | 0.92819257 | 0.919009517 | 0.933822544 | 0.94790898 | 1.84 | 0.007 | 86.17333 | 79.36977 | 92.10986
157.6232236 | 144.1724405 | 19.04187275 | 3.120589477 | 1.152129164 | 858.2141441 | 3.36467306 | 22.29679731 | 34.95710594 | 3353.878643 | 1.020401124 | 0.494115511 | 1.430422986 | 272.5352789 | 710.888655 | 0 | 0 | 683.7462915 | 781.7566313 | 815.6505291 | 679.0397797 | 768.0942611 | 0 | 646.6095594 | 761.7916633 | 816.6739994 | 701.2790189 | 809.1426846 | 843.291441 | 15138.80375 | 2.317009617 | 1.497790568 | 235.2759596 | 251.3484319 | 257.8196888 | 419.916946 | 48.37873407 | 0.889045639 | 0.878978098 | 0.884141786 | 0.897019569 | 2.15 | 0.008 | 85.89 | 79.05 | 92.04598
139.7163013 | 135.277824 | 19.0492717 | 3.272456044 | 0.871277301 | 854.311736 | 3.195910901 | 18.79988965 | 31.10039589 | 3404.211647 | 0.926357734 | 0.448719898 | 1.33507268 | 353.7731079 | 697.8327995 | 0 | 0 | 691.8911945 | 781.1627243 | 817.1054187 | 686.3373114 | 769.9638063 | 0 | 650.0000992 | 774.5119397 | 819.5487883 | 717.4239191 | 804.9215767 | 841.9644334 | 15034.60449 | 2.468705638 | 1.580583598 | 218.7261942 | 226.0830341 | 242.5673393 | 373.264469 | 47.98503245 | 0.826867972 | 0.816975275 | 0.796340367 | 0.808272596 | 2.15 | 0.008 | 85.89 | 79.05 | 92.04598
149.3560004 | 138.6637449 | 19.02479742 | 3.142263353 | 0.971617725 | 856.3291195 | 3.249750561 | 20.37997559 | 33.1429771 | 3415.630405 | 0.997969194 | 0.458611267 | 1.410288904 | 449.9001826 | 714.4550031 | 0 | 0 | 707.1939881 | 778.7500015 | 821.835085 | 707.4371693 | 771.6055475 | 0 | 658.3345157 | 771.6163378 | 819.1969784 | 727.6859499 | 808.051327 | 843.0641796 | 15061.0426 | 2.335138774 | 1.516567986 | 225.3490012 | 228.1514161 | 249.3602336 | 358.1854503 | 47.86469558 | 0.864733104 | 0.854334067 | 0.844214064 | 0.856225512 | 2.21 | 0.007 | 86.05 | 79.35 | 92.12424
169.2809325 | 144.2121512 | 19.14661349 | 3.141611759 | 1.202444128 | 859.4704382 | 3.434251817 | 22.45928726 | 35.48969017 | 3413.840771 | 1.061781635 | 0.486506999 | 1.477799067 | 180.2387281 | 737.9008758 | 0 | 0 | 709.633767 | 780.3120536 | 822.0253609 | 729.6594655 | 773.0278956 | 0 | 663.58202 | 773.3634765 | 815.4233913 | 712.0278844 | 803.1571661 | 844.9667642 | 15123.42552 | 2.179269074 | 1.464927303 | 235.5219407 | 255.4225095 | 272.997741 | 403.4088044 | 48.26392288 | 0.917864231 | 0.907441477 | 0.890249884 | 0.903112445 | 2.21 | 0.007 | 86.05 | 79.35 | 92.12424
173.3545268 | 147.7579446 | 19.03764746 | 3.089965098 | 1.307226174 | 860.7993562 | 3.47605226 | 23.84718168 | 36.91846412 | 3405.820172 | 1.075237912 | 0.507156656 | 1.492878073 | 140.0563213 | 686.3662773 | 0 | 0 | 699.1273095 | 783.6645159 | 832.8765186 | 720.0990198 | 772.6785869 | 0 | 666.6967207 | 774.207269 | 816.711744 | 715.2678642 | 803.7970355 | 845.7639264 | 15043.84503 | 2.198757858 | 1.434108834 | 242.0428807 | 278.8117588 | 274.8158493 | 388.6281978 | 48.42280928 | 0.926081348 | 0.91600153 | 0.921020148 | 0.93407322 | 2.16 | 0.006 | 86.15 | 79.57 | 91.92084
175.1747841 | 148.9500122 | 19.06872622 | 3.008098759 | 1.403192046 | 859.0082829 | 3.581777539 | 24.67826475 | 37.65928799 | 3397.334191 | 1.095881413 | 0.511671232 | 1.514492552 | 284.3926394 | 675.6512307 | 0 | 0 | 685.9687385 | 778.6223271 | 816.8210711 | 709.5216504 | 771.0774122 | 0 | 664.8585847 | 769.6755217 | 813.6040666 | 697.4610401 | 799.2862902 | 843.2882837 | 15082.27855 | 2.210353931 | 1.4037441 | 244.7427953 | 290.4305965 | 266.6107017 | 386.2624388 | 48.05667252 | 0.932935043 | 0.923446951 | 0.942954285 | 0.955477441 | 2.16 | 0.006 | 86.15 | 79.57 | 91.92084
175.7148958 | 149.3435048 | 19.06431919 | 3.003503972 | 1.293895651 | 861.2656072 | 3.450798862 | 24.69205712 | 37.73120386 | 3407.257754 | 1.098022571 | 0.513494778 | 1.516255271 | 375.0042162 | 656.5060792 | 0 | 0 | 681.3771722 | 774.9692793 | 813.8269569 | 703.3533365 | 768.6533957 | 0 | 668.4833293 | 767.0046938 | 817.1439298 | 701.0911159 | 792.4159546 | 842.820473 | 15080.10291 | 2.205383608 | 1.421760058 | 245.2463182 | 289.5222703 | 264.0836287 | 401.9779103 | 48.18985671 | 0.933622624 | 0.923361254 | 0.944474655 | 0.956991713 | 2.07 | 0.009 | 85.93 | 79.15 | 92.16097
176.9123558 | 150.4761503 | 18.7720731 | 2.977858257 | 1.322538097 | 860.6757211 | 3.379058652 | 25.03656549 | 38.35853046 | 3399.471064 | 1.076651356 | 0.524158419 | 1.495062507 | 515.7359339 | 668.3188032 | 0 | 0 | 676.4665487 | 778.9923184 | 819.1371483 | 696.3847675 | 770.0623819 | 0 | 670.1605011 | 769.8129568 | 820.7338721 | 701.8676769 | 806.8571607 | 843.7898802 | 14992.40784 | 2.215955084 | 1.415882612 | 247.1520058 | 243.3642531 | 257.8677661 | 434.0252919 | 48.58888258 | 0.932325797 | 0.922709747 | 0.937256428 | 0.949177305 | 2.07 | 0.009 | 85.93 | 79.15 | 92.16097
176.1798605 | 149.7213634 | 19.02605925 | 2.986151363 | 1.375226403 | 859.3413794 | 3.469270738 | 24.50564922 | 37.76270309 | 3386.697628 | 1.054737725 | 0.52374695 | 1.471212844 | 455.6410754 | 666.7349076 | 0 | 0 | 677.4873155 | 777.2914979 | 815.8849912 | 696.6444986 | 769.5808269 | 0 | 661.3938152 | 767.4858656 | 819.0449848 | 692.7312103 | 806.2755242 | 842.7710789 | 15010.48195 | 2.19460031 | 1.411794658 | 245.4551545 | 249.0926747 | 252.2761932 | 434.0867184 | 47.2953046 | 0.929482561 | 0.920167214 | 0.918312669 | 0.930606227 | 1.82 | 0.007 | 86.12 | 79.27 | 92.08013
175.0260107 | 148.7347296 | 19.32954641 | 3.220895885 | 1.323043283 | 859.4745183 | 3.429550775 | 23.79185106 | 37.14073675 | 3407.879065 | 1.057941419 | 0.518204188 | 1.478162162 | 490.7526532 | 667.8763239 | 0 | 0 | 678.2541624 | 781.0642894 | 814.6163204 | 692.7422498 | 771.5735321 | 0 | 656.0445749 | 767.4341464 | 818.1836866 | 695.5010195 | 806.121778 | 843.2794588 | 14970.12809 | 2.177430423 | 1.460236172 | 243.1677345 | 251.6091447 | 259.5861575 | 429.3314983 | 47.80466001 | 0.928953901 | 0.919951182 | 0.91867981 | 0.930781956 | 1.82 | 0.007 | 86.12 | 79.27 | 92.05578
164.6930675 | 143.6256868 | 19.28665408 | 3.161821512 | 1.258255608 | 860.7193769 | 3.297039879 | 23.22805183 | 36.06287346 | 3293.277553 | 1.030799461 | 0.498181894 | 1.43595825 | 354.2453318 | 679.6721948 | 0 | 0 | 679.4928396 | 782.5403573 | 814.6972219 | 691.9375939 | 772.3843403 | 0 | 655.8295755 | 769.688359 | 820.4454323 | 703.6629975 | 809.6226004 | 844.479926 | 14223.04063 | 2.25888735 | 1.468644959 | 234.9832475 | 249.0514288 | 257.2347259 | 423.9281303 | 48.44162123 | 0.913016633 | 0.903598627 | 0.878157035 | 0.89040361 | 1.78 | 0.009 | 85.96 | 79.19 | 92.18839
114.5393007 | 114.5484504 | 19.82478693 | 2.832694528 | 0.717245925 | 851.6150159 | 2.930241086 | 17.90102669 | 29.2738237 | 2975.585918 | 0.787348226 | 0.377482099 | 1.145630656 | 622.5921384 | 709.3486694 | 0 | 0 | 683.6827306 | 783.8376265 | 815.8021146 | 697.3206176 | 774.4349357 | 0 | 658.207551 | 772.3388299 | 819.0079584 | 707.8753347 | 808.3643176 | 838.9396031 | 11099.57776 | 2.622626012 | 1.522253157 | 186.6459328 | 240.2811959 | 243.133312 | 356.5907316 | 47.80691458 | 0.759063168 | 0.749148566 | 0.636227918 | 0.64659485 | 1.78 | 0.009 | 85.96 | 79.19 | 92.18839
109.9287749 | 111.9869149 | 19.42509416 | 2.672121014 | 0.552443419 | 850.0679557 | 2.884349603 | 16.80076408 | 28.27255339 | 2989.445956 | 0.743464601 | 0.36304445 | 1.100742585 | 31.18220164 | 673.6758 | 0 | 0 | 709.247845 | 778.4794782 | 824.9229788 | 716.4821298 | 772.8642543 | 0 | 673.3233242 | 768.5453884 | 824.1541171 | 733.8757379 | 810.88099 | 838.6554623 | 11104.10794 | 2.63621717 | 1.535963028 | 181.9183695 | 279.5997827 | 252.3973892 | 326.7675476 | 47.51679491 | 0.730613971 | 0.720351084 | 0.602336757 | 0.612897132 | 2.05 | 0.008 | 85.9 | 78.96 | 92.27349
109.9619483 | 112.0312674 | 19.21554927 | 2.825955893 | 0.666729715 | 848.9601781 | 3.094686152 | 16.25930948 | 27.63101542 | 2994.949354 | 0.713522545 | 0.362104289 | 1.070538227 | 20.55745113 | 631.2998911 | 0 | 0 | 727.4093398 | 774.9539976 | 820.9203723 | 730.7882634 | 770.8784665 | 0 | 699.8274669 | 767.1915442 | 822.9938667 | 752.9787322 | 812.0165279 | 837.0619684 | 11099.90688 | 2.584389404 | 1.534330357 | 181.2186358 | 298.5772871 | 257.6851243 | 336.3623935 | 47.08534407 | 0.723100855 | 0.712729345 | 0.580472667 | 0.59140491 | 2.05 | 0.008 | 85.9 | 78.96 | 92.27349
110.4616211 | 112.0230429 | 18.95756278 | 2.746634415 | 0.674392276 | 851.1184156 | 3.068105283 | 16.50634758 | 27.88965476 | 2995.142605 | 0.689791347 | 0.364662396 | 1.046324453 | 10.19555544 | 623.2595538 | 0 | 0 | 728.3262121 | 770.6447115 | 822.0632116 | 736.8780918 | 767.4097234 | 0 | 723.3112046 | 765.2603481 | 824.4674637 | 758.4830288 | 809.6202262 | 838.9778308 | 10479.00731 | 2.557460336 | 1.521122047 | 180.9955639 | 296.0057927 | 258.4721349 | 363.2063775 | 47.09950158 | 0.7100459 | 0.700084657 | 0.572704999 | 0.584526764 | 1.83 | 0.009 | 85.98 | 79.24 | 92.1756
110.1042888 | 110.4523812 | 18.99117374 | 2.752698526 | 0.617827279 | 850.2161807 | 3.046657138 | 16.1349184 | 28.43670511 | 3000.184179 | 0.662166752 | 0.360026008 | 1.018365336 | 71.55617358 | 607.6459824 | 0 | 0 | 723.4816708 | 771.0028276 | 823.877029 | 735.8188831 | 769.2415986 | 0 | 728.7046718 | 767.9404217 | 823.3798311 | 757.1300019 | 808.4234553 | 837.9282252 | 8261.558 | 2.529200631 | 1.536409425 | 177.0684272 | 290.5292789 | 261.7245164 | 379.8325087 | 47.31501104 | 0.703292245 | 0.693439349 | 0.545522968 | 0.558734328 | 1.83 | 0.009 | 85.98 | 79.24 | 92.1756
110.1302236 | 110.1035768 | 18.93964223 | 2.803279703 | 0.503028841 | 849.7521348 | 3.071126494 | 15.97434196 | 28.82378834 | 2997.36521 | 0.654864459 | 0.358922797 | 1.010034066 | 162.7902531 | 606.8365786 | 0 | 0 | 723.8464093 | 768.6629498 | 822.8989801 | 734.1158119 | 768.8035849 | 0 | 730.1058152 | 768.347432 | 819.4991373 | 756.7956669 | 810.7553929 | 837.0075429 | 6564.578748 | 2.492647295 | 1.573133628 | 175.2928135 | 297.2749427 | 272.4098245 | 368.5814853 | 48.56155461 | 0.694757041 | 0.685013614 | 0.544718457 | 0.557800585 | 2.12 | 0.006 | 85.86 | 79.06 | 92.10956
123.6977355 | 122.9982693 | 18.74826884 | 3.386288511 | 0.645674691 | 854.864453 | 3.14772346 | 16.98066056 | 30.48446755 | 3011.826415 | 0.742975459 | 0.412811288 | 1.10381862 | 200.430906 | 604.9789882 | 0 | 0 | 726.4232152 | 770.3008658 | 819.8480345 | 736.7181835 | 767.836261 | 0 | 729.5325401 | 769.1707516 | 818.8440103 | 756.7601491 | 805.4788043 | 839.6012729 | 6579.908629 | 2.334232207 | 1.669611896 | 193.8714939 | 310.2476546 | 279.2165586 | 351.2662365 | 49.28331138 | 0.718502036 | 0.708017285 | 0.674037874 | 0.686992781 | 1.79 | 0.008 | 85.91118 | 79.08621 | 92.10956
131.8090873 | 124.9962317 | 18.89841506 | 3.343312477 | 0.689174423 | 856.5865031 | 3.035516116 | 18.24925696 | 32.6864098 | 3017.174296 | 0.773272666 | 0.425565105 | 1.136004975 | 263.8658946 | 604.318989 | 0 | 0 | 716.084117 | 772.9009174 | 822.4952206 | 727.8300106 | 767.4111835 | 0 | 721.6060869 | 769.6741489 | 819.8434901 | 757.7516871 | 795.9610424 | 842.9163092 | 6552.755746 | 2.330932187 | 1.636630758 | 198.1259563 | 291.3647988 | 282.068439 | 325.1453316 | 49.74449699 | 0.726431338 | 0.715198057 | 0.710623875 | 0.722303358 | 1.8 | 0.008 | 86.01807 | 79.29867 | 92.29428
139.9076686 | 125.8964713 | 19.08787892 | 2.867635367 | 0.827912679 | 854.3751428 | 3.053118502 | 21.04021316 | 34.96003949 | 3025.341553 | 0.808366899 | 0.437530382 | 1.173959383 | 238.6819194 | 608.7935853 | 0 | 0 | 696.5388386 | 772.0700238 | 824.6945246 | 712.2622109 | 767.7389328 | 0 | 706.421762 | 768.7961849 | 822.0168882 | 754.3614547 | 797.7313092 | 840.6979881 | 6591.099705 | 2.335720473 | 1.486476858 | 203.0104118 | 292.0384696 | 290.8550664 | 334.6736021 | 50.37855377 | 0.733842206 | 0.722936435 | 0.749144785 | 0.758964566 | 1.8 | 0.008 | 86.01807 | 79.29867 | 92.29428
139.978564 | 125.9880032 | 19.26009598 | 2.775686787 | 0.737890271 | 854.8033807 | 3.124766525 | 21.2520074 | 35.43270972 | 2997.746965 | 0.8033235 | 0.442185452 | 1.166680827 | 310.5300087 | 620.8070587 | 0 | 0 | 686.9860095 | 769.8195124 | 821.2232786 | 706.6097144 | 767.5044479 | 0 | 699.6773978 | 767.6158482 | 820.0600257 | 747.9257223 | 798.0393412 | 840.4219498 | 6548.638741 | 2.360447979 | 1.500805288 | 203.8098555 | 298.2630545 | 300.2772168 | 346.9975196 | 51.27169584 | 0.729513392 | 0.719868616 | 0.751936619 | 0.76235227 | 2.18 | 0.007 | 85.89064 | 79.25429 | 92.02747
102.2719572 | 104.8288191 | 19.89650694 | 3.262416119 | 0.426150043 | 825.9617871 | 3.084006079 | 15.08006823 | 28.84577878 | 2888.146048 | 0.62566994 | 0.351244127 | 0.966830037 | 404.1648852 | 627.6765847 | 0 | 0 | 686.3706064 | 771.8112577 | 811.8784984 | 704.3438977 | 766.0181398 | 0 | 693.9562888 | 767.08977 | 804.6634998 | 747.6392957 | 792.3436878 | 821.4987078 | 3122.307963 | 2.901016969 | 3.058740226 | 165.1815594 | 255.0974698 | 288.6791925 | 302.1604588 | 52.91920321 | 0.634328776 | 0.623956448 | 0.55618043 | 0.564514868 | 2.18 | 0.007 | 85.89064 | 79.25429 | 92.02747
15.0538854 | 50.00511798 | 19.82102895 | 11.78604959 | 0.050582134 | 727.7817408 | 2.854e-17 | 0.01278731 | 6.35373598 | 2053.816991 | 0.149278156 | 0.13698829 | 0.377526152 | 63.12251896 | 621.4343265 | 0 | 0 | 690.4540596 | 771.7272392 | 789.3448997 | 706.1842996 | 767.3130189 | 0 | 694.370304 | 765.869911 | 769.1974387 | 751.4258785 | 780.528347 | 756.7841704 | 0 | 6.844768329 | 138.7741802 | 66.53093771 | 161.2111622 | 220.4112975 | 180.2477779 | 57.6398255 | 0.346158321 | 0.332755741 | 0.132710084 | 0.140160488 | 2.13 | 0.006 | 85.9527 | 79.22741 | 92.14818
12.90652313 | 49.84294319 | 18.05963339 | 11.78859942 | 0.049488217 | 728.4168887 | 2.854e-17 | 0.012617535 | 5.57668378 | 2000.415176 | 0.153992942 | 0.137809775 | 0.378039823 | -0.948868201 | 617.5848701 | 0 | 0 | 720.3425729 | 775.7943364 | 778.9638847 | 738.5630558 | 776.3360582 | 0 | 723.2689494 | 770.9539221 | 748.567623 | 762.6662374 | 782.2335714 | 742.2133468 | 0 | 4.738612393 | 151.4913952 | 66.30720251 | 152.385789 | 203.2176193 | 165.5056827 | 55.94797429 | 0.349287956 | 0.336466944 | 0.14070916 | 0.145056965 | 2.13 | 0.006 | 85.9527 | 79.22741 | 92.14818
15.33242539 | 50.53785409 | 15.87309778 | 11.46718493 | 0.049916322 | 726.2929613 | 2.854e-17 | 0.012713868 | 5.067064171 | 1998.542291 | 0.156929691 | 0.130690676 | 0.380720328 | -0.988147454 | 618.9373917 | 0 | 0 | 755.2135723 | 786.6496095 | 773.9277786 | 764.3173622 | 771.6693187 | 0 | 756.36212 | 765.4671106 | 754.2757824 | 769.2127688 | 776.5429831 | 738.0488872 | 0 | 4.054547427 | 142.7954287 | 67.25394132 | 162.3890461 | 200.7263183 | 172.6116593 | 55.80595341 | 0.346079012 | 0.333803088 | 0.138434069 | 0.142516098 | 1.82 | 0.008 | 85.8 | 79.03 | 92.07684
16.77681416 | 50.02196864 | 11.76683586 | 9.952751712 | 0.05551804 | 723.1872403 | 2.854e-17 | 0.012661342 | 4.985487422 | 1999.260769 | 0.153747155 | 0.116373772 | 0.377190133 | 123.6240519 | 622.354201 | 0 | 0 | 767.9652866 | 780.7099951 | 768.0930211 | 774.2061424 | 761.0193667 | 0 | 768.3921143 | 755.9191793 | 753.1351778 | 773.4584171 | 771.1234872 | 733.8965119 | 0 | 2.92082009 | 123.1236159 | 66.55870432 | 182.0090183 | 206.8933626 | 186.7889216 | 55.42005281 | 0.340130553 | 0.330858467 | 0.125443659 | 0.129442918 | 1.82 | 0.008 | 85.8 | 79.03 | 92.07684
23.17982095 | 49.97249686 | 9.414901086 | 8.782559103 | 0.058647514 | 724.0756867 | 2.854e-17 | 0.012690688 | 4.574081009 | 2000.372118 | 0.155482416 | 0.10909694 | 0.378982893 | 17.05879534 | 623.7880613 | 0 | 0 | 776.0635643 | 773.467474 | 759.4593296 | 770.8778 | 758.3803404 | 0 | 764.6663589 | 756.6471317 | 749.9557577 | 767.1095239 | 766.6640485 | 731.8454043 | 0 | 2.527329421 | 111.3939901 | 66.5004011 | 205.2506114 | 218.4403337 | 210.5696733 | 55.06745418 | 0.337864393 | 0.334127537 | 0.121812774 | 0.126528817 | 2.07 | 0.007 | 86.04 | 79.41 | 92.16825
25.50949627 | 28.54834179 | 7.292329748 | 7.538243022 | 0.062535304 | 718.2192205 | 2.854e-17 | 0.012749417 | 3.005013282 | 1196.027228 | 0.088511714 | 0.05632943 | 0.217215241 | 75.92671961 | 620.5099463 | 0 | 0 | 773.2951171 | 767.8629009 | 754.4778186 | 763.8121453 | 755.3098163 | 0 | 756.7870786 | 755.1220307 | 751.457491 | 762.1834549 | 761.8440709 | 730.6843806 | 0 | 301.8136518 | 67.95411083 | 37.99603479 | 239.1195442 | 237.1803328 | 251.5318729 | 53.08057952 | 0.196231948 | 0.190227258 | 0.059467891 | 0.063164862 | 2.07 | 0.007 | 86.04 | 79.41 | 92.16825
-0.181429277 | 1.556726277 | 6.161194438 | 7.192076994 | 0.065118345 | 696.3016042 | 2.854e-17 | 0.012875885 | 0.956257807 | 14.25645861 | 0.000779899 | -0.007109564 | 0.003502804 | -0.93412027 | 614.8935048 | 0 | 0 | 770.5955385 | 766.8019143 | 755.116528 | 762.0880948 | 754.43563 | 0 | 754.0568186 | 754.2498595 | 751.8569927 | 760.8437615 | 759.8103534 | 734.301784 | 0 | 39.47787878 | 16.06942427 | 2.089394322 | 217.1088026 | 213.6924392 | 229.769548 | 47.15778467 | 0.001212516 | 0.000735884 | 5.59148e-05 | 0.002055229 | 2.13 | 0.009 | 85.92 | 79.07 | 92.36836
-0.214187574 | 1.692984912 | 1.68794863 | 3.036029631 | 0.089829305 | 679.844886 | 2.854e-17 | 0.013080955 | 0.886655803 | 33.55644344 | -0.001374237 | -0.007435406 | 0.003591036 | -0.930740219 | 613.5817961 | 0 | 0 | 769.9816558 | 766.7886077 | 755.1788973 | 762.2262745 | 754.2256856 | 0 | 753.2991874 | 753.9831764 | 751.5629559 | 760.5953528 | 758.4262367 | 740.0919281 | 0 | [-11059] No Good Data For Calculation | 13.14812828 | 2.274921227 | 195.8923764 | 191.3586621 | 206.7897862 | 43.61866498 | 0.002425024 | 0.000472817 | 3.44155e-05 | 0.001974389 | 2.13 | 0.009 | 85.92 | 79.07 | 92.36836
-0.214497537 | 1.684200688 | -1.367749088 | 0.000521283 | 0.108379486 | 664.5484259 | 2.854e-17 | 0.013138191 | 0.887343426 | 21.12297174 | -0.000292678 | -0.00750712 | 0.003524992 | -0.914498342 | 613.2759714 | 0 | 0 | 769.8492173 | 767.0587818 | 754.6946212 | 762.3821564 | 754.2220125 | 0 | 752.9951465 | 753.8907599 | 751.2858476 | 760.5394322 | 757.0760412 | 745.5510925 | 0 | [-11059] No Good Data For Calculation | 10.18914477 | 2.26568936 | 192.9170252 | 186.16292 | 202.8063669 | 41.26046275 | 0.002945339 | 0.001176802 | 0.000404952 | 0.001684698 | 2.04 | 0.006 | 85.84 | 79.1 | 92.22157
-0.214178542 | 1.826396637 | -1.367839674 | -0.002534832 | 0.109289281 | 649.9715381 | 2.854e-17 | 0.012621895 | 0.887997032 | 17.39070966 | -7.82108e-05 | -0.007395438 | 0.003329078 | -0.911880801 | 613.4848124 | 0 | 0 | 769.809136 | 767.205892 | 754.085568 | 762.6118854 | 754.2449662 | 0 | 752.7610914 | 753.9084203 | 750.9992823 | 760.3327296 | 755.6608321 | 750.304088 | 0 | [-11059] No Good Data For Calculation | 10.56333164 | 2.458978065 | 192.8804728 | 185.8417125 | 202.4905465 | 40.53279366 | 0.003112987 | 0.003048246 | 0.00055541 | 0.00167183 | 2.04 | 0.006 | 85.84 | 79.1 | 92.22157
-0.213904833 | 1.675805511 | -1.38172662 | -0.003194064 | 0.109764575 | 635.2877202 | 2.854e-17 | 0.012743326 | 1.005867719 | 16.60665187 | -0.001749 | -0.007949185 | 0.001689699 | -0.900499941 | 614.241331 | 0 | 0 | 769.724459 | 767.3173253 | 753.6214958 | 762.8720851 | 754.436857 | 0 | 752.6602335 | 754.1203627 | 750.7135273 | 760.2357212 | 754.2197599 | 754.4658134 | 0 | [-11059] No Good Data For Calculation | 9.221017182 | 2.250780682 | 194.1835232 | 188.0505905 | 204.1713519 | 41.52041104 | 0.004342816 | 0.003405755 | 0.000935419 | 0.001654587 | 1.65 | 0.006 | 85.93923 | 79.13012 | 92.05578
-0.213948979 | 1.617155965 | -1.387845342 | -0.004033584 | 0.10923265 | 622.3442166 | 2.854e-17 | 0.012884628 | 1.004811717 | 18.2257761 | -0.000630536 | -0.00779402 | 0.003142958 | -0.910436234 | 615.4784539 | 0 | 0 | 769.65231 | 767.4077886 | 753.4400728 | 763.1453236 | 754.5466785 | 0 | 752.5249252 | 754.2101861 | 750.5038949 | 760.0113195 | 752.7597752 | 758.0632665 | 0 | [-11059] No Good Data For Calculation | 8.493143689 | 2.175952637 | 193.1522713 | 186.8015868 | 202.8325262 | 42.10278112 | 0.004677601 | 0.003214923 | 0.001189974 | 0.001602749 | 1.65 | 0.006 | 85.93923 | 79.13012 | 91.88224
3.354152949 | 1.602007166 | -1.392150063 | -0.004786609 | 0.109756318 | 610.3575116 | 2.854e-17 | 0.012732234 | 1.000556983 | 21.47412933 | -0.002182157 | -0.008621498 | 0.001754991 | -0.929591446 | 616.8954062 | 0 | 0 | 769.5795154 | 767.4615792 | 753.6397771 | 763.3128283 | 754.7540598 | 0 | 752.339686 | 754.2385007 | 750.286061 | 759.8850719 | 751.3479399 | 760.8857101 | 0 | 0.753567307 | 8.122448157 | 2.155649866 | 190.9796211 | 184.6089947 | 200.3126612 | 41.7230314 | 0.002219446 | 0.003783915 | 0.000489721 | 0.001587036 | 1.81 | 0.008 | 86.06 | 79.32 | 92.16957
-0.216596115 | 1.582065115 | -1.392520689 | -0.005102715 | 0.11027102 | 597.4113514 | 2.854e-17 | 0.012853566 | 0.998969781 | 22.29589708 | -0.00118368 | -0.008634214 | 0.002924047 | -0.922234149 | 617.4064212 | 0 | 0 | 768.8590335 | 767.6056826 | 754.8951831 | 763.2845276 | 755.1727574 | 0 | 751.2074707 | 754.5466289 | 750.8310934 | 759.3074786 | 749.7651399 | 762.9604412 | 0 | [-11059] No Good Data For Calculation | 7.559756682 | 2.122218104 | 190.0173638 | 182.2774062 | 198.9106134 | 41.3663669 | 0.002627421 | 0.005011584 | 0.00162082 | 0.001466537 | 1.81 | 0.008 | 86.06 | 79.32 | 92.16957
-0.215100136 | 1.70666305 | -1.398022351 | -0.00538058 | 0.108822595 | 584.9718258 | 2.854e-17 | 0.012888809 | 1.008667293 | 16.70446188 | -0.00213604 | -0.008926505 | 0.001260627 | -0.904128808 | 619.067858 | 0 | 0 | 768.6467977 | 767.5967439 | 755.3180886 | 763.3601559 | 755.2434587 | 0 | 750.6951371 | 754.5879277 | 750.8007922 | 758.9424869 | 748.3500071 | 764.446043 | 0 | [-11059] No Good Data For Calculation | 7.72748241 | 2.293800208 | 191.1445094 | 184.1079824 | 200.6334988 | 41.07716123 | 0.002076389 | 0.005206159 | 0.000168509 | 0.001496216 | 1.98 | 0.006 | 86.22 | 79.64 | 92.25106
-0.214889182 | 1.555133192 | -1.390995925 | -0.005594053 | 0.105993691 | 573.1268831 | 2.854e-17 | 0.012821023 | 1.057027991 | 18.43662313 | -0.002466631 | -0.009359823 | 0.000880377 | -0.907108621 | 621.0287454 | 0 | 0 | 768.4474721 | 767.5605428 | 755.9303706 | 763.5794192 | 755.3918217 | 0 | 750.3920898 | 754.8727496 | 750.6938059 | 758.6468016 | 746.9607034 | 765.631322 | 0 | [-11059] No Good Data For Calculation | 6.892139822 | 2.099618464 | 192.3892476 | 186.078375 | 201.9025232 | 40.36332514 | 0.001526826 | 0.000556718 | 1.66534e-16 | 0.001566862 | 1.98 | 0.006 | 86.22 | 79.64 | 92.25106
-0.215278723 | 1.375145064 | -1.387505069 | -0.005650109 | 0.105798269 | 561.59107 | 2.854e-17 | 0.012693872 | 1.058514881 | 19.44883809 | -0.0013418 | -0.00919656 | 0.001949777 | -0.916113821 | 623.2122348 | 0 | 0 | 768.2720961 | 767.4787643 | 756.6640447 | 763.7060281 | 755.5473451 | 0 | 750.214383 | 754.8971725 | 750.7058938 | 758.3171876 | 745.5899947 | 766.2128668 | 0 | [-11059] No Good Data For Calculation | 5.930363865 | 1.855060446 | 194.2528103 | 189.6383768 | 205.4247248 | 40.14823241 | 0.001335215 | -0.000102848 | 1.66534e-16 | 0.001607788 | 1.69 | 0.007 | 85.75 | 79.08 | 92.07347
-0.215840669 | 1.319305229 | -1.385589797 | -0.00578372 | 0.105130767 | 551.5071716 | 2.854e-17 | 0.013011407 | 1.083679627 | 22.38747126 | -0.002643416 | -0.008955416 | 0.000813587 | -0.915335625 | 625.5026261 | 0 | 0 | 768.0564463 | 767.3428016 | 757.5386283 | 763.9136759 | 755.5880458 | 0 | 750.0379124 | 754.9273929 | 750.8759591 | 757.9907656 | 744.2153745 | 766.2129026 | 0 | [-11059] No Good Data For Calculation | 5.324319909 | 1.781162942 | 197.1511354 | 193.9838022 | 210.2990368 | 41.04144378 | 0.001148025 | -0.000823645 | 1.66534e-16 | 0.001616329 | 1.69 | 0.007 | 85.75 | 79.08 | 92.07347
-0.214652044 | 1.209351949 | -1.387385192 | -0.005715145 | 0.105975424 | 542.0023755 | 2.854e-17 | 0.013134443 | 1.096653013 | 22.07253199 | -0.002659217 | -0.00936819 | 0.000835794 | -0.91526506 | 628.0427735 | 0 | 0 | 767.79089 | 767.1925882 | 758.5230782 | 763.9829564 | 755.6704894 | 0 | 749.9508759 | 755.1695121 | 751.02128 | 757.5938904 | 742.7967655 | 765.973387 | 0 | [-11059] No Good Data For Calculation | 4.645421083 | 1.630334059 | 198.2778754 | 194.9737902 | 211.0026672 | 40.9030554 | 0.001023927 | -0.001244238 | 1.66534e-16 | 0.001615896 | 1.79 | 0.008 | 85.91118 | 79.08621 | 92.23714
-0.201138247 | 1.21478278 | -1.386872623 | -0.00562778 | 0.105540424 | 532.8065331 | 2.854e-17 | 0.013132601 | 1.094057764 | 21.296504 | -0.002909313 | -0.008703682 | 0.000631961 | -0.933491926 | 630.6518064 | 0 | 0 | 767.5397313 | 766.9071015 | 759.6436284 | 764.2056896 | 755.7418105 | 0 | 749.7560495 | 755.241043 | 751.3691827 | 757.1896904 | 741.3362971 | 765.3801862 | 0 | 15.12136234 | 4.456270683 | 1.636529253 | 197.0079343 | 193.161426 | 209.5009197 | 40.42787636 | 0.000899794 | -0.001584096 | 1.66534e-16 | 0.001604856 | 1.4 | 0.008 | 85.91637 | 78.94189 | 92.23714
-0.21585106 | 1.110150469 | -1.387074189 | -0.005667019 | 0.105321044 | 523.6577022 | 2.854e-17 | 0.01322838 | 1.107204294 | 19.78314723 | -0.002623095 | -0.008605583 | 0.000734961 | -0.970232728 | 633.4471113 | 0 | 0 | 767.15802 | 766.6635333 | 760.7994671 | 764.2716453 | 755.8781657 | 0 | 749.69311 | 755.2253721 | 751.7574202 | 756.7559819 | 739.7979744 | 764.473648 | 0 | [-11059] No Good Data For Calculation | 3.933711341 | 1.50467409 | 194.6740321 | 190.0378364 | 207.086875 | 39.74665428 | 0.000995568 | -0.001906123 | 1.66534e-16 | 0.001577843 | 1.6 | 0.009 | 85.80335 | 79.08458 | 91.88906
4.232357655 | 1.058898743 | -1.388180778 | -0.005663203 | 0.104958127 | 513.6838395 | 2.854e-17 | 0.013164168 | 1.137546259 | 21.27347804 | -0.001855197 | -0.008811551 | 0.001768917 | -0.973257277 | 636.2221787 | 0 | 0 | 766.8642375 | 766.415437 | 761.932022 | 764.3860568 | 755.9008277 | 0 | 749.5299749 | 755.215059 | 752.1038089 | 756.3118196 | 738.1862035 | 763.2117407 | 0 | 4.986290558 | 3.630943183 | 1.425803266 | 191.6884675 | 186.7097345 | 203.5756789 | 38.96148793 | 0.001498344 | -0.00211777 | 0.000175392 | 0.001572985 | 1.6 | 0.009 | 85.80335 | 79.08458 | 91.88906
-0.23136788 | 1.062448503 | -1.38850286 | -9.02753e-05 | 0.068865182 | 504.723407 | 0.003405004 | 0.013073855 | 1.171842937 | 25.39761846 | -0.000605324 | -0.009209664 | 0.002602685 | -0.970355691 | 638.8160383 | 0 | 0 | 766.3991057 | 766.1800427 | 763.0968454 | 764.4371328 | 755.9579665 | 0 | 749.1387553 | 755.2085969 | 752.5228719 | 755.7323941 | 736.4796397 | 761.6336071 | 0 | [-11059] No Good Data For Calculation | 3.552076845 | 1.439266519 | 187.6399417 | 180.5783247 | 198.6825174 | 43.22396969 | 0.003544705 | -0.001492964 | 0.001218312 | 0.001716688 | 2.02 | 0.008 | 86.04294 | 79.37553 | 92.45697
1.234123079 | 1.144608092 | -1.389780942 | 0.007341329 | 0.023770791 | 497.8466411 | 0.014640053 | 0.01300257 | 1.401032701 | 310.7775397 | -0.001668915 | -0.009626045 | 0.029281595 | -0.954101132 | 642.0239238 | 0 | 0 | 765.8370327 | 765.9342809 | 764.0387978 | 764.5029239 | 756.1999014 | 0 | 748.6758286 | 755.2142262 | 752.9092537 | 755.1438171 | 734.7357086 | 759.8518369 | 0 | 9.87325581 | 3.668597241 | 1.550948682 | 204.44342 | 203.270718 | 219.2364667 | 47.74381542 | 0.001751819 | -0.00197197 | 0.001035252 | 0.001935967 | 2.02 | 0.008 | 86.04294 | 79.37553 | 92.45697
10.70584694 | 34.84697925 | 0.618048597 | 0.763278703 | 0.021080733 | 519.6890693 | 0.014755547 | 0.012945438 | 3.678571397 | 2582.964669 | 0.103930062 | 0.058372355 | 0.370644483 | -0.938442751 | 646.9784512 | 0 | 0 | 763.9368289 | 766.0373521 | 761.6714393 | 763.6491645 | 756.4188069 | 0 | 745.42794 | 755.2294393 | 753.2062208 | 753.6506042 | 733.5723724 | 719.1845483 | 0 | 8.177147846 | 25.38287374 | 46.3528054 | 286.3693316 | 271.1471959 | 291.9245137 | 43.13095358 | 0.148025643 | 0.14110578 | 0.125172744 | 0.128586198 | 1.44 | 0.009 | 85.95968 | 79.14606 | 92.29159
13.16798848 | 55.2357215 | 4.672224831 | 4.320637965 | 0.004225449 | 598.5819274 | 4.83002e-19 | 0.012761102 | 4.331130751 | 1988.287299 | 0.201377334 | 0.110286277 | 0.417914684 | 38.75321993 | 667.8001937 | 0 | 0 | 765.9205804 | 773.4215429 | 640.2991923 | 763.6389067 | 753.5706085 | 0 | 755.8845475 | 761.281111 | 634.9614725 | 752.5357374 | 736.0426571 | 621.8717109 | 0 | 10.60925787 | 60.85391046 | 73.50281611 | 337.2378128 | 285.1979684 | 312.7497312 | 49.69292578 | 0.234537856 | 0.226361616 | 0.242266836 | 0.246400208 | 1.44 | 0.009 | 85.95968 | 79.14606 | 92.29159
-0.216177076 | 1.16097772 | 4.602634963 | 4.634525648 | 0.004013369 | 540.4393217 | 4.83002e-19 | 0.012782668 | 1.163286436 | 21.74735724 | 0.000750546 | -0.009115266 | 0.002915625 | -0.951165473 | 668.5184103 | 0 | 0 | 762.6028786 | 773.3353665 | 647.1318278 | 761.0226072 | 752.7232273 | 0 | 751.057238 | 763.4253746 | 641.7822669 | 751.016983 | 725.201495 | 651.8852756 | 0 | [-11059] No Good Data For Calculation | 12.68013653 | 1.560686441 | 268.2468281 | 241.3749401 | 260.943637 | 42.503441 | 0.002115106 | 2.18185e-05 | 8.32667e-17 | 0.002011835 | 2.19 | 0.008 | 86.08 | 79.39773 | 92.09254
9.232000511 | 1.084555999 | 2.851406379 | 2.783594651 | 0.011736729 | 518.9753153 | 0.036497736 | 0.012739352 | 1.231841486 | 49.42901574 | -0.000937918 | -0.008634948 | 0.003863966 | -0.975739693 | 670.6508624 | 0 | 0 | 759.7959742 | 773.0830196 | 647.2662085 | 758.9876822 | 752.7818767 | 0 | 747.7396205 | 763.1959674 | 641.0181894 | 748.844177 | 723.8432517 | 659.4156092 | 0 | 0.466997115 | 9.965641535 | 1.456019694 | 249.7430964 | 234.8452419 | 249.5011296 | 38.55990364 | 0.003039924 | -0.000594684 | 7.5013e-07 | 0.001720084 | 2.19 | 0.008 | 86.08 | 79.39773 | 92.09254
-0.216508213 | 1.130927027 | -0.016667571 | 0.012132192 | 0.027305281 | 496.9370582 | 0.098955879 | 0.012887938 | 1.31920086 | 22.71657437 | 0.00018787 | -0.008478021 | 0.002164228 | -0.955563461 | 675.3754949 | 0 | 0 | 755.1682866 | 773.2094383 | 645.3669101 | 753.8433213 | 752.9497784 | 0 | 743.7707377 | 762.9785096 | 635.9028988 | 745.0790178 | 721.5784903 | 681.3873305 | 0 | [-11059] No Good Data For Calculation | 7.763617005 | 1.53620075 | 242.0320697 | 232.0906126 | 247.5266563 | 37.10666926 | 0.002139513 | -0.000660902 | 8.0542e-08 | 0.001633037 | 2.25 | 0.009 | 85.81 | 78.85 | 92.22472
-0.217194431 | 1.262162596 | -0.015341419 | 0.009206314 | 0.026775443 | 484.2178145 | 0.091796481 | 0.012684583 | 1.283156373 | 25.54836708 | -0.000424552 | -0.008424109 | 0.001527072 | -0.973343025 | 678.8229459 | 0 | 0 | 753.867004 | 772.9462128 | 646.2018866 | 752.6163068 | 752.9191195 | 0 | 742.4917773 | 762.7263598 | 636.1862331 | 743.6423839 | 719.5722404 | 730.8455875 | 0 | [-11059] No Good Data For Calculation | 7.825129675 | 1.70187814 | 239.2983165 | 231.1671511 | 245.4369053 | 36.29898828 | 0.002153369 | -0.00093031 | 4.42793e-07 | 0.001634132 | 2.25 | 0.009 | 85.81 | 78.85 | 92.22472
-0.217758153 | 1.295882919 | -0.01552802 | 0.00854285 | 0.026283947 | 475.8606757 | 0.089285435 | 0.012905549 | 1.277444031 | 30.43641831 | 0.001055822 | -0.008661426 | 0.003460448 | -0.960010163 | 682.401479 | 0 | 0 | 753.1059809 | 772.6590344 | 647.0405384 | 752.3170561 | 752.9129154 | 0 | 741.7489096 | 762.6193615 | 636.8594043 | 742.9157972 | 717.624033 | 768.3589406 | 0 | [-11059] No Good Data For Calculation | 7.23246353 | 1.736873696 | 237.7258445 | 231.1432398 | 242.7461152 | 36.45727874 | 0.004054548 | -0.00166188 | 1.99642e-07 | 0.001342577 | 1.72 | 0.008 | 85.93186 | 79.45 | 92.25128
2.369170849 | 1.561922753 | -0.017001553 | 0.008084022 | 0.026739819 | 472.7201288 | 0.087384526 | 0.012981234 | 2.046124424 | 403.6096953 | -0.000595691 | -0.009272944 | 0.038548983 | -0.946939714 | 686.4218762 | 0 | 0 | 752.3169583 | 772.4533968 | 647.9955132 | 752.2472834 | 752.9730401 | 0 | 741.0892688 | 762.4219864 | 637.6558781 | 742.2863869 | 715.6899617 | 804.0284517 | 0 | 3.434460964 | 7.786150162 | 2.105333877 | 237.069437 | 232.0809251 | 240.7171956 | 37.82943696 | 0.003691403 | -0.002994574 | 6.28916e-08 | 0.001588683 | 1.72 | 0.008 | 85.93186 | 79.45 | 92.25128
21.04232475 | 62.88806583 | 2.881745257 | 3.015013544 | 0.013218091 | 481.1491686 | 0.026523119 | 0.013203708 | 6.257107024 | 2783.042472 | 0.248294867 | 0.134877487 | 0.549186649 | 120.9620776 | 709.7980018 | 0 | 0 | 753.1583622 | 765.7077222 | 644.2329333 | 753.1908474 | 749.2266272 | 0 | 741.2058925 | 757.7020191 | 629.2566595 | 744.1143423 | 706.4998451 | 638.3485894 | 0 | 3.771477422 | 51.51172089 | 83.63470529 | 329.7754248 | 291.3933792 | 303.9055841 | 44.72616908 | 0.346767209 | 0.335783653 | 0.233347276 | 0.23847236 | 1.97 | 0.009 | 86.01 | 79.38 | 92.10457
35.872004 | 105.0595467 | 5.476912064 | 4.83614692 | 0.008100817 | 752.4435202 | 4.80352e-17 | 0.013111891 | 8.096364659 | 2915.631532 | 0.447105205 | 0.236575244 | 0.776634039 | 41.31644365 | 734.8149482 | 0 | 0 | 745.8001517 | 681.2869562 | 680.8852361 | 753.4257823 | 693.1259181 | 0 | 750.2392714 | 675.0073182 | 696.9541426 | 739.2013584 | 650.2271143 | 723.7496955 | 0 | 4.074296681 | 96.60407389 | 139.8363584 | 285.4857384 | 270.337935 | 258.5162031 | 50.74629084 | 0.537628565 | 0.525692833 | 0.400050688 | 0.406987443 | 1.97 | 0.009 | 86.01 | 79.38 | 92.10457
34.97185485 | 102.4418089 | 17.13868699 | 8.788694096 | 0.00044477 | 778.6296465 | 1.617211379 | 0.01277717 | 12.81474907 | 2992.041389 | 0.464541706 | 0.226924348 | 0.803098698 | 128.9502579 | 730.2280988 | 0 | 0 | 681.3313627 | 696.9163302 | 759.8760194 | 718.1378473 | 689.6863998 | 0 | 701.3785729 | 698.9020514 | 776.103572 | 667.3635962 | 723.2945333 | 762.5662782 | 0 | 3.649865631 | 55.14240162 | 138.025158 | 290.2490021 | 266.948695 | 265.6383832 | 51.50766161 | 0.526952607 | 0.515786909 | 0.400095897 | 0.406429757 | 1.83 | 0.007 | 86.04469 | 79.24074 | 91.88224
61.34168572 | 104.7785301 | 19.9588936 | 6.526098259 | 0.033844708 | 809.1317183 | 4.987582747 | 4.778046845 | 21.33972805 | 2915.061876 | 0.572893968 | 0.228543159 | 0.908384794 | 129.2867667 | 721.2308102 | 0 | 0 | 679.607686 | 773.2620371 | 778.3791881 | 685.2429538 | 777.9301007 | 0 | 685.9185538 | 783.7806749 | 788.7356903 | 689.3119443 | 764.4870241 | 791.5561493 | 0 | 2.974561347 | 5.403526628 | 150.6265171 | 306.8997935 | 287.3144611 | 285.6679176 | 48.83357554 | 0.537684373 | 0.527924786 | 0.482745555 | 0.489771341 | 1.83 | 0.007 | 86.04469 | 79.24074 | 92.18477
131.3165515 | 132.450075 | 20.18430341 | 3.334506807 | 0.71782802 | 839.0890238 | 4.111653754 | 19.49769123 | 37.11490431 | 3084.903503 | 0.924313555 | 0.313604629 | 1.297612559 | 295.039564 | 699.0063591 | 0 | 0 | 715.1548277 | 775.4617766 | 794.9555424 | 728.0787238 | 776.8744581 | 0 | 734.2637862 | 782.0094093 | 797.4526566 | 745.1215648 | 777.1021402 | 820.6384987 | 0 | 2.491863562 | 1.599141667 | 207.0047541 | 393.4681636 | 316.7926301 | 358.9992007 | 47.98398912 | 0.7336231 | 0.725752146 | 0.75585097 | 0.76584555 | 2.09 | 0.009 | 85.96914 | 79.2848 | 92.31931
162.560952 | 141.6267521 | 20.70048107 | 3.034768479 | 0.982736845 | 851.3809849 | 3.14243137 | 23.63389401 | 39.16887751 | 3019.825522 | 1.049489246 | 0.346151864 | 1.423625277 | 398.1796519 | 689.8696266 | 0 | 0 | 735.0335843 | 778.1400561 | 820.5113529 | 748.6075653 | 777.7680001 | 0 | 757.5761836 | 781.349338 | 819.8454469 | 759.156563 | 807.2078834 | 835.9497736 | 6208.277794 | 2.231097416 | 1.465284807 | 226.6390674 | 384.5459235 | 314.8116855 | 393.3490646 | 49.53525947 | 0.819043407 | 0.809159043 | 0.842762681 | 0.854020508 | 2.09 | 0.009 | 85.96914 | 79.2848 | 92.31931
171.3219734 | 148.0605408 | 19.80337068 | 3.123440364 | 0.957034651 | 854.9451194 | 2.82237622 | 23.9194515 | 38.49159783 | 2999.524866 | 1.126272472 | 0.359123864 | 1.504234154 | 478.3141165 | 678.8499372 | 0 | 0 | 725.1215259 | 781.6896985 | 832.3935896 | 752.2576734 | 779.1313198 | 0 | 756.0889222 | 781.1192399 | 817.1278925 | 751.7537371 | 823.9112073 | 842.5527621 | 11053.19117 | 2.199673464 | 1.544674174 | 238.9786115 | 336.5644124 | 287.0700723 | 339.9856212 | 49.31612692 | 0.8851591 | 0.875431993 | 0.873358966 | 0.884713486 | 1.85 | 0.008 | 86.08696 | 79.41632 | 92.24058
172.4882092 | 148.6860835 | 19.64371263 | 3.12702488 | 1.089425326 | 861.1752169 | 2.915275929 | 24.29686166 | 38.72999825 | 3002.420139 | 1.156068733 | 0.356860443 | 1.536122276 | 162.5230944 | 709.7531065 | 0 | 0 | 711.9534964 | 780.2104855 | 832.6413564 | 761.9445618 | 779.3840325 | 0 | 758.7453508 | 782.323104 | 819.2305716 | 716.5583465 | 828.9762929 | 847.7978711 | 10259.91906 | 2.18472137 | 1.518972636 | 239.6920062 | 335.0013249 | 268.987597 | 305.6217117 | 49.41266037 | 0.900649773 | 0.891357633 | 0.88611887 | 0.897597621 | 1.85 | 0.008 | 86.08696 | 79.41632 | 92.24058
171.5334154 | 143.9284134 | 20.2896684 | 2.890002289 | 1.030152232 | 859.9267062 | 3.00734251 | 24.32017481 | 39.42616424 | 2989.282769 | 1.18547001 | 0.340398707 | 1.559362183 | 78.2804037 | 680.254727 | 0 | 0 | 695.8596042 | 787.2821682 | 824.683171 | 749.6153794 | 782.0748957 | 0 | 728.8950621 | 783.759365 | 821.9046186 | 702.5389962 | 832.4646805 | 847.4473945 | 9334.607231 | 2.215987203 | 1.484376243 | 232.7152163 | 357.8368889 | 271.8447792 | 346.6535385 | 49.42212165 | 0.90255347 | 0.892640043 | 0.88787195 | 0.899830164 | 1.76 | 0.007 | 85.91379 | 79.13053 | 92.1016
166.3530129 | 139.4020636 | 21.04744475 | 2.828229739 | 0.884421534 | 859.2691691 | 3.124397551 | 20.92823466 | 38.64960255 | 2995.860515 | 1.168081469 | 0.327567776 | 1.536592719 | 411.6596181 | 668.6082693 | 0 | 0 | 683.387835 | 785.159442 | 822.5952737 | 720.3415794 | 783.2432811 | 0 | 711.1277672 | 783.0172865 | 818.7945047 | 684.2460534 | 831.7386594 | 847.3143934 | 9433.680285 | 2.244757298 | 1.657751414 | 222.6022155 | 344.8833825 | 262.870162 | 376.511103 | 48.60855872 | 0.897038294 | 0.886523772 | 0.855145928 | 0.867407148 | 1.76 | 0.007 | 85.91379 | 79.13053 | 92.1016
166.2795523 | 141.273636 | 21.27616408 | 3.009515527 | 0.875443092 | 860.5967813 | 3.303300454 | 20.39772775 | 38.24897291 | 3000.365261 | 1.161475638 | 0.335813815 | 1.531584192 | 381.8691752 | 663.1088463 | 0 | 0 | 677.3792398 | 784.1515969 | 823.5035632 | 702.2169868 | 779.5417882 | 0 | 704.0899556 | 783.3414772 | 805.4461183 | 707.5314852 | 830.215568 | 847.939257 | 10192.56093 | 2.243719864 | 1.716130299 | 225.2232734 | 359.1319781 | 261.9740153 | 393.3814914 | 48.74354252 | 0.898522764 | 0.887235711 | 0.858212634 | 0.870736142 | 1.4 | 0.008 | 85.91637 | 78.94189 | 92.06687
122.1564921 | 135.691115 | 20.70172345 | 3.034824293 | 0.646044327 | 853.2930282 | 3.188947549 | 17.96190149 | 35.0519291 | 2953.064763 | 1.071211718 | 0.31692102 | 1.432551953 | 453.7400983 | 654.6617572 | 0 | 0 | 674.7775017 | 784.0603274 | 815.8309109 | 695.4858606 | 776.6585468 | 0 | 706.5513496 | 782.2847773 | 811.4273129 | 705.6435487 | 827.1609485 | 842.2969695 | 11075.91006 | 15.77766237 | 1.819763016 | 215.1246689 | 310.2935935 | 232.332273 | 370.513834 | 47.95274827 | 0.839672793 | 0.828745968 | 0.797971215 | 0.809370883 | 2.07 | 0.006 | 85.73 | 79.03 | 92.06687
169.3576861 | 144.3982937 | 20.78437793 | 3.063289627 | 0.849414484 | 853.4272933 | 3.433107319 | 20.77106557 | 37.27111718 | 3067.724865 | 1.13143111 | 0.34599839 | 1.507770007 | 488.8542018 | 667.9616849 | 0 | 0 | 681.9747687 | 779.4226922 | 808.4878936 | 696.6549498 | 772.3820909 | 0 | 711.2271814 | 776.9482601 | 810.6215903 | 728.0424207 | 828.0000029 | 842.1454722 | 12225.58154 | 2.201337319 | 1.68116169 | 231.6299181 | 334.3323333 | 243.381927 | 386.2737767 | 48.42274675 | 0.857356228 | 0.845959284 | 0.880993478 | 0.89270954 | 1.89 | 0.007 | 86.06 | 79.45 | 91.79913
172.9982812 | 147.153875 | 21.08844896 | 2.877336332 | 1.097460939 | 861.7461317 | 3.088142662 | 24.54980283 | 39.97675011 | 3016.685465 | 1.153448702 | 0.36407844 | 1.527728227 | 214.9696276 | 651.3526899 | 0 | 0 | 678.5372481 | 779.2080949 | 824.0464538 | 687.5672498 | 773.5467093 | 0 | 690.9334445 | 776.8366105 | 808.8911532 | 714.01071 | 832.040812 | 849.3918915 | 11285.32076 | 2.260445559 | 1.5257176 | 238.9494851 | 357.4863761 | 253.3385172 | 375.3123509 | 48.88655066 | 0.892628856 | 0.88182524 | 0.891363077 | 0.903647143 | 1.89 | 0.007 | 86.06 | 79.45 | 91.79913
177.4392825 | 150.9937166 | 20.74037518 | 2.826329898 | 1.051690378 | 858.7389933 | 3.268502362 | 25.00095398 | 40.40701296 | 3026.707632 | 1.159671757 | 0.378513843 | 1.53808509 | 34.24576098 | 641.8996099 | 0 | 0 | 682.3060559 | 783.0242494 | 826.0611009 | 685.1309678 | 774.5274413 | 0 | 685.1827215 | 781.9828129 | 790.9504783 | 721.3238318 | 830.740203 | 845.4645471 | 12905.53469 | 2.26721178 | 1.527783906 | 246.2118351 | 348.574745 | 279.8225294 | 378.3053451 | 49.41367276 | 0.919943123 | 0.91144269 | 0.889559173 | 0.902015654 | 1.96 | 0.006 | 85.96 | 79.29 | 92.10035
169.9509332 | 146.5639535 | 20.71723272 | 2.588494724 | 1.157524166 | 859.2866865 | 3.24959137 | 23.87523367 | 38.47583964 | 2973.1825 | 1.153075535 | 0.357634053 | 1.525850416 | 369.5532851 | 647.6164501 | 0 | 0 | 685.797434 | 777.7059901 | 828.3096671 | 680.815843 | 768.8775789 | 0 | 677.14106 | 773.5562616 | 806.1733963 | 700.5295702 | 831.1450169 | 847.8127123 | 14904.91827 | 2.31950183 | 1.505758489 | 240.2437014 | 312.4098258 | 269.9276092 | 348.9242635 | 47.81591336 | 0.911928192 | 0.903923722 | 0.865364084 | 0.877608964 | 1.96 | 0.006 | 85.96 | 79.29 | 92.10035
169.6528055 | 144.6264637 | 20.57033493 | 2.655937505 | 0.97325327 | 860.5134664 | 3.090058443 | 22.61221702 | 37.20876838 | 2995.459492 | 1.176284827 | 0.343518402 | 1.552334197 | 514.3061099 | 643.5166844 | 0 | 0 | 680.6641861 | 778.9585076 | 837.220368 | 676.0554811 | 772.0266122 | 0 | 675.4347406 | 774.4466012 | 797.7550476 | 678.570157 | 831.8019447 | 848.9145263 | 14941.33317 | 2.272839626 | 1.540555861 | 235.9848655 | 317.6911885 | 267.3390144 | 332.145336 | 47.34527936 | 0.915041935 | 0.906519879 | 0.867743934 | 0.880061336 | 1.85 | 0.009 | 86.22 | 79.41 | 92.13562
165.0447234 | 138.8395075 | 20.55100048 | 2.629415122 | 1.039750356 | 859.4744296 | 3.33812867 | 22.03229127 | 36.40920939 | 2992.08717 | 1.193123968 | 0.32089117 | 1.563750702 | 480.0153111 | 662.4845374 | 0 | 0 | 671.6712867 | 777.8643025 | 824.0956517 | 670.7267491 | 769.61909 | 0 | 669.9875542 | 774.8930615 | 800.3487889 | 670.8907817 | 829.8719381 | 845.7085538 | 14943.74684 | 2.291459569 | 1.50781276 | 227.4999486 | 320.9341305 | 259.8610291 | 316.1973231 | 47.84642058 | 0.908812866 | 0.90019179 | 0.856454978 | 0.869382275 | 1.85 | 0.009 | 86.22 | 79.41 | 92.13562
167.037938 | 142.0361323 | 20.11583338 | 2.693975305 | 1.079865468 | 859.688032 | 3.430204118 | 22.08084776 | 36.28856319 | 3005.939724 | 1.174191192 | 0.333749408 | 1.547189246 | 471.5639077 | 668.0386813 | 0 | 0 | 671.6402092 | 774.6907292 | 822.89052 | 659.9443394 | 767.5455111 | 0 | 677.4263248 | 771.4002659 | 803.2607221 | 711.6238178 | 830.466022 | 847.3071783 | 14958.83554 | 2.254933123 | 1.508163687 | 231.8160646 | 336.9435356 | 263.8701343 | 327.6072739 | 48.06518797 | 0.909178521 | 0.900319609 | 0.853484924 | 0.866199554 | 2.12 | 0.008 | 85.83446 | 79.0251 | 92.05392
173.7037971 | 147.7991404 | 19.65602624 | 2.774955265 | 1.200301474 | 860.474175 | 3.454377684 | 22.92959806 | 36.9806051 | 3010.813109 | 1.145318994 | 0.358419249 | 1.520597637 | 500.2480713 | 640.6526766 | 0 | 0 | 671.0028126 | 775.5864629 | 829.4274938 | 658.3133814 | 764.4362909 | 0 | 687.9862688 | 767.1224842 | 792.7868757 | 725.0233136 | 828.3891032 | 848.2378653 | 15010.67079 | 2.202538744 | 1.504179697 | 240.643313 | 329.8795487 | 267.532751 | 361.0388904 | 48.28832504 | 0.909889509 | 0.901469524 | 0.85650963 | 0.86952085 | 2.12 | 0.008 | 85.83446 | 79.0251 | 92.05392
176.298261 | 151.5773115 | 19.83072173 | 2.965283954 | 1.271691802 | 861.5088805 | 3.270394966 | 24.12582485 | 38.56112212 | 2987.314692 | 1.119850806 | 0.381617048 | 1.493133471 | 493.396356 | 651.3408674 | 0 | 0 | 674.3218722 | 774.949153 | 833.0798081 | 663.3212827 | 764.4686609 | 0 | 686.0250087 | 767.5503052 | 806.8224085 | 702.0813577 | 807.3424608 | 844.033544 | 13222.99297 | 2.201939182 | 1.508287089 | 245.747864 | 316.2031742 | 271.1730332 | 385.1087311 | 48.50978628 | 0.90999704 | 0.901054729 | 0.86062707 | 0.873613287 | 2.05 | 0.009 | 85.75244 | 78.72 | 92.16966
177.5440503 | 152.8035184 | 20.69219535 | 3.150479441 | 1.473284496 | 860.901625 | 3.033892728 | 25.53608583 | 40.98264303 | 2995.452141 | 1.129333969 | 0.395321947 | 1.504247252 | 373.7174426 | 669.8820569 | 0 | 0 | 664.3586848 | 777.3947628 | 835.2637498 | 667.4481741 | 773.7816479 | 0 | 684.0927039 | 780.8984807 | 805.5088722 | 688.9738435 | 800.0935704 | 847.3568881 | 10024.27891 | 2.222282113 | 1.49799402 | 246.1615015 | 325.6268564 | 279.4987712 | 357.752396 | 48.74710096 | 0.915340605 | 0.906855713 | 0.883286797 | 0.896499345 | 2.05 | 0.009 | 85.75244 | 78.72 | 92.16966
176.4080053 | 150.4745698 | 21.48686405 | 3.385697431 | 1.579527135 | 859.3592802 | 3.769517674 | 25.083415 | 43.8274423 | 2985.132882 | 1.099023742 | 0.39649987 | 1.471495673 | 292.6389963 | 643.831302 | 0 | 0 | 668.141574 | 777.0290734 | 824.5950841 | 668.1945329 | 771.0452118 | 0 | 683.9733659 | 779.1839495 | 803.8996182 | 694.0714721 | 793.6932626 | 844.9645745 | 2812.960994 | 2.1998864 | 1.527833279 | 238.871395 | 335.9087711 | 287.8952356 | 360.1394906 | 48.77192063 | 0.909664208 | 0.901311488 | 0.858550118 | 0.871707059 | 1.92 | 0.007 | 85.7 | 78.93 | 92.24037
174.9853417 | 148.7798405 | 22.293978 | 3.448030551 | 1.440606745 | 859.6073425 | 3.380254112 | 24.734799 | 44.3766174 | 2998.886039 | 1.095299113 | 0.391945364 | 1.468877491 | 423.0879572 | 628.8875902 | 0 | 0 | 671.0134511 | 782.072515 | 818.8455505 | 668.4094124 | 773.5308683 | 0 | 683.241136 | 779.3600339 | 812.9055703 | 699.8329307 | 795.7032551 | 842.5239239 | 0 | 2.175673675 | 1.586265819 | 234.6295462 | 311.7781268 | 279.0704926 | 384.6984614 | 48.72638655 | 0.909696126 | 0.900897227 | 0.850933781 | 0.863919991 | 1.92 | 0.007 | 85.7 | 78.93 | 92.24037
175.0483395 | 148.8131417 | 21.97319005 | 3.564212135 | 1.435296991 | 860.1610537 | 2.780049054 | 24.75769274 | 44.46688818 | 3003.663683 | 1.116733449 | 0.390293567 | 1.491095148 | 464.4338426 | 645.5514606 | 0 | 0 | 677.968439 | 786.9171217 | 821.7513308 | 672.876927 | 779.1302424 | 0 | 690.5562763 | 783.6328304 | 812.5446683 | 709.3418 | 792.9570636 | 841.4155468 | 0 | 2.18083749 | 1.605904535 | 234.5023425 | 293.5653335 | 282.228482 | 373.0227258 | 49.64474204 | 0.912937042 | 0.904123317 | 0.866797154 | 0.879681255 | 1.85 | 0.008 | 85.83 | 79.08 | 92.13771
175.0684357 | 148.8046053 | 21.49626796 | 3.347855957 | 1.344504017 | 860.3474095 | 2.841971132 | 24.78525039 | 44.78678677 | 2999.3533 | 1.110189007 | 0.388760484 | 1.484177123 | 484.1632511 | 672.492347 | 0 | 0 | 685.9294306 | 788.6319117 | 820.410228 | 679.2726509 | 779.2180784 | 0 | 695.6468377 | 784.2011236 | 814.7083944 | 707.7863508 | 793.7471573 | 843.4640049 | 0 | 2.196489576 | 1.569336552 | 234.7898341 | 295.2357535 | 276.5568472 | 381.1715517 | 49.20307908 | 0.913095149 | 0.903172128 | 0.86035489 | 0.872050094 | 1.85 | 0.008 | 85.83 | 79.08 | 92.13771
175.0005439 | 148.8008296 | 21.30017198 | 3.15491611 | 1.356225386 | 860.449485 | 2.886951094 | 24.77665756 | 44.63730255 | 2997.704569 | 1.080002938 | 0.389960361 | 1.453921257 | 471.1699607 | 689.6616348 | 0 | 0 | 691.6209007 | 786.7033896 | 825.7290513 | 683.6870146 | 776.9915737 | 0 | 689.4312182 | 781.8569682 | 817.8785185 | 699.1771004 | 798.6289275 | 844.4216261 | 673.7328339 | 2.205247576 | 1.529718589 | 234.8986214 | 282.5781314 | 266.4427724 | 392.1482759 | 47.81904363 | 0.908693808 | 0.89945078 | 0.836658556 | 0.84852076 | 1.8 | 0.008 | 85.75613 | 78.94189 | 92.18477
175.0164136 | 148.7781834 | 20.72995787 | 2.993599353 | 1.237736866 | 857.7659182 | 2.597902598 | 24.67655038 | 40.86821108 | 3018.076297 | 1.090087828 | 0.382871372 | 1.467244713 | 474.7607058 | 713.7293476 | 0 | 0 | 696.0865967 | 787.8085172 | 825.3625104 | 684.8049812 | 775.7384269 | 0 | 681.4334929 | 778.3342883 | 816.5514092 | 689.1109087 | 797.1775139 | 845.170501 | 8745.510861 | 2.216666616 | 1.524234504 | 239.0781238 | 287.5566918 | 262.5518867 | 397.2199279 | 47.88414281 | 0.909326754 | 0.900093086 | 0.839859686 | 0.85095134 | 1.8 | 0.008 | 85.75613 | 78.94189 | 92.03633
175.0730207 | 148.779679 | 20.03107949 | 2.890159077 | 1.049159258 | 859.9146233 | 2.601065536 | 24.60560962 | 39.11862729 | 3021.155076 | 1.145290913 | 0.371980334 | 1.524914359 | 493.9980096 | 707.4487379 | 0 | 0 | 692.6002525 | 785.8106221 | 821.9632849 | 687.7114679 | 773.8210615 | 0 | 681.4343063 | 776.5772261 | 817.7440824 | 663.1791418 | 794.3804901 | 846.9445197 | 12144.9861 | 2.215108295 | 1.542776749 | 241.792274 | 297.1320422 | 269.6124374 | 400.6601573 | 49.3927251 | 0.916658492 | 0.907795548 | 0.873335961 | 0.884039941 | 1.61 | 0.009 | 85.82 | 79.1 | 92.14136
165.6981909 | 145.0235338 | 20.24529753 | 2.900485645 | 1.140265464 | 858.0765217 | 2.786358091 | 24.04979215 | 38.49554151 | 2985.116558 | 1.137079442 | 0.359998789 | 1.510957209 | 155.8023016 | 677.4148502 | 0 | 0 | 705.361043 | 786.0961438 | 826.1281159 | 692.8698408 | 775.4956554 | 0 | 677.1294131 | 777.6774544 | 822.6968457 | 686.653554 | 802.9879203 | 845.999198 | 12310.65424 | 2.331238266 | 1.529622173 | 236.2534257 | 273.687082 | 266.1400214 | 393.8914269 | 49.58419632 | 0.908357955 | 0.899762342 | 0.855933293 | 0.866973066 | 1.61 | 0.009 | 85.82 | 79.1 | 92.14136
166.9405995 | 143.6894297 | 20.23918074 | 2.970571834 | 1.238756518 | 860.6603779 | 2.756181896 | 23.75025262 | 39.3302591 | 2976.543702 | 1.07783952 | 0.362198001 | 1.448375605 | 228.7944431 | 698.302828 | 0 | 0 | 718.4950642 | 787.5919938 | 831.5036637 | 690.0101247 | 776.391639 | 0 | 677.9400417 | 778.295012 | 824.1806578 | 715.4247854 | 805.7790179 | 847.9100734 | 9354.02535 | 2.257737794 | 1.527141065 | 231.7128474 | 282.176137 | 289.8862421 | 384.6170925 | 49.43571195 | 0.896280278 | 0.888251304 | 0.809444207 | 0.820714736 | 1.95 | 0.009 | 85.7 | 79.05 | 92.04757
170.1734279 | 144.3332087 | 20.31152561 | 2.996205893 | 1.212685123 | 860.3703518 | 2.646659543 | 23.55542174 | 39.50944107 | 3008.65789 | 1.044167747 | 0.368623473 | 1.41290888 | 319.4920471 | 633.9654768 | 0 | 0 | 701.733886 | 786.1951356 | 829.8357651 | 681.0320527 | 776.3643576 | 0 | 689.4052295 | 781.8109422 | 820.1458896 | 730.3369833 | 807.7477262 | 847.6240438 | 8560.880392 | 2.209725627 | 1.538402252 | 231.5563558 | 301.1094966 | 283.8591249 | 394.3091325 | 49.10927898 | 0.890949854 | 0.882407125 | 0.786351281 | 0.797682907 | 1.95 | 0.009 | 85.7 | 79.05 | 92.04757
173.3533104 | 147.1169685 | 20.29257561 | 3.169157884 | 1.321740809 | 859.9851797 | 2.624362498 | 24.30603097 | 39.99471635 | 3012.113959 | 1.056536143 | 0.380079345 | 1.432235459 | 209.8119936 | 647.4574695 | 0 | 0 | 693.0227823 | 786.5755321 | 827.0039228 | 670.7594008 | 777.1916035 | 0 | 684.6086347 | 780.3888228 | 818.8936426 | 715.1918989 | 802.8494649 | 847.1935703 | 8584.575776 | 2.19394356 | 1.543036543 | 236.0965216 | 300.9315497 | 277.3331484 | 410.4654753 | 50.37335956 | 0.897410212 | 0.88844788 | 0.812745939 | 0.824427681 | 2.01 | 0.007 | 85.98 | 79.22 | 92.15275
175.8300764 | 149.5129873 | 20.21783029 | 3.188237056 | 1.311909089 | 858.9245166 | 2.685782082 | 24.78141796 | 40.27227003 | 3013.959484 | 1.109934451 | 0.384001805 | 1.487188576 | 610.8379754 | 663.8656402 | 0 | 0 | 682.6988157 | 786.7933393 | 820.0045438 | 664.7415734 | 774.2246542 | 0 | 673.7972633 | 776.0992807 | 815.4010051 | 703.9868339 | 805.5279692 | 846.4980188 | 9736.455531 | 2.193828613 | 1.557637808 | 240.9041463 | 301.6243898 | 286.1031763 | 408.7762587 | 50.8514742 | 0.908501643 | 0.898328931 | 0.859300533 | 0.871277525 | 2.01 | 0.007 | 85.98 | 79.22 | 92.15275
176.9166924 | 150.3870913 | 20.16975968 | 3.173763725 | 1.312493242 | 859.2208042 | 2.926128054 | 24.81709546 | 39.65962827 | 2997.68519 | 1.168083237 | 0.382506164 | 1.539840196 | 516.7100385 | 715.0266673 | 0 | 0 | 685.6278472 | 783.0234473 | 818.1680828 | 665.3045126 | 770.9770456 | 0 | 664.0158296 | 773.4932401 | 819.072676 | 697.1566412 | 804.4632104 | 847.1514697 | 12063.66572 | 2.206215395 | 1.555744457 | 244.1979433 | 291.2126018 | 275.5156517 | 393.2000774 | 50.65561063 | 0.918733083 | 0.909046193 | 0.89899863 | 0.91122195 | 2.07 | 0.006 | 85.73 | 79.03 | 92.06806
173.7726352 | 144.5525164 | 20.71216661 | 2.812906379 | 1.308415295 | 859.9529195 | 3.017717013 | 24.42551766 | 39.41325336 | 2985.903626 | 1.154046589 | 0.361403537 | 1.523520163 | 538.5830641 | 746.368422 | 0 | 0 | 667.4142872 | 778.0815192 | 813.6230721 | 656.4417167 | 765.3392995 | 0 | 655.4131336 | 770.2665019 | 819.0720228 | 682.8670489 | 801.3259451 | 846.7709267 | 12252.22269 | 2.234618825 | 1.485408737 | 236.0848855 | 289.8589083 | 276.743029 | 394.8373154 | 47.68787646 | 0.911406761 | 0.902063514 | 0.866769069 | 0.878972542 | 1.84 | 0.006 | 85.89 | 79.05 | 92.06806
173.2395107 | 148.1685306 | 20.5163382 | 2.962335597 | 1.230707593 | 859.5557088 | 2.965751377 | 23.67743616 | 38.56063373 | 3009.32338 | 1.106432644 | 0.377117875 | 1.478439258 | 503.7472714 | 753.5162922 | 0 | 0 | 659.5557818 | 778.0783134 | 823.7770558 | 657.8806272 | 762.0916001 | 0 | 656.8240493 | 769.9084546 | 818.7039769 | 685.7870914 | 800.6550265 | 846.3909068 | 12326.17525 | 2.203326668 | 1.528307696 | 239.8422331 | 322.2432167 | 264.8455379 | 388.5958345 | 46.32661417 | 0.906854575 | 0.897539078 | 0.843345104 | 0.856389497 | 1.97 | 0.008 | 86.02 | 79.26 | 92.10484
178.2125395 | 151.9518722 | 20.28532992 | 2.953991782 | 1.349266668 | 860.0839303 | 3.067785421 | 24.77239434 | 40.06557764 | 3008.27369 | 1.094030043 | 0.397633107 | 1.468329707 | 418.457197 | 730.8778917 | 0 | 0 | 665.8779421 | 779.9514616 | 825.0921601 | 665.4693223 | 766.5013428 | 0 | 662.7534766 | 768.1100695 | 820.8857731 | 687.7006724 | 803.684026 | 848.9044496 | 12253.12964 | 2.213035642 | 1.503117538 | 246.3511378 | 329.3977008 | 259.8460177 | 407.2454927 | 46.20067172 | 0.909827374 | 0.900979201 | 0.854147447 | 0.866505637 | 1.97 | 0.008 | 86.02 | 79.26 | 92.10484
175.0866992 | 148.8001571 | 20.24634584 | 2.973372882 | 1.183267386 | 859.0739347 | 2.971926935 | 23.1269019 | 38.35618492 | 2977.321249 | 1.065399436 | 0.383193982 | 1.434995405 | 461.2656948 | 693.8996144 | 0 | 0 | 670.8967683 | 778.0899859 | 825.1339947 | 669.4885379 | 766.2196051 | 0 | 666.6230784 | 765.0899531 | 816.7400059 | 696.4378932 | 807.2801636 | 845.2317935 | 12279.9007 | 2.175720189 | 1.544609364 | 240.0363205 | 299.96728 | 266.3883059 | 391.6271405 | 45.72656218 | 0.898162815 | 0.890121539 | 0.819863635 | 0.832024773 | 2.06 | 0.007 | 85.76 | 78.94 | 91.86223
175.9925948 | 150.4038371 | 20.28809726 | 3.039550612 | 1.156795334 | 860.522502 | 2.941690536 | 23.34699614 | 38.89929095 | 3010.092868 | 1.113090065 | 0.383543312 | 1.489484429 | 493.5490508 | 685.3329374 | 0 | 0 | 674.9653221 | 777.7449782 | 819.2330072 | 668.3739852 | 768.3826952 | 0 | 669.3069394 | 770.4733669 | 814.9990708 | 689.7667688 | 810.235354 | 845.3194921 | 12304.62225 | 2.184139129 | 1.558696064 | 242.4618479 | 275.6407715 | 277.7904495 | 391.3719268 | 45.64644137 | 0.90993493 | 0.900375915 | 0.859279796 | 0.871765768 | 2.06 | 0.007 | 85.76 | 78.94 | 91.86223
176.0148024 | 150.0399924 | 20.08534337 | 2.933099114 | 1.180511962 | 860.1848146 | 2.841416171 | 23.88770918 | 39.22913002 | 2993.89292 | 1.158358151 | 0.378160343 | 1.532235821 | 555.6712416 | 683.3369458 | 0 | 0 | 675.9745942 | 779.7541709 | 818.214173 | 669.542734 | 768.9470049 | 0 | 671.5219074 | 772.5654718 | 814.9412538 | 681.3801945 | 811.0536348 | 845.5472762 | 11577.72492 | 2.192063793 | 1.533878754 | 241.9551581 | 286.3219577 | 287.0111433 | 363.7286583 | 46.0456562 | 0.916868092 | 0.907879949 | 0.887396096 | 0.899404975 | 1.93 | 0.006 | 85.89 | 79.15 | 92.00653
174.3962066 | 147.788396 | 20.24059549 | 2.913359474 | 1.127661421 | 859.2010136 | 2.635819945 | 23.79714997 | 39.11141913 | 2995.872923 | 1.187415691 | 0.367033292 | 1.558515941 | 548.7735702 | 650.3024234 | 0 | 0 | 672.8741057 | 784.1910178 | 828.3891806 | 669.0427959 | 773.0451621 | 0 | 664.2613129 | 776.1361048 | 821.1273334 | 635.0191882 | 809.7858432 | 844.4444549 | 10562.50844 | 2.18741585 | 1.534565073 | 237.9650668 | 302.0409923 | 288.9401339 | 348.3432266 | 46.07418865 | 0.91814226 | 0.90891956 | 0.896683212 | 0.90846155 | 1.93 | 0.006 | 85.89 | 79.15 | 92.00653
168.8667604 | 143.470648 | 20.68761979 | 2.886772262 | 1.133320922 | 858.9712415 | 2.703520122 | 23.05401437 | 38.22150235 | 2987.938481 | 1.183793821 | 0.351278911 | 1.552744486 | 369.8795533 | 715.7334004 | 0 | 0 | 675.1397915 | 782.9531762 | 822.3114351 | 663.3966391 | 769.239154 | 0 | 666.2530187 | 775.7828228 | 820.6112609 | 658.5297451 | 814.1612224 | 845.3648227 | 10737.30107 | 2.217709555 | 1.529375456 | 231.4461372 | 307.9377985 | 278.8204418 | 350.0438707 | 45.80475897 | 0.913636158 | 0.904303925 | 0.876849435 | 0.889852622 | 2.04 | 0.008 | 85.70833 | 78.91 | 92.07552
167.2731812 | 145.5479067 | 20.52988432 | 2.944096638 | 1.214312096 | 860.7476887 | 2.793310261 | 23.5129298 | 38.75577713 | 3004.545171 | 1.150318204 | 0.364173222 | 1.521108486 | 316.7123599 | 718.163796 | 0 | 0 | 680.6456713 | 778.2702204 | 830.9671881 | 664.7106601 | 766.3988565 | 0 | 664.3153265 | 772.1225602 | 815.2170289 | 673.7855177 | 801.2727147 | 845.9457086 | 10832.84973 | 3.258789503 | 1.521805305 | 234.8613269 | 317.8953739 | 273.7029251 | 369.5768855 | 45.95283394 | 0.900273504 | 0.890769985 | 0.87329304 | 0.886042545 | 2.04 | 0.008 | 85.70833 | 78.91 | 92.07552
170.042202 | 146.6661072 | 20.28752139 | 2.93937988 | 1.482203389 | 859.0670049 | 3.002720996 | 24.45449018 | 39.16925156 | 3010.724222 | 1.129683341 | 0.376749925 | 1.502468354 | 256.4028412 | 676.7924942 | 0 | 0 | 657.2525617 | 780.6206421 | 812.695597 | 658.256713 | 765.4034583 | 0 | 667.5792818 | 767.7628048 | 822.2882711 | 684.9450778 | 804.4625991 | 843.5952909 | 10759.93365 | 2.251557172 | 1.466707378 | 237.4310404 | 313.8391693 | 284.0680942 | 378.0701229 | 46.03148257 | 0.896933136 | 0.88792239 | 0.870393036 | 0.882916336 | 1.91 | 0.007 | 85.97811 | 79.19 | 92.15663
169.9649912 | 146.2062479 | 20.10187373 | 2.923341904 | 1.491842705 | 858.9253067 | 3.059202061 | 24.33641469 | 38.99890309 | 3002.647776 | 1.085234839 | 0.3795482 | 1.456702865 | 276.7001884 | 731.0385268 | 0 | 0 | 636.3705799 | 771.855239 | 822.0536939 | 662.4210768 | 762.7792301 | 0 | 683.188581 | 765.9360941 | 827.7165283 | 702.8217298 | 798.6773373 | 841.9086457 | 10816.5552 | 2.236721232 | 1.465812156 | 236.6207754 | 323.0201048 | 298.7970042 | 379.667772 | 46.26683284 | 0.888683913 | 0.879850917 | 0.837748497 | 0.850260439 | 1.91 | 0.007 | 85.97811 | 79.19 | 92.15663
170.0176103 | 146.209272 | 20.07704944 | 2.906978393 | 1.381219771 | 859.5694581 | 2.941927024 | 24.21955002 | 39.05989334 | 2996.005275 | 1.111871827 | 0.37398791 | 1.482915107 | 448.9977025 | 728.7710426 | 0 | 0 | 641.1157017 | 777.2432138 | 817.4037565 | 672.036548 | 768.7707139 | 0 | 696.6754766 | 771.0111858 | 823.2273412 | 706.0849685 | 794.2339106 | 843.5595522 | 10796.6873 | 2.234344813 | 1.483788699 | 236.4487625 | 302.567391 | 306.2377965 | 381.0366612 | 46.34767994 | 0.893224166 | 0.884532107 | 0.854396413 | 0.86670212 | 1.99 | 0.008 | 85.65 | 78.68 | 92.04519
170.0497496 | 146.1896684 | 19.92985209 | 2.814996177 | 1.209094597 | 860.545239 | 2.825360774 | 24.21396726 | 39.08741584 | 3003.097875 | 1.123273873 | 0.371495696 | 1.495203947 | 353.9576107 | 704.5402598 | 0 | 0 | 613.8859532 | 776.3331387 | 831.4660174 | 681.2710377 | 767.5584688 | 0 | 701.8208887 | 768.108167 | 821.6000934 | 700.0132841 | 796.3730679 | 844.0035401 | 10765.55675 | 2.233398868 | 1.491122184 | 236.3838444 | 311.8836618 | 302.0200768 | 359.7629512 | 46.65826087 | 0.895213733 | 0.886934981 | 0.860370094 | 0.872910228 | 1.99 | 0.008 | 85.65 | 78.68 | 92.04519
169.9801435 | 146.2322421 | 20.09219857 | 2.875206947 | 1.161967437 | 859.6284837 | 2.771210066 | 24.04499641 | 38.82359994 | 2998.655933 | 1.118790216 | 0.37214017 | 1.488021932 | 479.6791712 | 697.5116796 | 0 | 0 | 572.1921409 | 771.1605106 | 827.0077045 | 676.2461038 | 770.6800815 | 0 | 698.3037133 | 771.5073174 | 827.6416854 | 699.1316085 | 797.942325 | 840.9179192 | 10731.86716 | 2.219818695 | 1.510270521 | 236.3222952 | 302.9877767 | 307.5600413 | 377.9461532 | 46.82069679 | 0.888903424 | 0.881544371 | 0.859616238 | 0.870556519 | 1.85 | 0.009 | 85.82 | 78.96 | 92.10741
170.6511988 | 146.9340291 | 20.17152918 | 2.887509505 | 1.201362252 | 859.7048122 | 2.708507116 | 24.3853928 | 38.97140606 | 3014.116599 | 1.123057072 | 0.376492455 | 1.495240517 | 505.4363577 | 708.0958009 | 0 | 0 | 606.6550373 | 775.0422184 | 824.9449649 | 670.3820859 | 773.9096499 | 0 | 697.4834119 | 777.7233979 | 824.8080919 | 699.8113278 | 797.0117673 | 846.32944 | 10795.04526 | 2.222920516 | 1.517099269 | 237.6406944 | 299.7451183 | 309.2831306 | 364.2442523 | 47.59149072 | 0.887701969 | 0.879052023 | 0.869609757 | 0.878684068 | 1.85 | 0.009 | 85.82 | 78.96 | 92.10741
170.89062 | 147.0864884 | 20.17539337 | 2.902882618 | 1.387984803 | 859.9765694 | 2.775568355 | 24.62004811 | 38.85923021 | 2999.711661 | 1.114406305 | 0.380925198 | 1.486006182 | 512.4307997 | 720.4488447 | 0 | 0 | 629.9766022 | 764.8109887 | 836.2992516 | 673.0958078 | 773.8597473 | 0 | 700.0717089 | 778.5993073 | 835.0730511 | 699.0995931 | 801.8606082 | 846.8086569 | 10778.70865 | 2.214570251 | 1.498880621 | 238.1047531 | 305.8463308 | 301.2774877 | 391.2210569 | 47.90981876 | 0.886548115 | 0.877802531 | 0.868735454 | 0.877576608 | 1.87 | 0.009 | 85.81 | 79.01 | 92.03633
171.2663293 | 145.9902203 | 19.86940419 | 2.921566589 | 1.515353047 | 858.4977801 | 2.919678323 | 24.52093022 | 38.67287408 | 2986.994324 | 1.114786923 | 0.376974958 | 1.483807041 | 533.1148519 | 718.069482 | 0 | 0 | 641.6320328 | 770.6481745 | 827.7590729 | 671.1727416 | 777.7464217 | 0 | 693.9620206 | 775.5090654 | 821.8314508 | 699.8169675 | 808.2494924 | 840.9227266 | 10586.29031 | 2.189564188 | 1.474722401 | 236.4113222 | 306.580803 | 304.2490073 | 389.3783134 | 47.91089353 | 0.886302206 | 0.876683242 | 0.863486236 | 0.872127651 | 1.87 | 0.009 | 85.81 | 79.01 | 92.06664
172.3707404 | 145.3950951 | 19.89846261 | 2.850316647 | 1.466291475 | 859.8092371 | 2.833317852 | 23.96995665 | 38.47246531 | 2996.231928 | 1.17986549 | 0.36370084 | 1.550169667 | 544.0183208 | 706.2762225 | 0 | 0 | 531.5765665 | 718.5580909 | 772.5194189 | 661.5881931 | 774.1118006 | 0 | 682.4508437 | 782.0875463 | 825.7956328 | 706.5620525 | 805.8695449 | 842.9758367 | 10529.94602 | 2.159159234 | 1.476422826 | 235.0260872 | 312.0113529 | 301.5251957 | 392.5054643 | 46.55682058 | 0.897741824 | 0.889389526 | 0.901508653 | 0.910590662 | 2.06 | 0.008 | 86.06 | 79.31 | 91.87551
170.7433159 | 146.3571991 | 19.88606299 | 2.925480976 | 1.364928331 | 860.4333822 | 2.758921879 | 23.66059514 | 38.25284858 | 2997.139804 | 1.170579969 | 0.367292838 | 1.542335323 | 439.5317869 | 711.5937768 | 0 | 0 | 353.6499812 | 706.5145152 | 824.5066566 | 674.7399815 | 773.9764634 | 0 | 687.0577965 | 778.0722072 | 836.8505913 | 720.4478551 | 798.3247585 | 845.920632 | 10537.29166 | 2.176962261 | 1.497853678 | 235.951985 | 309.0313262 | 297.4296646 | 399.1582875 | 46.04784282 | 0.897866129 | 0.889434824 | 0.898297183 | 0.907314449 | 2.06 | 0.008 | 86.06 | 79.31 | 91.87551
166.3609463 | 144.1499602 | 19.79831717 | 2.969405261 | 1.296545721 | 859.0489353 | 2.739304741 | 23.59302526 | 36.97531426 | 2976.263009 | 1.126811238 | 0.36161425 | 1.493291696 | 227.5955505 | 728.2829166 | 0 | 0 | 337.4560961 | 738.2513085 | 828.6141258 | 682.2749835 | 773.5626339 | 0 | 684.7675425 | 776.4922159 | 831.3079367 | 706.5637694 | 793.9076111 | 844.256939 | 10585.25866 | 2.183172837 | 1.468491839 | 232.897862 | 312.7102053 | 306.2283435 | 395.1501885 | 46.33487884 | 0.884718656 | 0.877146587 | 0.858010466 | 0.866890997 | 1.82 | 0.009 | 85.86 | 79.03 | 92.10894
150.8078348 | 128.606703 | 20.27174383 | 2.963395676 | 0.988095506 | 854.4239898 | 2.568458821 | 20.73629742 | 32.60276276 | 2978.714189 | 0.954404681 | 0.315706185 | 1.313747685 | 73.91870291 | 732.9804797 | 0 | 0 | 565.6799014 | 756.253428 | 830.8640901 | 681.5132218 | 773.86373 | 0 | 677.7984899 | 777.5811912 | 831.5054016 | 710.6249124 | 795.3412567 | 842.0783677 | 10683.21797 | 2.162122847 | 1.493187019 | 208.3687198 | 311.5115257 | 313.3881018 | 400.297998 | 47.3005146 | 0.80242023 | 0.794386227 | 0.707562345 | 0.7153819 | 1.82 | 0.009 | 85.86 | 79.03 | 92.10894
148.2016956 | 127.1371341 | 20.3423625 | 3.008869751 | 0.889275466 | 850.293837 | 2.819904609 | 20.08998012 | 33.21729028 | 2996.367702 | 0.901122591 | 0.313763831 | 1.259643439 | 349.6215338 | 687.4815202 | 0 | 0 | 630.4756803 | 741.2678152 | 833.0012795 | 678.5712935 | 772.5911328 | 0 | 671.8450212 | 775.269487 | 821.965405 | 722.8616235 | 799.8659521 | 834.2076188 | 9382.451537 | 2.192702731 | 1.517980452 | 205.035956 | 310.8186588 | 313.4226441 | 421.2043712 | 47.91151435 | 0.762675062 | 0.753430552 | 0.689961731 | 0.698156212 | 1.93 | 0.009 | 85.65 | 78.89 | 92.01818
147.6524394 | 127.0944342 | 20.54451339 | 3.031070843 | 0.87539146 | 850.5638702 | 2.970329002 | 20.1701963 | 34.53808385 | 3001.494601 | 0.947631175 | 0.31025935 | 1.307488325 | 460.9597862 | 680.643419 | 0 | 0 | 632.9786774 | 762.3767078 | 817.8329424 | 677.8933282 | 770.5896945 | 0 | 673.422918 | 772.6089722 | 814.7129756 | 720.9757413 | 800.6172101 | 837.7201632 | 6818.612868 | 2.200324935 | 1.521115994 | 203.2829977 | 325.9519245 | 302.7217226 | 391.7879488 | 48.26505586 | 0.772422776 | 0.762093043 | 0.721722505 | 0.72989804 | 1.93 | 0.009 | 85.65 | 78.89 | 92.01818
148.6194067 | 127.4874035 | 20.51613009 | 3.090040144 | 0.971787605 | 849.6919939 | 2.949225195 | 20.79951424 | 34.80098348 | 3004.243151 | 0.977733872 | 0.310571028 | 1.337892685 | 425.8263223 | 666.0211874 | 0 | 0 | 631.8382876 | 766.0312337 | 810.6527044 | 676.3894631 | 770.0091417 | 0 | 685.8720058 | 769.2290138 | 809.4009075 | 724.2136424 | 798.2012191 | 837.4053705 | 6796.085259 | 2.199804657 | 1.512550602 | 204.4547944 | 343.1076745 | 308.0300195 | 350.9821906 | 48.43479922 | 0.779020631 | 0.768008562 | 0.745319523 | 0.754110645 | 1.84 | 0.006 | 85.89 | 79.05 | 92.39324
149.9377133 | 127.4946164 | 20.34691393 | 2.993127068 | 0.896210057 | 850.2795188 | 2.81331151 | 21.05060231 | 34.98080627 | 3000.442566 | 0.97617064 | 0.310140468 | 1.335927661 | 430.2356438 | 680.4205751 | 0 | 0 | 636.5788402 | 754.7341538 | 814.2059453 | 673.193758 | 767.6906348 | 0 | 694.1073238 | 771.6508349 | 811.4031676 | 732.4113274 | 800.8190532 | 837.9837167 | 6832.648445 | 2.193656075 | 1.512325504 | 204.74153 | 337.3040022 | 312.9846835 | 335.5793134 | 48.51886084 | 0.777981596 | 0.767039752 | 0.743528507 | 0.752216289 | 1.86 | 0.006 | 85.84 | 79.03 | 92.39324
149.9607157 | 127.8401644 | 20.46407509 | 2.983221386 | 0.925262002 | 850.4591737 | 2.844450911 | 21.2703162 | 35.32747236 | 3008.890972 | 0.968414756 | 0.313959289 | 1.329394382 | 432.7031739 | 676.7919576 | 0 | 0 | 635.5991258 | 743.785635 | 811.2564183 | 668.0026339 | 767.6311634 | 0 | 706.3871009 | 773.7705671 | 812.7616406 | 730.6167156 | 801.4307532 | 838.8805948 | 6775.553542 | 2.218684191 | 1.503851329 | 205.5305421 | 357.5072291 | 312.3255194 | 316.0963619 | 48.53222906 | 0.775927467 | 0.765970183 | 0.74189512 | 0.750973035 | 1.78 | 0.007 | 85.79 | 78.82 | 92.03162
150.0556998 | 130.1806413 | 19.74494389 | 2.842065274 | 0.958062775 | 848.6558519 | 2.962979488 | 21.35801663 | 34.1711403 | 3007.087359 | 0.991234212 | 0.316680079 | 1.352959033 | 104.1055694 | 655.8847815 | 0 | 0 | 636.2541774 | 731.0732545 | 810.0390368 | 664.6319386 | 764.3394344 | 0 | 718.7698855 | 774.7197111 | 813.7640447 | 728.5111482 | 805.4750141 | 837.8134847 | 9983.4866 | 2.236948213 | 1.48616832 | 211.0996729 | 348.5680525 | 300.6397846 | 326.9069605 | 48.58894012 | 0.779060766 | 0.770732093 | 0.762582351 | 0.771626152 | 1.78 | 0.007 | 85.79 | 78.82 | 92.03162
149.9589855 | 130.5037585 | 20.27684965 | 2.894632528 | 0.979076716 | 851.6668156 | 2.717682397 | 21.81068352 | 35.69641084 | 2993.203365 | 0.987388438 | 0.322951991 | 1.347950825 | 419.9541352 | 649.1770457 | 0 | 0 | 637.6167854 | 733.0440994 | 815.5401758 | 666.1010541 | 768.2402093 | 0 | 715.3636456 | 776.8322547 | 816.5177887 | 736.0496149 | 804.0715616 | 839.9172266 | 6637.504574 | 2.239451654 | 1.481007903 | 209.5616151 | 325.3004949 | 297.6461539 | 347.237731 | 48.60960123 | 0.781832334 | 0.77342925 | 0.764033888 | 0.773074724 | 1.97 | 0.009 | 85.92 | 79.14 | 92.1071
150.0153233 | 130.4986611 | 20.29779184 | 2.77903657 | 0.965483493 | 850.3615695 | 2.948519994 | 22.2826551 | 37.87920777 | 2997.341014 | 0.972749029 | 0.326721633 | 1.333800306 | 418.6092461 | 658.7477277 | 0 | 0 | 642.2042543 | 744.5567893 | 810.2782259 | 666.7958479 | 764.5494286 | 0 | 708.9843572 | 778.2250477 | 817.0848107 | 739.561852 | 805.9049413 | 836.7173217 | 3000.942482 | 2.258977513 | 1.453868054 | 208.468 | 303.8021893 | 303.8833249 | 380.4023268 | 48.62150033 | 0.776678015 | 0.768700685 | 0.757814042 | 0.76723995 | 1.97 | 0.009 | 85.92 | 79.14 | 92.1071
149.9831915 | 130.508062 | 20.37323525 | 2.801382443 | 0.933865326 | 849.8931835 | 3.033743756 | 22.47342303 | 38.65584069 | 3005.210767 | 0.962474326 | 0.329299874 | 1.323336321 | 426.3287456 | 668.7229898 | 0 | 0 | 646.3305081 | 753.1037171 | 804.9239282 | 665.2950336 | 761.3350826 | 0 | 700.225878 | 775.1526112 | 814.8250489 | 741.3683692 | 801.6719414 | 835.5098509 | 0 | 2.212504589 | 1.461980211 | 207.3500089 | 298.1876074 | 311.2131734 | 375.9211307 | 48.60549232 | 0.776344609 | 0.768736121 | 0.749819882 | 0.759201861 | 2.13 | 0.008 | 85.82 | 78.97 | 92.02004
149.9811849 | 130.8246172 | 20.57292531 | 2.746591992 | 0.975858897 | 849.622968 | 2.931828373 | 23.25657753 | 39.1151847 | 3006.13427 | 0.971267947 | 0.330925643 | 1.332468859 | 430.1222411 | 669.1273458 | 0 | 0 | 648.9211976 | 762.7354024 | 808.4544845 | 665.1534142 | 763.4700268 | 0 | 694.2164218 | 773.3455981 | 814.6609823 | 753.9466579 | 800.4729471 | 835.8168469 | 0 | 2.244606731 | 1.441850012 | 208.6092605 | 293.342015 | 311.802624 | 361.765728 | 48.43821916 | 0.778655403 | 0.770440727 | 0.759232261 | 0.770518205 | 2.13 | 0.008 | 85.82 | 78.97 | 92.02004
150.0446612 | 132.0121766 | 20.39434262 | 2.698241451 | 1.070587583 | 849.6682741 | 2.942134216 | 23.7138546 | 39.66728458 | 2996.215936 | 0.956985825 | 0.334362453 | 1.317830792 | 439.0891706 | 669.3417692 | 0 | 0 | 653.0857504 | 762.5695222 | 809.0704728 | 664.9972783 | 761.3057503 | 0 | 697.4691644 | 773.5206663 | 816.1824385 | 754.4787422 | 801.5691137 | 835.7210164 | 0 | 2.27458972 | 1.421775749 | 210.7335166 | 287.936427 | 316.5660475 | 360.8703308 | 48.25770631 | 0.776894976 | 0.768141439 | 0.753038745 | 0.766325272 | 2.15 | 0.009 | 85.89064 | 79.35714 | 92.2155
150.1026633 | 131.9906562 | 20.43217714 | 2.683646542 | 1.008841206 | 850.8231779 | 2.883146029 | 23.53803551 | 39.73915698 | 2996.810361 | 0.93299388 | 0.339772311 | 1.294103691 | 401.595138 | 655.0166654 | 0 | 0 | 656.1336816 | 763.8507195 | 810.5511648 | 665.9612725 | 763.2803588 | 0 | 704.5302043 | 774.4555309 | 817.612808 | 760.2474595 | 801.2951239 | 836.556178 | 0 | 2.277879451 | 1.425922923 | 210.5160976 | 277.3498174 | 311.0568236 | 370.6783027 | 48.10206897 | 0.774114071 | 0.763844467 | 0.737711331 | 0.74797364 | 2.15 | 0.009 | 85.89064 | 79.35714 | 92.2155
150.0488039 | 131.9882137 | 20.29160439 | 2.747718544 | 1.041454587 | 849.7045244 | 2.917913706 | 23.57946495 | 39.914792 | 3004.044775 | 0.936215941 | 0.341874948 | 1.298082714 | 192.4350135 | 659.5426349 | 0 | 0 | 662.7786464 | 767.0978348 | 807.8671094 | 669.9225382 | 764.1852837 | 0 | 709.2854362 | 775.4182356 | 818.4817482 | 760.7879897 | 795.415037 | 834.7113603 | 0 | 2.287524986 | 1.42428979 | 210.5670393 | 287.4146866 | 290.9709351 | 370.4864469 | 48.19958804 | 0.774208069 | 0.765277911 | 0.740350391 | 0.749642283 | 1.89 | 0.008 | 85.7966 | 78.96 | 92.10496
152.7766925 | 134.0798745 | 20.30841573 | 2.820191348 | 1.012464456 | 850.0597735 | 2.873491523 | 23.83797023 | 40.30346186 | 3007.036945 | 0.963319096 | 0.347607155 | 1.325600259 | 166.5723834 | 663.7650486 | 0 | 0 | 669.0277508 | 771.938048 | 809.5047029 | 669.3271471 | 764.0565347 | 0 | 704.1101799 | 774.2911949 | 819.0153202 | 757.0575914 | 800.3582012 | 836.0274906 | 0 | 2.263965359 | 1.4423016 | 213.7101198 | 294.7729724 | 280.9039524 | 365.7968007 | 48.40851623 | 0.780163003 | 0.771580928 | 0.768688661 | 0.777968747 | 1.89 | 0.008 | 85.7966 | 78.96 | 92.10496
164.9352072 | 140.6725158 | 20.18557049 | 3.083756868 | 1.192962041 | 857.0807667 | 3.124140863 | 24.47879197 | 41.86640294 | 3001.09222 | 1.018261458 | 0.369206761 | 1.382372032 | 157.484286 | 653.9936825 | 0 | 0 | 669.0730494 | 771.8078981 | 809.9536362 | 666.8082101 | 763.3017644 | 0 | 698.4014529 | 772.3630114 | 816.0643333 | 744.9680511 | 797.1568597 | 839.7164719 | 0 | 2.170538017 | 1.472746656 | 223.5320546 | 315.6482576 | 274.5386515 | 353.4192267 | 48.0775177 | 0.798126083 | 0.78817893 | 0.833649618 | 0.843334897 | 1.83 | 0.007 | 85.9 | 79.12 | 92.24959
174.3832512 | 149.1471766 | 20.68811477 | 3.447806515 | 1.200788556 | 861.4548293 | 3.078375586 | 24.86257715 | 43.85046974 | 3004.281565 | 1.106651118 | 0.393924118 | 1.47411555 | 77.53824878 | 669.1383211 | 0 | 0 | 658.5867639 | 769.9496014 | 813.1852395 | 664.3880357 | 763.7054757 | 0 | 691.0538259 | 772.9631023 | 813.4482018 | 715.8304978 | 792.4917051 | 843.0631391 | 0 | 2.147235646 | 1.539581154 | 235.3812611 | 298.8150818 | 274.1047407 | 341.5305605 | 45.95681729 | 0.826622553 | 0.818727555 | 0.928843601 | 0.938409754 | 1.83 | 0.007 | 85.9 | 79.12 | 92.24959
175.9986919 | 149.0089443 | 21.28524695 | 3.489591135 | 1.248297104 | 859.7746846 | 3.052052549 | 25.39470527 | 44.22697437 | 2995.102434 | 1.138616173 | 0.393648538 | 1.505364072 | 402.5609709 | 689.4503189 | 0 | 0 | 654.0482378 | 773.880469 | 819.002942 | 667.0502259 | 769.6856713 | 0 | 681.6039363 | 777.6031374 | 812.0287631 | 703.2440515 | 793.6434448 | 842.0107341 | 0 | 2.143469332 | 1.533303928 | 235.8192651 | 290.0523164 | 281.632947 | 354.8015159 | 45.39220382 | 0.836496446 | 0.82724465 | 0.953331051 | 0.962698494 | 2.05 | 0.008 | 85.84 | 78.99 | 92.13953
175.9442963 | 148.9979555 | 21.30072792 | 3.236602579 | 1.389075495 | 859.9344602 | 3.132057142 | 26.68171749 | 45.43220238 | 3013.04185 | 1.11291823 | 0.401580423 | 1.482094838 | 474.0124938 | 693.9074803 | 0 | 0 | 650.4398738 | 772.681393 | 816.6922123 | 671.6542558 | 775.4760844 | 0 | 680.8796125 | 780.1325332 | 815.9862571 | 699.8018045 | 792.7088126 | 842.7497498 | 0 | 2.197948218 | 1.456546047 | 237.3873248 | 303.5865215 | 274.6468697 | 348.464404 | 44.96870359 | 0.835506876 | 0.825647971 | 0.938257746 | 0.948112107 | 2.05 | 0.008 | 85.84 | 78.99 | 92.13953
174.7934097 | 147.9883031 | 20.82811234 | 2.899411421 | 1.540979533 | 859.2177499 | 3.2172139 | 26.78015793 | 44.79961741 | 2980.579348 | 1.044238042 | 0.403842125 | 1.409658618 | 488.8463722 | 689.0122281 | 0 | 0 | 652.9307017 | 772.1414301 | 820.1728032 | 671.8636266 | 772.9906225 | 0 | 678.1438828 | 776.7380828 | 817.2724193 | 691.6617881 | 795.3034103 | 841.4822563 | 0 | 2.183685098 | 1.400544591 | 235.957324 | 315.5844749 | 266.6294764 | 375.2856134 | 44.94960766 | 0.82185576 | 0.81000122 | 0.886767812 | 0.896260408 | 1.99 | 0.009 | 85.94 | 79.25 | 92.06664
174.1511802 | 148.1530833 | 20.96878262 | 2.942847297 | 1.480041213 | 861.532221 | 3.151969767 | 26.04954606 | 44.38941296 | 3011.433448 | 1.028759024 | 0.401930103 | 1.39732023 | 626.1887944 | 682.3012966 | 0 | 0 | 661.7856963 | 773.6257358 | 816.8254765 | 671.3659812 | 770.2532168 | 0 | 678.0996701 | 775.013973 | 814.3772923 | 693.2375859 | 792.2641654 | 841.6460307 | 0 | 2.169882071 | 1.418828378 | 235.0455573 | 301.4315217 | 260.2164019 | 380.400804 | 45.32019646 | 0.821124396 | 0.811440548 | 0.873738202 | 0.883431674 | 1.99 | 0.009 | 85.94 | 79.25 | 92.08105
174.7801968 | 152.4254251 | 21.04833269 | 3.082132009 | 1.396372609 | 858.9819503 | 2.997707911 | 26.4104708 | 45.09166049 | 2998.72267 | 1.101261561 | 0.409474656 | 1.472203354 | 465.6003507 | 695.0539088 | 0 | 0 | 661.2527934 | 777.1885409 | 817.9808903 | 672.223176 | 775.1670583 | 0 | 684.4490758 | 779.1105133 | 816.0431417 | 676.5961494 | 784.7526239 | 838.2326692 | 0 | 10.29316258 | 1.462293033 | 241.2075064 | 292.8774699 | 265.7110094 | 375.7672419 | 45.50536995 | 0.86377207 | 0.851300174 | 0.916885905 | 0.926235643 | 1.87 | 0.008 | 85.75 | 78.98 | 92.23957
174.8304529 | 147.8154488 | 21.46800576 | 2.909735409 | 1.370151171 | 859.3333339 | 2.944858671 | 26.48220396 | 45.12910668 | 2997.645418 | 1.168158331 | 0.384883865 | 1.53922673 | 484.089333 | 667.9268221 | 0 | 0 | 662.4533681 | 781.127176 | 825.5146315 | 666.4631095 | 776.4512737 | 0 | 674.9091652 | 780.1076917 | 819.3571737 | 673.1237105 | 785.3324178 | 840.7166698 | 0 | 2.417582765 | 1.447235236 | 235.275077 | 278.3001673 | 259.8322813 | 357.9626571 | 45.56984065 | 0.909516674 | 0.896995113 | 0.904134126 | 0.913496206 | 1.87 | 0.008 | 85.75 | 78.98 | 92.23957
170.7759612 | 145.0375458 | 21.83720412 | 3.090279901 | 1.316219789 | 861.1033556 | 3.01316248 | 24.96798193 | 43.91479742 | 2991.094364 | 1.153440919 | 0.37535199 | 1.522390103 | 492.1125893 | 702.0813538 | 0 | 0 | 655.5780498 | 775.2731246 | 823.9229825 | 671.68754 | 773.5812259 | 0 | 674.1003853 | 781.8491343 | 824.2397265 | 671.9009927 | 775.7181917 | 839.0409441 | 0 | 2.189650498 | 1.504137318 | 229.7605399 | 280.5394442 | 259.4966929 | 340.562324 | 45.80328748 | 0.90131292 | 0.891175488 | 0.885650387 | 0.895533768 | 1.82 | 0.008 | 86.06 | 79.39 | 92.10129
175.824168 | 150.5946033 | 21.42624017 | 3.386118408 | 1.368575093 | 860.1341845 | 2.993800824 | 24.94613658 | 43.91721944 | 3006.238579 | 1.118449102 | 0.401310014 | 1.491050305 | 506.5468305 | 710.206396 | 0 | 0 | 656.8370556 | 777.5122909 | 825.6342925 | 682.2830148 | 772.3601244 | 0 | 688.9108058 | 780.8202198 | 809.9333804 | 686.9705573 | 776.1918616 | 839.2678498 | 0 | 2.122560251 | 1.549244004 | 237.0762657 | 318.3180169 | 253.1549547 | 349.9208757 | 45.97027886 | 0.900567311 | 0.891571321 | 0.885487359 | 0.894949114 | 1.82 | 0.008 | 86.06 | 79.39 | 92.10129
178.6054473 | 153.8073365 | 21.29695767 | 3.426867711 | 1.491017997 | 860.1772686 | 2.923515508 | 25.88088948 | 44.74286556 | 3001.514144 | 1.137415168 | 0.413177313 | 1.510158106 | 366.5893782 | 723.787546 | 0 | 0 | 652.6924797 | 781.7097563 | 824.0533377 | 678.9806316 | 773.583397 | 0 | 694.3434277 | 778.95997 | 808.9778274 | 680.1133125 | 773.9064164 | 838.3889859 | 0 | 2.12890561 | 1.528222275 | 242.2771717 | 322.1349486 | 260.3045344 | 367.3643173 | 45.99332034 | 0.909427994 | 0.898661914 | 0.910960085 | 0.920567152 | 1.96 | 0.009 | 86 | 79.24 | 92.22455
178.7914213 | 153.2844428 | 21.13381834 | 3.33895021 | 1.463268819 | 859.5284854 | 2.937441551 | 25.97975142 | 44.83350147 | 3000.668989 | 1.152682095 | 0.409358803 | 1.525404629 | 128.1839712 | 717.5485947 | 0 | 0 | 645.223413 | 779.2855531 | 819.8427706 | 687.3525266 | 773.9338469 | 0 | 707.3156687 | 782.4740492 | 820.119365 | 667.3813506 | 770.9068636 | 834.0055631 | 0 | 2.125941385 | 1.516387649 | 241.8047352 | 299.4568151 | 271.73441 | 360.5076178 | 45.93703411 | 0.911568404 | 0.900646786 | 0.917848913 | 0.928510148 | 1.96 | 0.009 | 86 | 79.24 | 92.22455
179.3785214 | 153.9820288 | 21.17141363 | 3.321053818 | 1.385208345 | 860.45401 | 2.883124643 | 25.9831376 | 45.08879751 | 3001.074245 | 1.163034989 | 0.41143908 | 1.533554776 | 188.6404045 | 716.423944 | 0 | 0 | 647.9308266 | 772.319014 | 817.4348926 | 687.6770272 | 774.331159 | 0 | 707.6507904 | 782.1244549 | 820.7573128 | 656.3011722 | 766.3136476 | 833.1154588 | 0 | 2.130553415 | 1.523771074 | 242.8372753 | 293.5404396 | 275.330584 | 379.780276 | 45.95916422 | 0.918421564 | 0.907387235 | 0.92178476 | 0.932362908 | 1.86 | 0.006 | 85.84 | 79.03 | 92.05776
180.2517078 | 153.9963881 | 21.38899943 | 3.444041297 | 1.513688239 | 860.0552841 | 3.069259062 | 25.96941219 | 45.07108651 | 3003.748524 | 1.144963964 | 0.416725534 | 1.515978871 | 485.9421088 | 729.8400346 | 0 | 0 | 651.4080493 | 757.8841039 | 814.6937629 | 694.0006153 | 774.5704779 | 0 | 708.9753911 | 780.7469255 | 820.9927372 | 655.881751 | 752.1502409 | 836.2191561 | 0 | 2.116527104 | 1.524547917 | 242.9144637 | 295.8771901 | 270.1674595 | 398.7691891 | 45.97395391 | 0.917826736 | 0.908419214 | 0.911933368 | 0.922241109 | 1.74 | 0.007 | 85.87 | 79.07 | 92.05776
181.8607009 | 154.0015861 | 21.61988716 | 3.491857603 | 1.448580326 | 859.6397679 | 2.970226747 | 26.09801799 | 45.46982088 | 2999.032309 | 1.120966571 | 0.423156122 | 1.49160959 | 518.2553743 | 726.935643 | 0 | 0 | 650.9730948 | 764.5490888 | 813.5660679 | 687.4341567 | 777.6935906 | 0 | 699.980906 | 780.823785 | 821.9700268 | 670.1483236 | 756.410535 | 828.8330557 | 0 | 2.114380712 | 1.539135116 | 243.0595679 | 292.4067845 | 276.845114 | 407.0560913 | 46.08088067 | 0.913979728 | 0.905418758 | 0.899641388 | 0.909627881 | 1.98 | 0.009 | 85.82 | 79.16 | 92.4318
181.8239984 | 153.9256552 | 21.58308817 | 3.312823208 | 1.324689914 | 860.5486649 | 2.911180279 | 26.47816312 | 46.06694543 | 3005.641186 | 1.11708821 | 0.423991573 | 1.48920853 | 163.7635564 | 711.5283344 | 0 | 0 | 653.2572664 | 782.1290886 | 816.4410582 | 673.3467325 | 777.3721192 | 0 | 690.1299842 | 782.991107 | 821.3614777 | 676.5500084 | 770.7100417 | 833.096316 | 0 | 2.141835632 | 1.522094809 | 243.6348769 | 292.9697024 | 284.4053688 | 400.3795233 | 46.15539142 | 0.913705624 | 0.904073758 | 0.897838452 | 0.908131662 | 1.98 | 0.009 | 85.82 | 79.16 | 92.4318
178.2989729 | 151.2987199 | 21.30540034 | 3.055217749 | 1.375753342 | 859.3897401 | 3.043941481 | 26.65093896 | 45.62735328 | 3000.490559 | 1.123908085 | 0.411389211 | 1.494481398 | 337.6026545 | 704.9914893 | 0 | 0 | 644.1924383 | 773.0914447 | 812.044149 | 681.8626755 | 775.4874239 | 0 | 688.9998432 | 780.6567891 | 819.3954816 | 686.4294808 | 775.5305174 | 839.5177268 | 0 | 2.171001205 | 1.465813601 | 240.4812899 | 291.673304 | 278.7715005 | 374.5612192 | 45.96738642 | 0.910597843 | 0.900627823 | 0.889249354 | 0.899574634 | 1.92 | 0.006 | 86.09 | 79.29 | 92.16028
175.9746838 | 149.6066298 | 20.83800147 | 2.862173216 | 1.195879964 | 860.0513597 | 3.034761371 | 26.08412464 | 44.87565969 | 2997.35805 | 1.088125157 | 0.403411449 | 1.456829113 | 488.0146659 | 688.6055844 | 0 | 0 | 642.0833436 | 760.3235688 | 812.6232748 | 675.2031531 | 770.7998216 | 0 | 690.0253495 | 775.0222733 | 819.7767908 | 683.4625248 | 783.1353382 | 836.6908021 | 0 | 2.172521795 | 1.456340339 | 237.7209826 | 305.4768833 | 274.8770322 | 358.4913851 | 45.47307493 | 0.897401437 | 0.88884203 | 0.855182077 | 0.865443405 | 1.92 | 0.006 | 86.09 | 79.29 | 92.16028
176.004697 | 149.5933084 | 20.7503971 | 2.936169208 | 1.121304097 | 860.2304765 | 3.033145274 | 25.78690656 | 44.7219364 | 3000.508485 | 1.081999948 | 0.402545989 | 1.450883766 | 506.2773313 | 685.1660936 | 0 | 0 | 644.3813844 | 759.6305644 | 811.2656977 | 670.2895019 | 770.1871911 | 0 | 682.0652376 | 772.9169699 | 816.9445718 | 685.9537475 | 780.578824 | 839.5046052 | 0 | 2.163660834 | 1.480734992 | 237.4469616 | 302.5511208 | 266.9299832 | 360.273879 | 44.76791941 | 0.898082882 | 0.889488132 | 0.847760454 | 0.857458375 | 1.83 | 0.008 | 86.04 | 79.35 | 92.23606
176.5477544 | 149.9608811 | 20.81419958 | 3.001245096 | 1.182364642 | 859.6030151 | 3.104905222 | 25.81349653 | 44.68790265 | 3000.113222 | 1.089679757 | 0.403540537 | 1.458857494 | 502.2767598 | 696.9673693 | 0 | 0 | 644.3675685 | 763.7409257 | 808.3935047 | 670.6316603 | 769.2378471 | 0 | 681.7069157 | 772.9131628 | 814.7670807 | 683.8548083 | 778.2932948 | 835.7962558 | 0 | 2.155002086 | 1.487256527 | 237.9749113 | 284.100695 | 263.4043915 | 380.9860521 | 44.67896563 | 0.898045063 | 0.889290995 | 0.856094866 | 0.866592305 | 1.83 | 0.008 | 86.04 | 79.35 | 92.23606
176.9904003 | 150.4909954 | 21.03211798 | 3.039492961 | 1.183556837 | 860.1870268 | 3.040751207 | 26.06415314 | 44.88203588 | 3002.275394 | 1.114349988 | 0.405312482 | 1.484154339 | 528.8655323 | 701.8702702 | 0 | 0 | 642.814855 | 759.8003686 | 809.6890791 | 671.1979174 | 768.5552504 | 0 | 683.7111476 | 774.4180965 | 816.1196307 | 681.0782456 | 775.6807665 | 837.9366404 | 0 | 2.163138654 | 1.490931779 | 238.9020076 | 276.8160766 | 265.141945 | 380.0308914 | 44.61246323 | 0.906011395 | 0.897379859 | 0.875667132 | 0.886055814 | 2.03 | 0.009 | 85.87 | 79.05 | 92.15823
177.0565308 | 150.4782174 | 21.05015919 | 3.034961648 | 1.218520557 | 860.5726876 | 3.037963624 | 26.23433761 | 44.96518342 | 3001.05849 | 1.118658759 | 0.40562193 | 1.488589469 | 501.387735 | 704.9276593 | 0 | 0 | 649.4018962 | 763.9028467 | 811.1089745 | 667.5967609 | 769.055507 | 0 | 687.6821454 | 775.8926522 | 817.9944144 | 684.0766947 | 779.6221413 | 837.5333036 | 0 | 2.174814661 | 1.478653224 | 239.0642931 | 273.9367258 | 273.297593 | 384.308926 | 44.62901286 | 0.905734212 | 0.897675175 | 0.880961727 | 0.890867286 | 2.03 | 0.009 | 85.87 | 79.05 | 92.15823
176.9484939 | 150.5088688 | 21.10583473 | 3.063516332 | 1.285660616 | 859.0011181 | 3.109304871 | 26.30733781 | 44.95745008 | 2998.458552 | 1.12172922 | 0.405572739 | 1.491342919 | 503.2500124 | 710.918076 | 0 | 0 | 658.6845736 | 778.3095578 | 818.6620668 | 665.5017013 | 769.0288929 | 0 | 689.0132586 | 776.6402335 | 820.0311421 | 690.3331507 | 782.6505841 | 836.3948789 | 0 | 2.174752657 | 1.473171256 | 239.1951425 | 273.8437623 | 270.0829086 | 389.4164556 | 44.54959249 | 0.906035933 | 0.896941263 | 0.883817127 | 0.894245579 | 2.19 | 0.008 | 86.15 | 79.63 | 92.05367
176.9943733 | 150.5110345 | 21.08147362 | 3.077426828 | 1.31771864 | 860.2715624 | 3.144521881 | 26.31993605 | 44.98775312 | 2999.426529 | 1.0997318 | 0.40945592 | 1.469543082 | 320.4231958 | 710.3280696 | 0 | 0 | 663.1689671 | 781.8699345 | 825.8362985 | 665.9260657 | 768.7572969 | 0 | 687.0372557 | 775.3761587 | 819.0214774 | 694.0093938 | 784.6223785 | 834.8778298 | 0 | 2.176719359 | 1.467933861 | 239.1910323 | 273.8630975 | 261.2979076 | 392.15182 | 44.39027413 | 0.903232685 | 0.892843153 | 0.869012376 | 0.879675559 | 2.19 | 0.008 | 86.15 | 79.63 | 92.05367
176.9947604 | 150.4937026 | 20.9918939 | 3.069860011 | 1.254689447 | 860.3140936 | 3.045969519 | 26.33202867 | 45.07214728 | 3002.490856 | 1.077388926 | 0.412330279 | 1.446293711 | 84.0698249 | 709.2542284 | 0 | 0 | 657.6406428 | 778.0095147 | 822.7987486 | 665.567899 | 767.4059031 | 0 | 688.376874 | 776.153613 | 819.7678654 | 693.2359993 | 777.9986297 | 837.0561806 | 0 | 2.176479845 | 1.47874946 | 239.1337319 | 278.9844279 | 262.7582475 | 393.2031895 | 44.66943091 | 0.898119072 | 0.888499883 | 0.855029089 | 0.864855863 | 2.08 | 0.007 | 86.1 | 79.35 | 92.28528
176.9358458 | 150.5036445 | 20.82961906 | 3.006152492 | 1.255365386 | 859.7009638 | 3.138776717 | 26.42448028 | 45.21720147 | 2999.119592 | 1.076957358 | 0.412160502 | 1.445213167 | 317.093642 | 686.2841125 | 0 | 0 | 656.2972297 | 773.8987403 | 816.2754417 | 664.9020892 | 767.1443218 | 0 | 686.333307 | 777.0427342 | 818.2328171 | 702.9045718 | 774.5244828 | 834.6301917 | 0 | 2.179304061 | 1.471870246 | 239.4620869 | 275.6722255 | 255.5722597 | 392.7727763 | 44.61850957 | 0.8972867 | 0.889181071 | 0.854707205 | 0.864149934 | 2.08 | 0.007 | 86.1 | 79.35 | 92.28528
176.9969565 | 150.5052153 | 20.91362221 | 3.045520738 | 1.302108345 | 860.0837223 | 3.139914154 | 26.36057187 | 45.24200636 | 2993.724966 | 1.070237969 | 0.412886108 | 1.438898205 | 546.1437291 | 673.4493208 | 0 | 0 | 653.0334514 | 772.7881535 | 816.5799762 | 662.8166572 | 765.9997058 | 0 | 681.2870335 | 774.8429515 | 814.9347474 | 704.5365064 | 773.669423 | 835.3700825 | 0 | 2.182710617 | 1.466698147 | 239.2615526 | 276.6221988 | 254.6248446 | 389.0786141 | 43.96680228 | 0.898469706 | 0.889615255 | 0.849753967 | 0.859696858 | 1.98 | 0.008 | 85.91 | 79.24 | 92.11016
177.050841 | 150.4936198 | 21.08845166 | 3.091037035 | 1.288070481 | 860.1279694 | 3.060682572 | 26.38522606 | 45.30862775 | 3004.583663 | 1.087502717 | 0.411749652 | 1.456901712 | 488.5994878 | 670.6783039 | 0 | 0 | 649.0793716 | 770.5694005 | 814.3344454 | 662.6179166 | 767.8052053 | 0 | 676.9291235 | 775.5176547 | 815.529725 | 691.6136267 | 773.3774249 | 837.3447914 | 0 | 2.174631603 | 1.482692075 | 239.1968003 | 280.7160528 | 261.0395182 | 376.6165339 | 43.92704803 | 0.902626441 | 0.89286386 | 0.860552819 | 0.870703841 | 1.98 | 0.008 | 85.91 | 79.24 | 92.11016
177.0295758 | 150.5124853 | 21.16026406 | 3.057129599 | 1.223456186 | 860.3805051 | 2.965924626 | 26.42935595 | 45.32825926 | 2996.660543 | 1.093264132 | 0.411000922 | 1.462305094 | 476.751627 | 661.8949896 | 0 | 0 | 650.885094 | 764.464359 | 813.3558586 | 661.5425413 | 768.0217423 | 0 | 674.0478872 | 776.2585157 | 815.9318108 | 679.1314617 | 780.0179607 | 838.2969979 | 0 | 2.175245947 | 1.487363761 | 239.2364458 | 289.0896946 | 270.9239461 | 366.2000333 | 43.76838071 | 0.905209461 | 0.895622012 | 0.865299324 | 0.874490721 | 1.83 | 0.009 | 85.95 | 79.21 | 92.08105
177.0645384 | 150.488386 | 21.01793437 | 3.0246358 | 1.266595971 | 859.3078646 | 3.048677832 | 26.45432304 | 45.09590954 | 2999.307377 | 1.101763862 | 0.408801138 | 1.472480645 | 449.3488589 | 660.9441462 | 0 | 0 | 655.6730248 | 768.392857 | 817.5284101 | 664.7295709 | 770.13299 | 0 | 679.5831397 | 777.4038675 | 816.6300024 | 684.1064339 | 785.8003971 | 834.3332489 | 0 | 2.166266887 | 1.475863408 | 239.2945672 | 303.0267844 | 274.6871001 | 356.5090846 | 43.65375529 | 0.90606407 | 0.896820221 | 0.870982173 | 0.880642629 | 1.83 | 0.009 | 85.95 | 79.21 | 92.0284
177.1223189 | 151.021148 | 21.22585511 | 3.153452466 | 1.361232299 | 860.5881474 | 3.115713022 | 26.45247621 | 45.35917634 | 3003.314193 | 1.12530215 | 0.409484131 | 1.497004659 | 379.7766855 | 688.9578964 | 0 | 0 | 655.5234793 | 774.0469123 | 816.7890346 | 668.8969842 | 773.7685871 | 0 | 685.9729524 | 778.2211219 | 815.9911414 | 687.8894006 | 774.9704851 | 834.2683487 | 0 | 2.180961651 | 1.480324818 | 239.9419655 | 310.797851 | 272.7962067 | 343.016384 | 43.71154863 | 0.912171419 | 0.903314785 | 0.890412295 | 0.899330753 | 1.74 | 0.009 | 86.21985 | 79.36853 | 92.13248
179.7243012 | 153.0092375 | 21.25039393 | 3.220813997 | 1.288869005 | 860.1472185 | 3.013302083 | 26.49110344 | 45.52996579 | 2996.481423 | 1.107084463 | 0.421929379 | 1.478527409 | 517.0969332 | 711.4430423 | 0 | 0 | 655.9384078 | 774.874716 | 823.573134 | 673.5792879 | 774.6239124 | 0 | 686.6921296 | 779.3367925 | 818.9059861 | 683.6767215 | 767.7676316 | 835.4716966 | 0 | 2.159433765 | 1.508060629 | 242.6248728 | 307.2204651 | 275.1553024 | 340.1793893 | 43.61090517 | 0.9111302 | 0.903146075 | 0.8885437 | 0.897920094 | 1.74 | 0.009 | 86.21985 | 79.36853 | 92.13248
175.2833742 | 151.1634385 | 21.20502276 | 3.117051256 | 1.304888392 | 859.4346677 | 3.108359481 | 26.34317014 | 45.3461559 | 3000.391416 | 1.067421128 | 0.418755996 | 1.438919581 | 515.1478857 | 708.0419126 | 0 | 0 | 657.8769181 | 775.1463996 | 819.6297056 | 671.1113764 | 773.0098926 | 0 | 689.825944 | 781.0562369 | 811.0034146 | 683.5656875 | 765.5307593 | 832.3700926 | 0 | 15.03143021 | 1.481251124 | 240.0731106 | 311.3277484 | 262.052062 | 340.8892766 | 43.36896485 | 0.902728797 | 0.895718051 | 0.855024528 | 0.863804955 | 1.91 | 0.008 | 85.81 | 79.19 | 92.17604
176.3655556 | 152.8258195 | 21.14777408 | 3.223211824 | 1.307521636 | 860.2857204 | 3.081361203 | 26.45098899 | 45.55215519 | 3007.251954 | 1.047324346 | 0.42899313 | 1.419536709 | 507.0037634 | 689.7491606 | 0 | 0 | 661.7835747 | 774.9062319 | 822.2133367 | 676.3694944 | 772.9630908 | 0 | 694.1339988 | 778.6917486 | 816.3353778 | 693.740776 | 765.2904211 | 837.4893636 | 0 | 7.622831788 | 1.498088308 | 242.403238 | 300.1193641 | 252.0445986 | 347.074766 | 43.85925341 | 0.900351517 | 0.891634565 | 0.85012543 | 0.858929133 | 1.91 | 0.008 | 85.81 | 79.19 | 92.17604
180.9213394 | 154.5442598 | 21.12759827 | 3.30511355 | 1.281017214 | 860.1219123 | 3.043570064 | 26.46147678 | 45.68783965 | 3001.556505 | 1.060465883 | 0.434193869 | 1.431704994 | 490.9318699 | 678.3944724 | 0 | 0 | 662.699493 | 775.6848947 | 820.0213292 | 679.3079891 | 772.9589231 | 0 | 698.2833502 | 776.901344 | 814.6255985 | 696.1789082 | 767.9556254 | 839.4179558 | 0 | 2.155761087 | 1.519969383 | 244.7245279 | 299.8069736 | 254.280789 | 352.7059301 | 44.07395422 | 0.903793876 | 0.895804854 | 0.865156189 | 0.874632563 | 1.77 | 0.009 | 86.06 | 79.27 | 92.04797
184.5633573 | 155.6709369 | 21.33077971 | 3.432816241 | 1.272561595 | 859.7806725 | 3.007066892 | 26.46584351 | 45.91483708 | 3000.873653 | 1.082877955 | 0.437742799 | 1.454399931 | 111.4381861 | 654.7119238 | 0 | 0 | 668.5123455 | 776.6750277 | 815.0101723 | 679.3844924 | 775.3452903 | 0 | 694.2212245 | 780.2272592 | 813.4453276 | 693.096051 | 773.5755587 | 836.1058158 | 0 | 2.119352459 | 1.548717076 | 246.1917467 | 292.2591856 | 271.7672731 | 359.6116009 | 44.13831284 | 0.909275006 | 0.900345543 | 0.886716504 | 0.896510751 | 1.77 | 0.009 | 86.06 | 79.27 | 92.04797
183.4058833 | 155.7930442 | 21.48308206 | 3.486859685 | 1.32230159 | 860.5959938 | 3.031593494 | 26.52179964 | 46.20317097 | 2999.773793 | 1.097814293 | 0.438151294 | 1.469066573 | 294.0486167 | 679.4672807 | 0 | 0 | 672.2159315 | 781.4670302 | 817.930608 | 681.4581005 | 778.5893009 | 0 | 690.009937 | 783.2397936 | 813.2964847 | 689.4851402 | 773.060384 | 834.6199915 | 0 | 2.152775062 | 1.543456425 | 246.3984953 | 296.0503001 | 281.2261453 | 360.2943931 | 44.29787675 | 0.913218371 | 0.903293834 | 0.898000355 | 0.907361169 | 1.74 | 0.007 | 85.87 | 79.07 | 92.01725
171.8110941 | 151.7749269 | 21.15688246 | 3.103693635 | 1.301175759 | 859.5363719 | 3.053851391 | 26.71637975 | 45.88376925 | 3001.377414 | 1.086279078 | 0.419692043 | 1.456681064 | 321.1061001 | 688.8707309 | 0 | 0 | 677.030002 | 783.3959437 | 820.1480087 | 685.6324484 | 778.2566467 | 0 | 690.9341263 | 781.9160941 | 815.3140638 | 682.1964524 | 773.6668789 | 835.1834728 | 0 | 15.0794392 | 1.482847467 | 241.4374878 | 285.6415299 | 264.4785058 | 340.8781835 | 44.09159433 | 0.904912668 | 0.895130645 | 0.870692308 | 0.879753676 | 2.04 | 0.007 | 85.93 | 79.08 | 92.01725
179.97695 | 154.2625726 | 21.11039237 | 3.186369951 | 1.269376121 | 859.6266336 | 3.021426853 | 26.77087154 | 46.1370839 | 3001.913644 | 1.122030521 | 0.424575653 | 1.493772848 | 553.9475189 | 676.9123564 | 0 | 0 | 681.9664332 | 781.6354912 | 822.8105686 | 686.9140919 | 776.6115501 | 0 | 689.2837175 | 779.4199553 | 816.4279134 | 677.130856 | 773.4739727 | 834.8405434 | 0 | 2.181651709 | 1.508311217 | 244.7859201 | 288.2686917 | 272.7145275 | 362.38037 | 44.31173584 | 0.914376321 | 0.903001102 | 0.903215781 | 0.912652633 | 1.91 | 0.006 | 86.05 | 79.28 | 92.3152
180.1549728 | 153.0812289 | 21.13694433 | 3.184246285 | 1.308782231 | 859.8242053 | 3.09174225 | 26.76735763 | 46.16438179 | 2998.225444 | 1.147182639 | 0.417604292 | 1.519095711 | 492.0933416 | 678.681688 | 0 | 0 | 671.9142004 | 782.0598135 | 821.9381259 | 679.8500552 | 774.7209988 | 0 | 682.6817109 | 779.9782639 | 813.6200161 | 669.7553119 | 771.4099029 | 833.779776 | 0 | 2.178604873 | 1.501972254 | 243.2559705 | 282.6376924 | 270.7242225 | 371.0805249 | 44.3521001 | 0.91741077 | 0.906737634 | 0.916706095 | 0.926232615 | 1.91 | 0.006 | 86.05 | 79.28 | 92.3152
180.0155348 | 153.0084998 | 21.23903675 | 3.219927605 | 1.350620697 | 860.1489747 | 3.136758089 | 26.75263469 | 46.0561745 | 3000.247645 | 1.159448265 | 0.416464407 | 1.532360388 | 159.8634838 | 676.271535 | 0 | 0 | 671.5371177 | 778.762022 | 823.8611522 | 676.3738554 | 774.0397917 | 0 | 677.2349631 | 780.0658629 | 814.3315429 | 656.7774393 | 772.4430036 | 833.4643449 | 0 | 2.176044395 | 1.502285853 | 243.1032281 | 283.8608148 | 274.9187201 | 373.189616 | 44.42149427 | 0.919616262 | 0.911146049 | 0.924974821 | 0.935132306 | 2.08 | 0.008 | 85.89 | 79.17 | 92.07371
179.9728639 | 153.0178116 | 21.24132146 | 3.169004195 | 1.308978446 | 860.3747487 | 3.099782468 | 26.80628672 | 45.84625062 | 3003.835705 | 1.132315754 | 0.418894705 | 1.503496561 | 344.2681031 | 671.237648 | 0 | 0 | 670.290858 | 776.1279096 | 827.9167264 | 672.7711104 | 771.0349467 | 0 | 677.9470109 | 780.900154 | 813.3719792 | 663.5734521 | 769.5585035 | 836.6839762 | 0 | 2.171838366 | 1.501168392 | 243.1633159 | 301.5177844 | 269.1855051 | 372.5255443 | 44.50182008 | 0.912599662 | 0.905084874 | 0.905712815 | 0.915763102 | 2.08 | 0.008 | 85.89 | 79.17 | 92.07371
180.0385464 | 152.9935093 | 21.19468379 | 3.095761941 | 1.336482487 | 859.7093146 | 3.144079576 | 26.85645038 | 45.4423705 | 3001.603769 | 1.101830288 | 0.422793897 | 1.472419497 | 477.9166314 | 668.572348 | 0 | 0 | 665.2143014 | 775.6978676 | 822.6654407 | 668.8587467 | 770.4665813 | 0 | 679.8262706 | 781.8797511 | 812.7127279 | 680.1847002 | 772.1410436 | 838.2220598 | 0 | 2.167624087 | 1.476550635 | 243.1866767 | 316.7828612 | 272.9628148 | 363.4951181 | 44.53232045 | 0.906440519 | 0.898091445 | 0.885193268 | 0.895752772 | 1.89 | 0.006 | 85.89 | 79.06 | 92.11701
179.9250291 | 153.0032212 | 21.16463816 | 3.043181091 | 1.279084516 | 860.4205237 | 3.037072566 | 26.88145069 | 45.53464872 | 2998.439775 | 1.096664778 | 0.423123673 | 1.467333529 | 506.6813286 | 677.7268636 | 0 | 0 | 654.1686308 | 766.18513 | 818.1442416 | 663.6718216 | 770.654567 | 0 | 681.3120748 | 777.1740896 | 812.6017019 | 689.7188617 | 769.3131797 | 833.9294154 | 0 | 2.176640998 | 1.473034523 | 243.165879 | 314.3981936 | 255.7580956 | 355.9662237 | 44.38577606 | 0.9053493 | 0.897292135 | 0.882280536 | 0.893237993 | 1.89 | 0.006 | 85.89 | 79.06 | 92.11701
179.9427074 | 153.005448 | 21.05668829 | 3.063560424 | 1.347986698 | 859.7474491 | 3.112345935 | 26.87402655 | 45.37493953 | 3000.395567 | 1.111909566 | 0.420287292 | 1.48312492 | 508.0664909 | 672.2038226 | 0 | 0 | 653.2099398 | 764.5074842 | 818.4603819 | 662.5343592 | 769.252284 | 0 | 679.7640581 | 775.8281852 | 811.3473203 | 681.3627385 | 770.2636971 | 834.3881305 | 0 | 2.167477319 | 1.46673982 | 243.1606752 | 287.8235182 | 267.4482657 | 373.5103809 | 44.29394322 | 0.908330124 | 0.898283344 | 0.891296569 | 0.901851379 | 1.96 | 0.007 | 85.81 | 78.96 | 91.87592
180.106086 | 152.9865378 | 21.07992422 | 3.068649612 | 1.283091736 | 860.161802 | 3.026642422 | 26.82181589 | 45.3920108 | 2998.933239 | 1.154849602 | 0.414492416 | 1.526403665 | 513.1213774 | 681.619798 | 0 | 0 | 651.7450601 | 769.0213264 | 817.0639107 | 663.9663587 | 769.2093425 | 0 | 682.7951427 | 776.0124561 | 813.1627092 | 667.0854878 | 770.3269459 | 836.5742157 | 0 | 2.169937148 | 1.479054113 | 243.0245348 | 288.5611211 | 267.813412 | 363.1810731 | 44.35932214 | 0.916639881 | 0.906592226 | 0.91835157 | 0.928738403 | 1.96 | 0.007 | 85.81 | 78.96 | 91.87592
179.9869787 | 152.9972508 | 21.04010626 | 3.09088569 | 1.323760674 | 859.7638548 | 3.074360566 | 26.85876207 | 45.46549645 | 3002.978059 | 1.174590958 | 0.411578628 | 1.545921445 | 509.0174724 | 692.5857218 | 0 | 0 | 651.1774692 | 768.3436888 | 814.8784488 | 664.422512 | 769.9470425 | 0 | 674.4437697 | 776.0373891 | 815.798667 | 661.8737732 | 770.089259 | 836.4115679 | 0 | 2.172544684 | 1.475552384 | 243.0971071 | 289.6065748 | 271.2162592 | 351.2231529 | 44.37013842 | 0.918467104 | 0.909805397 | 0.931997781 | 0.941918885 | 1.88 | 0.008 | 85.72811 | 79.14007 | 92.06287
180.0480509 | 153.000466 | 20.86537482 | 2.987360115 | 1.311390657 | 859.5122783 | 3.164265825 | 26.83584858 | 45.4401608 | 2995.326412 | 1.159260306 | 0.41269794 | 1.52947456 | 152.4958315 | 691.9721895 | 0 | 0 | 650.9415968 | 769.8845807 | 805.138024 | 664.9304686 | 767.5931424 | 0 | 678.0267451 | 775.7617975 | 817.8434951 | 663.0523784 | 770.8102206 | 835.1703859 | 0 | 2.169602614 | 1.464104177 | 243.2939447 | 283.4500861 | 259.3537258 | 372.0057929 | 44.06389056 | 0.914504842 | 0.905016305 | 0.919812301 | 0.930463829 | 1.88 | 0.008 | 85.72811 | 79.14007 | 92.06287
179.9008625 | 153.0010652 | 20.90801305 | 2.973417651 | 1.249589196 | 860.6522506 | 3.100986401 | 26.7840256 | 45.61546529 | 3000.917882 | 1.139662551 | 0.41446087 | 1.510280548 | 31.36245487 | 688.9865368 | 0 | 0 | 652.89884 | 769.2053719 | 809.635419 | 667.3366891 | 767.6116837 | 0 | 674.9440201 | 773.8027692 | 817.4363434 | 664.1609093 | 773.9331375 | 836.1199739 | 0 | 2.173121145 | 1.464088767 | 243.1368727 | 284.7379612 | 252.652454 | 380.8582103 | 43.7043523 | 0.914237385 | 0.904330935 | 0.903765047 | 0.913858974 | 2.18 | 0.009 | 85.1 | 78.35472 | 91.94785
176.7878982 | 151.8467581 | 20.67777552 | 2.927380732 | 1.175216253 | 859.8026538 | 3.121556443 | 26.40443547 | 45.208564 | 2991.824224 | 1.103117215 | 0.414023085 | 1.473194718 | 223.180912 | 696.0188319 | 0 | 0 | 655.3246542 | 771.9411813 | 813.3802598 | 668.0083034 | 767.5808364 | 0 | 671.4392949 | 772.1907211 | 816.0563629 | 672.9405655 | 778.6404464 | 837.685713 | 0 | 2.32417918 | 1.464889452 | 241.1740243 | 290.1035882 | 247.6749542 | 387.0759774 | 43.76354836 | 0.905264008 | 0.896040593 | 0.875234212 | 0.884785237 | 2.18 | 0.009 | 85.1 | 78.35472 | 91.94785
179.9514376 | 152.9746337 | 20.85532708 | 3.067630463 | 1.216108853 | 859.7341136 | 3.083823391 | 26.59767557 | 45.3829325 | 3003.164928 | 1.106422105 | 0.422182139 | 1.480361207 | 501.8042708 | 687.0913245 | 0 | 0 | 654.188406 | 771.9063655 | 812.3872548 | 668.3337941 | 767.5456466 | 0 | 671.4171531 | 770.3959877 | 813.4199408 | 676.8757519 | 775.0405976 | 836.1024965 | 0 | 2.14564336 | 1.488000406 | 242.7516664 | 275.8366316 | 255.3070008 | 390.1113687 | 43.83611984 | 0.909632307 | 0.899306362 | 0.887113527 | 0.896802347 | 2.1 | 0.007 | 85.12 | 78.41 | 92.02151
180.0464893 | 152.9925564 | 20.90026409 | 3.095310461 | 1.365752087 | 864.3582151 | 3.117213261 | 26.96351206 | 45.4611795 | 3001.985355 | 1.122562756 | 0.421710136 | 1.495594401 | 533.4014253 | 680.7434696 | 0 | 0 | 653.383402 | 772.5425701 | 818.8585525 | 667.052985 | 767.6864701 | 0 | 671.5013924 | 771.7715454 | 813.9906603 | 669.0570374 | 776.2961904 | 841.2119992 | 0 | 2.151128007 | 1.474411872 | 243.0529573 | 265.8944366 | 255.7895435 | 383.9218495 | 43.72806698 | 0.913262712 | 0.903130802 | 0.898603759 | 0.908113917 | 2.1 | 0.007 | 85.12 | 78.41 | 92.02151
180.0506127 | 153.0003793 | 21.27376826 | 3.082594478 | 1.235449417 | 865.7602897 | 2.964904048 | 26.97621357 | 45.54297195 | 2991.978835 | 1.153253269 | 0.418535609 | 1.524596631 | 479.1357939 | 682.7211565 | 0 | 0 | 660.0363351 | 770.2671043 | 814.0623886 | 668.4155101 | 769.2348116 | 0 | 671.5728411 | 774.1113622 | 815.2806094 | 651.8392953 | 778.3793549 | 842.4654185 | 0 | 2.155252997 | 1.498560326 | 243.096531 | 266.9772914 | 257.5274402 | 379.0473082 | 43.68368908 | 0.919624166 | 0.910618184 | 0.919614877 | 0.928649141 | 1.8 | 0.008 | 85.46464 | 78.52142 | 92.0284
179.8894857 | 153.0114977 | 21.70846212 | 3.255945627 | 1.429385922 | 865.1209933 | 3.151193342 | 26.97841155 | 45.80349944 | 3003.611299 | 1.166387933 | 0.420844561 | 1.539230318 | 508.6681081 | 718.3341965 | 0 | 0 | 669.1850237 | 777.9081885 | 811.8499952 | 669.5333179 | 769.4492944 | 0 | 667.6634506 | 773.2079957 | 812.6004913 | 644.588325 | 775.1080698 | 838.976756 | 0 | 2.169175727 | 1.503958313 | 243.146335 | 276.3830237 | 255.3418211 | 377.4986243 | 43.75154684 | 0.92339245 | 0.913059166 | 0.932649963 | 0.942172708 | 1.8 | 0.008 | 85.46464 | 78.52142 | 91.8541
179.9600434 | 153.0049856 | 21.69366564 | 3.193409573 | 1.443532664 | 864.9794598 | 3.106919447 | 27.00616386 | 45.7875765 | 3001.638988 | 1.175489194 | 0.419636111 | 1.547797617 | 513.6836681 | 722.6012901 | 0 | 0 | 673.7154064 | 783.4644646 | 813.8296706 | 670.6947285 | 768.3968358 | 0 | 667.706249 | 774.5907363 | 811.7573379 | 646.9202783 | 762.8902067 | 844.3105314 | 0 | 2.168358273 | 1.499249272 | 243.1242656 | 278.0405962 | 253.1486227 | 388.2218723 | 43.71306922 | 0.925123968 | 0.915766073 | 0.937143473 | 0.947518767 | 1.71 | 0.007 | 85.57054 | 78.77869 | 92.0284
179.9556451 | 153.0108898 | 21.76256329 | 3.198714479 | 1.473376973 | 864.4849075 | 3.116494888 | 27.00941313 | 45.85545984 | 2994.323333 | 1.163787272 | 0.421782912 | 1.534878003 | 342.5944683 | 723.8897411 | 0 | 0 | 687.4081329 | 784.2745607 | 816.9400913 | 680.4248224 | 769.1729207 | 0 | 669.8884086 | 776.1831947 | 811.8526568 | 647.0189921 | 764.2718202 | 843.2762252 | 0 | 2.174353439 | 1.499838159 | 243.1231449 | 275.3146955 | 249.9973338 | 402.2822392 | 43.69547846 | 0.922513992 | 0.914611867 | 0.930818092 | 0.940929305 | 1.71 | 0.007 | 85.57054 | 78.77869 | 92.0284
161.2542463 | 150.6157258 | 21.24918293 | 2.935661762 | 1.199837773 | 865.6283757 | 2.965502244 | 26.22355246 | 45.2442698 | 2993.50318 | 1.100542473 | 0.415059523 | 1.469411147 | 110.0095849 | 708.2779868 | 0 | 0 | 688.8794164 | 787.6542438 | 823.592637 | 680.1313371 | 768.3152532 | 0 | 672.516426 | 775.1021462 | 816.618688 | 655.1992471 | 766.9780691 | 842.0306195 | 0 | 87.25112259 | 1.505288563 | 239.1653042 | 251.0947487 | 257.4189045 | 373.6480437 | 43.59053189 | 0.905653752 | 0.896321565 | 0.87312394 | 0.882122124 | 1.61 | 0.008 | 85.69262 | 78.79252 | 92.16643
179.9596428 | 152.4037668 | 21.28425388 | 3.082407753 | 1.169706475 | 861.8326821 | 3.12665015 | 25.44813472 | 44.61200937 | 3008.554995 | 1.066735957 | 0.424487585 | 1.437038368 | 98.18268006 | 679.8608565 | 0 | 0 | 688.3218527 | 778.2888677 | 831.3843359 | 689.3184433 | 765.767144 | 0 | 678.8269351 | 768.857001 | 811.0544208 | 661.3077926 | 772.7571077 | 837.1318938 | 0 | 2.123446308 | 1.540212581 | 240.8002126 | 256.6414231 | 263.7240072 | 385.7579097 | 43.6378294 | 0.901121132 | 0.892459444 | 0.856484255 | 0.86605547 | 1.61 | 0.008 | 85.69262 | 78.79252 | 92.16643
179.5163854 | 152.5487447 | 21.39620157 | 3.022016862 | 1.243430667 | 864.4387962 | 3.075090667 | 26.31117213 | 45.29149857 | 2998.853868 | 1.07870082 | 0.426255017 | 1.448742712 | 170.8934136 | 638.7532404 | 0 | 0 | 680.3215423 | 778.681683 | 818.4183054 | 690.7642392 | 767.8628121 | 0 | 675.3658751 | 768.6077293 | 810.4661354 | 655.8415669 | 769.4081963 | 840.162348 | 0 | 2.168595467 | 1.506974274 | 241.9377698 | 260.1769997 | 263.6050104 | 372.2397107 | 43.59420965 | 0.903917494 | 0.894550507 | 0.86757278 | 0.877353994 | 1.96 | 0.009 | 85.72811 | 78.8883 | 92.08013
175.1076484 | 148.8093919 | 21.64291538 | 2.93526248 | 1.186989048 | 865.0816573 | 3.048904068 | 26.21734076 | 45.3607123 | 2999.740566 | 1.084694214 | 0.410918995 | 1.454442726 | 108.5137171 | 656.6073347 | 0 | 0 | 678.3673147 | 778.5786785 | 812.2586422 | 691.5736998 | 770.2219308 | 0 | 675.9140578 | 770.2120993 | 815.5177773 | 658.3272799 | 771.347575 | 837.531814 | 0 | 2.22209897 | 1.485105602 | 236.8862628 | 276.8634657 | 268.3981294 | 353.3239318 | 43.45114962 | 0.901517356 | 0.89211565 | 0.857558336 | 0.867500159 | 1.96 | 0.009 | 85.72811 | 78.8883 | 92.08013
174.998746 | 148.8113107 | 21.56726546 | 2.891571918 | 1.227290709 | 865.2109822 | 2.995692539 | 26.87349532 | 45.91669247 | 3000.400222 | 1.099751156 | 0.411392832 | 1.470187061 | 41.68977103 | 663.7405302 | 0 | 0 | 678.0413305 | 780.0017721 | 824.096373 | 693.8436389 | 772.1419552 | 0 | 678.375754 | 772.9438649 | 819.9271143 | 662.6775174 | 771.9620575 | 840.1441185 | 0 | 2.233594166 | 1.46854498 | 237.582313 | 291.011514 | 267.4751297 | 346.3190448 | 43.48655954 | 0.904720497 | 0.895547822 | 0.870617847 | 0.879798893 | 2.04 | 0.007 | 85.93 | 79.08 | 92.10725
174.9867563 | 148.8003617 | 21.09538747 | 2.887824019 | 1.294445802 | 864.1201586 | 3.082711555 | 26.93465769 | 45.96477466 | 2997.828093 | 1.108914297 | 0.408354949 | 1.479229269 | 22.52384644 | 660.8896398 | 0 | 0 | 677.4058448 | 778.6737798 | 822.6741087 | 686.6636554 | 771.8889518 | 0 | 680.4067372 | 773.4289372 | 819.4701631 | 663.3197423 | 773.6448279 | 839.7463568 | 0 | 2.236517727 | 1.441243327 | 237.6691755 | 313.9449947 | 270.2022268 | 339.6283146 | 43.52948201 | 0.906342583 | 0.897579304 | 0.874239339 | 0.88398234 | 1.67 | 0.006 | 85.81 | 78.82 | 92.10725
174.993579 | 148.8149278 | 20.9445351 | 2.836731122 | 1.28660058 | 859.9339298 | 3.114597198 | 26.97585098 | 45.94214243 | 3002.953518 | 1.109449282 | 0.406286094 | 1.479527949 | 17.86465736 | 666.1039783 | 0 | 0 | 679.1639414 | 775.780095 | 821.7790691 | 676.9918344 | 769.9571399 | 0 | 679.4596714 | 774.0774229 | 817.1224377 | 658.6201462 | 774.1423743 | 837.6103061 | 0 | 2.235326151 | 1.424876008 | 237.8059613 | 311.5042258 | 273.0932516 | 336.7941559 | 43.55951916 | 0.906197273 | 0.896467794 | 0.871399043 | 0.8817131 | 1.78 | 0.007 | 85.93 | 79.08 | 92.03654
174.9718543 | 148.7910335 | 20.81289172 | 2.911454769 | 1.368191554 | 860.1585054 | 3.186501523 | 26.95453794 | 45.5552429 | 2991.873127 | 1.092736875 | 0.407553613 | 1.461712699 | 129.2392638 | 656.2971243 | 0 | 0 | 679.5426046 | 774.6583058 | 824.2443536 | 670.70942 | 768.6736441 | 0 | 679.0345136 | 774.2303145 | 819.3179993 | 660.0199317 | 773.9932303 | 837.4046761 | 0 | 2.215205855 | 1.427575925 | 237.6501254 | 339.4338005 | 269.0670884 | 330.3684284 | 44.08877737 | 0.901391755 | 0.890876178 | 0.860968142 | 0.870285638 | 1.78 | 0.007 | 85.93 | 79.08 | 92.03654
174.9906221 | 148.7994353 | 20.64422903 | 2.876117904 | 1.340514441 | 859.5241277 | 3.080204114 | 26.87721125 | 45.49109696 | 3005.502712 | 1.075360285 | 0.409055412 | 1.444870121 | 315.9548503 | 649.7066189 | 0 | 0 | 678.0923464 | 774.6214581 | 820.9477802 | 667.4020245 | 769.3921441 | 0 | 674.495479 | 775.1994188 | 816.6548895 | 670.7752876 | 774.8623621 | 836.2403941 | 0 | 2.211517528 | 1.426084899 | 237.4874611 | 340.2409633 | 263.1747979 | 342.6710023 | 44.17683199 | 0.897511154 | 0.886868079 | 0.847466547 | 0.857650978 | 1.94 | 0.009 | 86.04 | 79.3 | 92.25746
174.9687792 | 148.8105485 | 20.79684741 | 2.971259052 | 1.248741539 | 859.8898031 | 3.043470418 | 26.16111845 | 45.01301285 | 2985.699342 | 1.055720205 | 0.411081782 | 1.423529581 | 265.0604851 | 659.2591839 | 0 | 0 | 675.536279 | 774.6970846 | 819.7711064 | 666.6776462 | 768.8328685 | 0 | 669.2457861 | 772.7975192 | 811.7408635 | 675.905105 | 775.1277135 | 835.9333875 | 0 | 2.189107059 | 1.461352934 | 236.6959118 | 344.3592643 | 254.3358609 | 350.477687 | 44.03401648 | 0.894807828 | 0.885440902 | 0.835464338 | 0.846135408 | 1.94 | 0.009 | 86.04 | 79.3 | 92.25746
175.0510064 | 148.7978567 | 20.82957863 | 3.0168274 | 1.366392362 | 860.4316673 | 3.133562649 | 26.21044242 | 45.07719986 | 3008.684437 | 1.061313406 | 0.409849014 | 1.431874485 | 299.4022136 | 662.241033 | 0 | 0 | 668.1587041 | 774.3133965 | 815.7774408 | 663.9914255 | 765.391899 | 0 | 668.059203 | 771.5336891 | 807.5717895 | 679.5451364 | 772.7798848 | 835.6017267 | 0 | 2.192039833 | 1.452361354 | 236.7319702 | 339.6834349 | 244.3392478 | 358.2562639 | 43.91379008 | 0.896347666 | 0.884213333 | 0.839242606 | 0.849866254 | 2.07 | 0.007 | 85.86 | 79.06 | 92.07622
174.9399644 | 148.7909503 | 20.96051001 | 3.03261234 | 1.395255264 | 859.6396287 | 3.096703512 | 26.38504518 | 45.08476864 | 3002.948803 | 1.084334974 | 0.409580667 | 1.454233644 | 285.7581907 | 648.1481671 | 0 | 0 | 666.065153 | 774.1228499 | 817.5683023 | 660.4525022 | 764.5573508 | 0 | 664.3259966 | 773.5570986 | 806.8704447 | 680.0129862 | 774.2158819 | 837.7208352 | 0 | 2.199949771 | 1.455247954 | 236.8546786 | 326.0425267 | 249.3808569 | 357.5459183 | 44.18273245 | 0.900526186 | 0.889377648 | 0.857270966 | 0.86810505 | 2.07 | 0.007 | 85.86 | 79.06 | 92.07622
174.9728275 | 148.7940618 | 21.19848773 | 3.120229927 | 1.534705351 | 859.9430319 | 3.143874614 | 26.50293675 | 45.21842947 | 3001.100694 | 1.078133126 | 0.413156192 | 1.44758412 | 331.0161738 | 658.2508639 | 0 | 0 | 665.1392408 | 773.7082401 | 816.9119656 | 658.9172007 | 763.432418 | 0 | 661.9348483 | 772.8679213 | 808.0244441 | 683.872736 | 777.7955356 | 836.9939187 | 0 | 2.211395901 | 1.450258296 | 236.9278545 | 326.5397691 | 255.7863523 | 361.8972287 | 44.34318313 | 0.899682051 | 0.890464209 | 0.85639721 | 0.867759917 | 1.7 | 0.009 | 85.74107 | 78.97374 | 92.13628
174.9871028 | 148.8140224 | 21.33978193 | 3.151792946 | 1.61970185 | 859.5661691 | 3.143012908 | 26.51013985 | 45.26750835 | 2993.247518 | 1.069665966 | 0.415505204 | 1.438357908 | 346.0965029 | 661.9057969 | 0 | 0 | 664.5276574 | 772.9434232 | 813.0441061 | 659.1965324 | 762.1645014 | 0 | 662.8185366 | 773.6993744 | 805.1538171 | 681.8614225 | 778.6701064 | 836.6597493 | 0 | 2.207313938 | 1.446776064 | 236.8730997 | 340.0950877 | 250.6620112 | 356.4820233 | 44.07242039 | 0.90020771 | 0.890910058 | 0.851056272 | 0.862339338 | 1.7 | 0.009 | 85.74107 | 78.97374 | 92.13628
174.5915795 | 148.7299524 | 21.07816322 | 3.066325104 | 1.602555377 | 864.9717031 | 3.066620026 | 26.49574466 | 45.28988722 | 3002.608251 | 1.062557557 | 0.413810867 | 1.432124687 | 352.5036865 | 653.0966942 | 0 | 0 | 667.1179077 | 770.0166761 | 812.8388168 | 660.9373589 | 762.6700679 | 0 | 664.5173225 | 770.2365842 | 807.411403 | 688.1423254 | 779.3035379 | 838.4679769 | 0 | 2.213790883 | 1.435264773 | 236.6752301 | 340.2903851 | 252.8246044 | 355.7003714 | 43.7876892 | 0.898904693 | 0.885341642 | 0.843433019 | 0.854261663 | 1.87 | 0.009 | 85.39 | 78.59 | 92.22965
174.4590668 | 148.7878352 | 20.75464853 | 3.104452362 | 1.670081806 | 865.0788504 | 3.109047713 | 26.46963671 | 45.0050434 | 2999.444183 | 1.079721068 | 0.411014258 | 1.449149851 | 170.3728795 | 643.355239 | 0 | 0 | 667.3732707 | 772.0672047 | 815.5704565 | 662.7932258 | 764.8182781 | 0 | 668.6589482 | 772.4733304 | 808.5147155 | 689.8624335 | 780.7201657 | 840.8813873 | 0 | 2.20412443 | 1.429553672 | 236.6697036 | 325.5754612 | 260.0468474 | 343.966078 | 43.99844463 | 0.901409825 | 0.89003049 | 0.853920659 | 0.86509471 | 1.87 | 0.009 | 85.39 | 78.59 | 92.22965
173.6271893 | 148.0713329 | 20.50564313 | 3.116907892 | 1.62541647 | 865.5150446 | 3.018830424 | 26.18661282 | 44.96324025 | 3001.093653 | 1.086536962 | 0.405829031 | 1.455158899 | 135.8162674 | 646.0271684 | 0 | 0 | 664.3933505 | 768.4027684 | 815.9526119 | 664.6925278 | 765.7961186 | 0 | 671.099152 | 772.7045441 | 812.2141948 | 693.2454753 | 777.235717 | 841.17541 | 0 | 2.21272327 | 1.444498715 | 235.3047123 | 320.9700043 | 269.3759789 | 340.4714153 | 44.46714659 | 0.900061234 | 0.889303074 | 0.853106896 | 0.864080305 | 1.8 | 0.008 | 85.76 | 79.12 | 92.0866
172.9397174 | 148.5840701 | 20.42716023 | 3.150971139 | 1.535074213 | 865.1959882 | 2.930858812 | 26.16339587 | 45.0191507 | 3001.28204 | 1.063055779 | 0.411827593 | 1.431295204 | 294.9625415 | 657.2375934 | 0 | 0 | 665.005565 | 767.1508673 | 818.4380589 | 666.8333062 | 767.6608455 | 0 | 669.306773 | 772.2435308 | 814.397653 | 684.7445418 | 781.1311812 | 842.5538185 | 0 | 2.206860925 | 1.459113791 | 236.022113 | 305.1964339 | 268.6363596 | 346.8918033 | 44.59027408 | 0.896388221 | 0.886784469 | 0.840800734 | 0.852198166 | 1.8 | 0.008 | 85.76 | 79.12 | 92.0866
175.2839186 | 149.5055564 | 20.33655909 | 3.566407787 | 1.357204861 | 865.1923512 | 3.032894125 | 26.16544988 | 45.08860855 | 3001.772577 | 1.064376209 | 0.419649929 | 1.432961104 | 344.5756476 | 661.6217181 | 0 | 0 | 663.0865632 | 770.5905249 | 820.2314892 | 668.5928363 | 766.331403 | 0 | 672.6581259 | 772.7809372 | 811.3566683 | 675.7062541 | 777.8621749 | 840.4545514 | 0 | 2.178852971 | 1.473709207 | 237.3801612 | 299.1466437 | 265.3567633 | 348.6718072 | 44.83167304 | 0.898076208 | 0.88726191 | 0.849747294 | 0.860889168 | 1.97 | 0.009 | 86.07 | 79.25 | 92.13351
174.0694294 | 150.0380167 | 20.13684459 | 3.622075252 | 1.325126984 | 867.7879316 | 3.056633155 | 26.19378636 | 45.19370925 | 2998.618875 | 1.063050036 | 0.421711382 | 1.432595251 | 396.1330822 | 645.2174432 | 0 | 0 | 661.1859038 | 765.4771884 | 819.3904575 | 667.4775373 | 765.4020244 | 0 | 670.2544284 | 776.2716739 | 818.0004525 | 674.0383586 | 779.3899998 | 842.2561574 | 0 | 2.671888137 | 1.476404722 | 238.1119697 | 300.6229429 | 261.7666143 | 346.193501 | 44.91005092 | 0.89838721 | 0.887834139 | 0.850759712 | 0.861185357 | 1.97 | 0.009 | 86.07 | 79.25 | 92.13351
177.0416492 | 150.8877017 | 20.03958596 | 3.252230176 | 1.383258498 | 866.656246 | 3.097760572 | 26.1449073 | 44.11851524 | 3011.83513 | 1.061068931 | 0.419406908 | 1.432383405 | 426.0332614 | 654.9466719 | 0 | 0 | 660.7286575 | 757.5502612 | 813.0863673 | 667.3149365 | 762.8315814 | 0 | 668.4396687 | 775.3017171 | 816.7653623 | 680.0584348 | 780.1027634 | 843.6284531 | 2569.264388 | 2.169524485 | 1.47780096 | 240.4510271 | 301.3227676 | 265.5744637 | 346.4512907 | 44.90819902 | 0.898275192 | 0.888300016 | 0.847824112 | 0.858526142 | 1.96 | 0.008 | 86.11094 | 79.33942 | 91.8541
178.0779856 | 151.3067781 | 19.61408748 | 3.051697874 | 1.29360259 | 867.174883 | 3.149235016 | 26.32953493 | 42.71199569 | 3008.852015 | 1.078336389 | 0.415010979 | 1.449934579 | 233.1901425 | 651.276222 | 0 | 0 | 659.4135387 | 755.0404271 | 813.171682 | 666.2685481 | 761.4245396 | 0 | 669.9645361 | 771.8349834 | 819.7596465 | 679.2020727 | 780.3003977 | 847.4309309 | 6451.341598 | 2.188081496 | 1.458768258 | 243.897619 | 308.6090755 | 270.5703293 | 348.0100532 | 45.03384949 | 0.90108713 | 0.892276142 | 0.857691729 | 0.867676623 | 1.96 | 0.008 | 86.11094 | 79.33942 | 92.04797
178.0164385 | 151.2719208 | 19.64222001 | 2.978547008 | 1.287073281 | 869.609934 | 3.028628862 | 26.40990193 | 41.19828066 | 3001.440705 | 1.134041278 | 0.406246229 | 1.505952378 | 127.4008248 | 656.9505815 | 0 | 0 | 658.1573399 | 761.269115 | 818.1004063 | 665.0095973 | 763.9871392 | 0 | 670.7167188 | 774.1217746 | 826.9518305 | 678.4914152 | 778.8221477 | 851.838736 | 10219.41214 | 2.207797693 | 1.456324834 | 246.363636 | 320.4823907 | 272.3151946 | 332.6728891 | 44.86362623 | 0.911707809 | 0.904388223 | 0.892367636 | 0.902853009 | 1.71 | 0.009 | 85.9527 | 79.27387 | 92.28348
176.0117078 | 149.5040887 | 20.09016899 | 2.941070297 | 1.2991669 | 870.831802 | 3.04640619 | 26.50519297 | 41.71268694 | 2999.211197 | 1.189542249 | 0.39510924 | 1.560937187 | 96.22654958 | 659.3009558 | 0 | 0 | 653.7118775 | 762.8764593 | 822.7652825 | 663.4725525 | 766.8159984 | 0 | 675.3911117 | 776.6843676 | 819.649562 | 677.8696701 | 781.1484613 | 851.7056266 | 10288.57598 | 2.259803917 | 1.445851482 | 244.2411226 | 327.831964 | 267.9199555 | 321.8689856 | 44.21268867 | 0.921010998 | 0.910846738 | 0.923921429 | 0.933608177 | 1.71 | 0.009 | 85.9527 | 79.27387 | 92.28348
173.8742279 | 148.3639009 | 19.92846852 | 2.801453558 | 1.204158676 | 870.163086 | 3.015430942 | 26.08107175 | 41.44362911 | 2997.044056 | 1.187897105 | 0.387784186 | 1.557924421 | 220.2344014 | 652.8534583 | 0 | 0 | 653.0627276 | 765.0981686 | 827.2658328 | 662.9842795 | 768.6653972 | 0 | 667.6926895 | 774.5200601 | 819.4701147 | 681.2227027 | 784.5789595 | 855.3649778 | 10349.71719 | 2.272383883 | 1.440333899 | 242.398611 | 326.852321 | 265.8492681 | 330.1160341 | 43.96332945 | 0.917820662 | 0.909882296 | 0.913637225 | 0.923190412 | 1.56 | 0.008 | 86.04294 | 79.23402 | 92.06368
178.7134843 | 151.9975702 | 20.11918314 | 3.01085551 | 1.350485675 | 869.9376989 | 3.016264201 | 26.57168941 | 43.10689552 | 3000.745389 | 1.175459278 | 0.408387987 | 1.546671474 | 535.1463359 | 669.0433166 | 0 | 0 | 658.2142222 | 777.655125 | 817.7769307 | 664.1120558 | 769.1273896 | 0 | 666.0467537 | 774.2291065 | 820.573912 | 693.9841738 | 784.4210904 | 849.4995377 | 7184.378591 | 2.217632086 | 1.452821137 | 245.5130979 | 347.3539139 | 262.280206 | 345.8309055 | 44.08557514 | 0.920992719 | 0.912359494 | 0.924531299 | 0.934202458 | 1.56 | 0.008 | 86.04294 | 79.23402 | 92.06368
178.691376 | 152.620939 | 20.12102461 | 2.966182692 | 1.326746141 | 870.7668931 | 3.047930137 | 26.92029639 | 44.57334396 | 2983.353836 | 1.133544939 | 0.418816676 | 1.503053237 | 510.8275004 | 667.243265 | 0 | 0 | 658.2386568 | 775.5348711 | 822.353768 | 665.6217939 | 767.2944863 | 0 | 665.9978112 | 774.1621622 | 821.5072835 | 695.9822638 | 785.1233837 | 850.1222473 | 4336.477359 | 2.223896996 | 1.446017109 | 244.7661667 | 323.7452095 | 256.246483 | 346.1206578 | 43.89962369 | 0.914342593 | 0.905274232 | 0.901662261 | 0.911077827 | 1.47 | 0.007 | 85.9368 | 79.1766 | 92.15093
174.9938036 | 148.8009059 | 20.67522205 | 3.009392369 | 1.444723772 | 870.2672291 | 3.207858869 | 26.93072588 | 45.67607506 | 3002.128037 | 1.069354112 | 0.415277709 | 1.438308201 | 493.5248084 | 665.232575 | 0 | 0 | 661.3442499 | 775.6858786 | 820.9374486 | 668.4860354 | 767.3601847 | 0 | 664.6616627 | 771.4599237 | 814.647234 | 699.9370513 | 784.7762636 | 848.3326978 | 0 | 2.217212487 | 1.422708476 | 237.5527306 | 318.0179792 | 256.1416928 | 346.8224857 | 43.69673532 | 0.899983839 | 0.890192219 | 0.847351305 | 0.857328954 | 1.47 | 0.007 | 85.9368 | 79.1766 | 92.15093
175.0837908 | 148.8021408 | 20.54462826 | 2.962757352 | 1.331015819 | 870.9236987 | 3.003036752 | 26.97799768 | 45.73801283 | 3003.824383 | 1.050764962 | 0.41869522 | 1.419211876 | 497.5201367 | 668.7246995 | 0 | 0 | 662.426575 | 778.9513071 | 817.6077761 | 673.4549031 | 767.4721849 | 0 | 666.2616776 | 770.8876637 | 813.9058221 | 690.899995 | 786.4418004 | 846.3489411 | 0 | 2.213299081 | 1.437433852 | 237.4873473 | 304.109414 | 254.4392464 | 366.3538395 | 44.35192124 | 0.895021213 | 0.886185482 | 0.835496334 | 0.845271349 | 1.67 | 0.006 | 85.81 | 78.82 | 92.05128
175.0655139 | 148.8151158 | 20.68933265 | 3.014952693 | 1.349649114 | 869.193758 | 3.037044664 | 26.9612871 | 45.75827035 | 2992.221703 | 1.065313204 | 0.414874226 | 1.434651447 | 516.5564318 | 645.8815099 | 0 | 0 | 669.1549262 | 779.9373526 | 817.1338182 | 673.8560199 | 767.7200413 | 0 | 668.7550139 | 772.0999767 | 810.2540538 | 679.1332245 | 788.6261494 | 848.1736406 | 0 | 2.208014074 | 1.448259427 | 237.5319054 | 297.9448811 | 252.5010866 | 386.9743941 | 44.88708783 | 0.897376075 | 0.890089578 | 0.848325707 | 0.857590914 | 1.76 | 0.006 | 85.89 | 79.06 | 92.05128
175.0487167 | 148.7898246 | 20.81615395 | 3.072954638 | 1.363283468 | 873.4037085 | 3.053055245 | 26.96851745 | 45.92163062 | 3006.053536 | 1.115328054 | 0.407410037 | 1.486165112 | 514.4610372 | 654.0877948 | 0 | 0 | 673.1781616 | 781.4974551 | 816.6722196 | 670.6164238 | 768.1871807 | 0 | 668.5590509 | 773.6512602 | 814.0812468 | 677.5249543 | 789.4392252 | 851.0548849 | 0 | 2.21375536 | 1.450582217 | 237.516622 | 289.0003688 | 260.6374305 | 387.3620507 | 44.70431511 | 0.907212078 | 0.896346338 | 0.878997502 | 0.889258697 | 1.72 | 0.008 | 85.79 | 79.17 | 91.89415
175.0239654 | 148.7963514 | 20.9667094 | 3.179159427 | 1.403934002 | 874.7752144 | 3.115761461 | 26.98121251 | 46.04178039 | 2996.991963 | 1.150616343 | 0.405766473 | 1.519294523 | 319.9216466 | 694.051969 | 0 | 0 | 678.9382675 | 786.4630094 | 818.4727913 | 681.7148214 | 772.0085313 | 0 | 667.2935568 | 776.8392558 | 817.5352198 | 675.5721839 | 787.695769 | 852.5604653 | 0 | 2.221702019 | 1.462287878 | 237.6215278 | 292.3927958 | 253.6149437 | 377.645388 | 44.71106438 | 0.913139459 | 0.902357891 | 0.903938601 | 0.914759821 | 1.72 | 0.008 | 85.79 | 79.17 | 91.89415
175.0121708 | 148.8145928 | 20.76179611 | 3.077388584 | 1.345390357 | 875.8231024 | 3.043252932 | 27.03075673 | 45.97566574 | 3003.524359 | 1.103492903 | 0.411115279 | 1.472415661 | 455.5304638 | 710.1305666 | 0 | 0 | 680.4449199 | 787.3364816 | 829.4961003 | 679.6086426 | 772.6876022 | 0 | 664.9477629 | 775.73582 | 819.5692306 | 676.1388688 | 783.3485845 | 852.1895037 | 432.2487654 | 2.23076801 | 1.452931259 | 237.7150777 | 297.2111246 | 253.3675023 | 392.0785643 | 44.69004326 | 0.904700748 | 0.895793405 | 0.870363775 | 0.881863137 | 1.78 | 0.007 | 86.06 | 79.23 | 92.18742
174.9773912 | 148.7953336 | 20.37163161 | 3.013392836 | 1.087598101 | 873.8566413 | 2.897499687 | 25.84452688 | 43.35377351 | 2995.768897 | 1.092343116 | 0.406120109 | 1.460356657 | 516.6697184 | 705.7141498 | 0 | 0 | 686.5503188 | 790.5942064 | 827.2021433 | 673.844584 | 771.4880564 | 0 | 664.802423 | 774.177903 | 820.4592331 | 678.7994025 | 785.4268063 | 851.5949689 | 5190.863709 | 2.223297539 | 1.485334216 | 238.7878905 | 292.2504286 | 259.5582336 | 418.0426952 | 44.87361963 | 0.900313588 | 0.890635142 | 0.859439384 | 0.869006067 | 1.78 | 0.007 | 86.06 | 79.23 | 92.18742
170.0367736 | 148.7574132 | 20.33422363 | 2.922499726 | 1.037950885 | 875.9686073 | 3.029858606 | 26.03195732 | 43.67556486 | 3008.560012 | 1.106166972 | 0.403883107 | 1.475389178 | 483.4388879 | 676.8253239 | 0 | 0 | 688.6787547 | 790.3959639 | 825.0457982 | 675.7987643 | 771.1009174 | 0 | 668.6885499 | 775.6835957 | 822.7511736 | 678.6356863 | 785.4737587 | 854.2549499 | 5262.325476 | 4.781244429 | 1.476083628 | 239.3689084 | 269.1412103 | 246.2246235 | 418.0929571 | 44.71237802 | 0.90247588 | 0.892435311 | 0.86709936 | 0.876886488 | 2.02 | 0.009 | 85.87 | 79.13 | 92.09698
172.8409023 | 147.5426181 | 20.15025179 | 3.034271652 | 1.045725632 | 873.8835332 | 3.219263796 | 24.61670958 | 41.97631708 | 2989.810748 | 1.060142268 | 0.400834391 | 1.427294558 | 466.5495513 | 680.4281276 | 0 | 0 | 685.6601632 | 789.5020803 | 824.5918243 | 679.2220254 | 770.6322156 | 0 | 669.0057335 | 773.2235561 | 820.2599485 | 693.313263 | 785.5629237 | 852.7584414 | 5297.895459 | 2.199762619 | 1.504656617 | 236.1105281 | 254.0268892 | 250.539327 | 415.115488 | 44.43902613 | 0.890907375 | 0.881887907 | 0.828225198 | 0.838310641 | 2.02 | 0.009 | 85.87 | 79.13 | 92.09698
174.9537917 | 148.795082 | 20.2998082 | 3.092544935 | 1.309060057 | 874.9705481 | 3.140716172 | 25.64262885 | 42.84646541 | 3007.982801 | 1.026444626 | 0.414417199 | 1.396550205 | 502.6972278 | 654.4545752 | 0 | 0 | 677.130913 | 784.7792835 | 827.4227573 | 680.7341167 | 769.8271917 | 0 | 664.8954019 | 770.5238849 | 817.5366678 | 691.5347246 | 784.0480345 | 852.0694816 | 5284.39363 | 2.212792757 | 1.46578229 | 238.5810855 | 251.1094672 | 264.7126697 | 434.7117675 | 44.30058656 | 0.888471381 | 0.878687625 | 0.816233943 | 0.826535578 | 1.93 | 0.008 | 85.8 | 78.98 | 91.91578
174.9713979 | 148.7987003 | 20.45085644 | 3.053033378 | 1.277666205 | 875.8992518 | 3.014029379 | 26.0538531 | 43.08822493 | 2999.95225 | 1.025137288 | 0.417387009 | 1.394391883 | 468.8226011 | 638.5703558 | 0 | 0 | 684.3804255 | 787.191586 | 827.2578879 | 682.5584696 | 770.2324392 | 0 | 662.9540458 | 770.2517864 | 817.9097054 | 686.4766625 | 786.8831402 | 853.1631923 | 5299.578442 | 2.226207579 | 1.460839245 | 238.9360511 | 257.0961116 | 261.7428219 | 418.9333887 | 44.26335819 | 0.887901089 | 0.877899477 | 0.818573621 | 0.828968547 | 1.93 | 0.008 | 85.8 | 78.98 | 91.91578
175.0116965 | 148.8159094 | 20.46967193 | 3.026762225 | 1.240447392 | 873.6413357 | 3.078043735 | 26.0662555 | 43.13043967 | 2996.189125 | 1.045348934 | 0.414914613 | 1.415035503 | 244.5943865 | 643.3935073 | 0 | 0 | 691.5314081 | 787.0402035 | 824.0013852 | 683.7870869 | 771.1797243 | 0 | 667.9615521 | 773.2176915 | 815.5669211 | 690.3785802 | 789.4624866 | 853.3594705 | 5367.273992 | 2.231100243 | 1.457885368 | 239.0604764 | 270.3180547 | 259.554021 | 397.1932277 | 44.3281313 | 0.895153746 | 0.885853516 | 0.830759014 | 0.841083666 | 1.84 | 0.007 | 85.62025 | 78.68 | 92.23646
174.9828327 | 148.7866231 | 20.78691606 | 3.010893968 | 1.185238533 | 876.1127652 | 3.014931894 | 26.08834377 | 43.29935277 | 3001.557129 | 1.073033717 | 0.412270678 | 1.442910563 | 214.1244985 | 647.1921414 | 0 | 0 | 690.6584306 | 787.1466775 | 826.8177836 | 680.8322614 | 771.1566016 | 0 | 673.4983482 | 776.1809928 | 820.8872092 | 693.3800488 | 790.7121613 | 854.9613322 | 5207.2394 | 2.241106574 | 1.468063166 | 239.0941339 | 282.8483319 | 275.2842394 | 383.1100931 | 44.43924779 | 0.894873856 | 0.884927704 | 0.853352498 | 0.863150353 | 1.84 | 0.007 | 85.62025 | 78.68 | 92.23646
174.9671302 | 148.8162039 | 20.803755 | 3.034948933 | 1.207036014 | 874.6988023 | 3.099169871 | 26.00674741 | 43.27239302 | 3008.922 | 1.092644397 | 0.410235119 | 1.463988036 | 227.5113229 | 653.7347577 | 0 | 0 | 688.1261849 | 786.7919773 | 825.5938162 | 673.7795366 | 771.1021701 | 0 | 684.7088154 | 776.7092849 | 821.0779564 | 695.1967105 | 789.6965561 | 855.4809777 | 5675.878074 | 2.244922818 | 1.474581599 | 239.4081195 | 293.5018693 | 279.2416342 | 369.507595 | 44.55347672 | 0.903855892 | 0.893429374 | 0.86211721 | 0.87221407 | 2.17 | 0.009 | 85.56637 | 78.88143 | 92.09407
174.9377109 | 148.7814762 | 20.81320716 | 3.105725207 | 1.231719119 | 874.6599104 | 2.717664964 | 26.26092652 | 41.84782993 | 3000.930626 | 1.103783461 | 0.411373963 | 1.474093107 | 51.68539784 | 658.3737077 | 0 | 0 | 683.1804722 | 786.3902825 | 826.7265007 | 672.5887191 | 772.4637175 | 0 | 691.8368666 | 777.742155 | 828.0399441 | 696.3987033 | 787.9848105 | 855.5454805 | 7966.631946 | 2.221703077 | 1.491852057 | 240.5266302 | 295.7468503 | 275.9947939 | 361.0852873 | 44.74750021 | 0.90270617 | 0.89273416 | 0.8734916 | 0.883662435 | 2.17 | 0.009 | 85.56637 | 78.88143 | 92.09407
175.0689178 | 148.8127809 | 20.8594205 | 3.106750957 | 1.280156547 | 875.5099948 | 2.671473877 | 26.43372101 | 41.73533752 | 3006.659954 | 1.074657735 | 0.416803915 | 1.446052042 | 6.771903889 | 672.4356173 | 0 | 0 | 684.1813481 | 788.8915763 | 831.2739644 | 673.4661861 | 773.2443255 | 0 | 689.7137445 | 780.9641515 | 830.1258279 | 693.8844772 | 791.9418878 | 855.548014 | 8819.670498 | 2.233518433 | 1.487589121 | 241.4134081 | 287.3669592 | 270.2723416 | 391.8203135 | 44.89375809 | 0.900344925 | 0.891066905 | 0.855888091 | 0.865802992 | 1.82 | 0.008 | 85.79 | 79.01 | 92.17092
175.0156908 | 149.1252007 | 20.51039279 | 2.948200632 | 1.104403252 | 874.2788697 | 2.654066925 | 26.00943106 | 40.18376798 | 3004.008972 | 1.078850435 | 0.412352363 | 1.450571016 | 442.2680015 | 687.9878622 | 0 | 0 | 684.8669454 | 785.8027845 | 829.9056183 | 678.0006787 | 772.1445382 | 0 | 684.5443791 | 778.5639937 | 829.4152598 | 687.5740377 | 792.6465633 | 854.8658559 | 12192.32627 | 2.241159883 | 1.493564232 | 244.1525213 | 264.2641982 | 266.9476184 | 417.5155815 | 44.37769995 | 0.900418472 | 0.889117124 | 0.855522777 | 0.865304553 | 1.82 | 0.008 | 85.79 | 79.01 | 92.17092
172.0618366 | 148.4798131 | 20.54943586 | 2.965092868 | 0.935426833 | 874.6296969 | 2.706655204 | 24.8776568 | 38.79692488 | 2986.244526 | 1.121518726 | 0.400148999 | 1.492144047 | 509.3670023 | 690.1178387 | 0 | 0 | 687.5256989 | 786.4282296 | 829.1166468 | 682.1475306 | 774.1641881 | 0 | 683.1635169 | 777.5962206 | 831.5807226 | 692.2040594 | 793.3964868 | 854.9188626 | 13143.06311 | 2.227452226 | 1.546507713 | 242.7297433 | 237.1236891 | 269.690692 | 428.5342452 | 44.06193108 | 0.906415522 | 0.895071588 | 0.877023416 | 0.886264165 | 1.98 | 0.008 | 85.92935 | 78.98263 | 92.04797
171.2689093 | 146.9803862 | 20.53869891 | 3.01667595 | 1.091150189 | 872.8829507 | 2.79892752 | 24.67555131 | 38.59560734 | 2995.557337 | 1.128056622 | 0.391788181 | 1.49902416 | 403.5968789 | 688.7783534 | 0 | 0 | 684.9512018 | 788.7375165 | 825.7096689 | 679.7349864 | 772.3352445 | 0 | 678.1308762 | 777.8180981 | 829.7354932 | 686.8249857 | 795.9496995 | 855.1250966 | 13210.21352 | 2.240591753 | 1.523575241 | 240.5233185 | 236.6737939 | 273.1352262 | 410.4447149 | 43.75935805 | 0.906326844 | 0.897241859 | 0.873825861 | 0.88351726 | 1.98 | 0.008 | 85.92935 | 78.98263 | 92.15275
173.3016999 | 149.0842845 | 20.27237567 | 3.060423783 | 1.210876969 | 870.8216462 | 2.998031029 | 24.91239192 | 39.17479067 | 3016.482733 | 1.103902797 | 0.403263309 | 1.477907775 | 302.6793375 | 706.6414956 | 0 | 0 | 678.5584448 | 785.7445035 | 827.4951777 | 680.1614626 | 773.7766575 | 0 | 675.7784656 | 777.3308373 | 830.1215803 | 696.5460619 | 796.5893477 | 854.4109789 | 13351.61132 | 2.24168639 | 1.499858571 | 244.0943296 | 244.7670765 | 272.7038484 | 416.5481693 | 43.86209741 | 0.904548745 | 0.895062243 | 0.867681563 | 0.877372125 | 2.2 | 0.007 | 86.03756 | 79.358 | 92.07033
174.7284158 | 150.3849951 | 20.74189272 | 3.03794145 | 1.397312816 | 878.4879662 | 2.872512741 | 26.58928713 | 43.517023 | 2992.841297 | 1.0520175 | 0.426016293 | 1.422633498 | 330.0854089 | 692.8818971 | 0 | 0 | 677.8508434 | 785.3946137 | 829.6786727 | 675.7612353 | 773.6484891 | 0 | 671.6306073 | 776.0860896 | 826.5498933 | 696.2795265 | 799.0609615 | 855.5036858 | 5919.665866 | 2.254179722 | 1.448087416 | 241.9658037 | 254.7961124 | 266.0385773 | 433.5313072 | 43.94951956 | 0.898267277 | 0.887998985 | 0.848251058 | 0.858034767 | 2.2 | 0.007 | 86.03756 | 79.358 | 92.07033
162.224254 | 147.6087248 | 20.42951975 | 2.853062722 | 1.154825273 | 873.9063199 | 2.856990499 | 25.72504972 | 42.86916807 | 2992.585667 | 1.027194407 | 0.411845613 | 1.395867301 | 263.6804953 | 689.1983187 | 0 | 0 | 680.6869678 | 789.1153735 | 826.8287148 | 677.7757041 | 773.0535009 | 0 | 670.900654 | 775.5960243 | 823.4492248 | 688.1032282 | 799.7236404 | 855.3445175 | 6076.305862 | 2.425520132 | 1.464427636 | 237.7111539 | 232.4899163 | 265.8379011 | 436.0938029 | 44.14172799 | 0.888134142 | 0.878912479 | 0.814495222 | 0.824184112 | 2.24 | 0.008 | 85.95506 | 79.15951 | 92.2907
154.8080918 | 147.3155725 | 19.71830971 | 2.778697229 | 0.90200511 | 873.6250557 | 2.905060793 | 24.28561508 | 41.64268587 | 2983.533562 | 1.047840153 | 0.397673566 | 1.416257955 | 391.2974169 | 680.7591876 | 0 | 0 | 689.7477839 | 784.2275957 | 826.4780005 | 687.2464459 | 772.1480713 | 0 | 678.8651982 | 773.5214596 | 825.6661745 | 692.8868802 | 797.2831595 | 856.4744109 | 6038.333936 | 49.79962015 | 1.504714902 | 235.9152402 | 205.4203559 | 247.7535952 | 393.7065619 | 43.79553049 | 0.888696795 | 0.878049112 | 0.81692678 | 0.826322752 | 2.24 | 0.008 | 85.95506 | 79.15951 | 92.2907
175.5352489 | 150.8241666 | 20.11457606 | 3.171616944 | 1.079107329 | 874.5402106 | 3.064377402 | 24.58805106 | 42.00383601 | 3009.827362 | 1.130069008 | 0.403125258 | 1.501896491 | 439.7420269 | 667.0592573 | 0 | 0 | 680.7476398 | 784.1586405 | 826.2752427 | 686.5840179 | 771.9463868 | 0 | 686.7788379 | 774.3863471 | 824.1030596 | 699.7409924 | 792.46808 | 854.8854481 | 6188.566083 | 2.175018812 | 1.542993333 | 240.9667652 | 233.3284155 | 257.3057177 | 396.0625576 | 43.99167709 | 0.908783754 | 0.896208452 | 0.886005855 | 0.895720983 | 1.93 | 0.007 | 86.04642 | 79.30977 | 92.18458
175.0552384 | 150.4785379 | 20.21416222 | 3.040344839 | 1.208927877 | 874.8709465 | 3.062241645 | 25.87023535 | 43.41208796 | 3008.29755 | 1.15304325 | 0.404856293 | 1.525479214 | 457.7585695 | 659.971539 | 0 | 0 | 671.155688 | 788.5891258 | 831.858198 | 682.2985252 | 772.6610992 | 0 | 681.5033554 | 780.2375892 | 825.3744158 | 703.635844 | 792.7034398 | 853.0148163 | 6159.586465 | 2.250416839 | 1.489412396 | 242.0257865 | 243.6717966 | 259.5118397 | 388.2319905 | 44.17364581 | 0.913764733 | 0.903536747 | 0.904741216 | 0.915313944 | 1.93 | 0.007 | 86.04642 | 79.30977 | 92.18458
174.9559306 | 150.5039435 | 20.23172977 | 2.935154107 | 1.116657609 | 875.210248 | 3.020265112 | 25.80201724 | 43.15783758 | 2998.412074 | 1.104382353 | 0.411922484 | 1.475865709 | 328.1850039 | 682.8627019 | 0 | 0 | 666.6303186 | 784.6176232 | 827.3786888 | 673.4113053 | 771.8896088 | 0 | 675.7950742 | 778.2106253 | 825.6738166 | 700.6116089 | 793.7112858 | 853.6795804 | 6139.223429 | 2.235438393 | 1.485539646 | 242.0820556 | 251.1520839 | 252.7309307 | 394.6449589 | 44.11897867 | 0.906068803 | 0.897175096 | 0.872770467 | 0.883516407 | 1.76 | 0.006 | 85.89 | 79.06 | 92.0837
174.9182596 | 150.4951278 | 20.37041708 | 2.986969483 | 1.194477403 | 874.787331 | 3.029686584 | 25.8981628 | 43.27202988 | 3005.986813 | 1.062500643 | 0.419710103 | 1.434335041 | 562.4434866 | 684.3523974 | 0 | 0 | 662.5817743 | 779.7704072 | 827.578514 | 668.8869608 | 771.9275314 | 0 | 667.164659 | 774.76286 | 825.3034816 | 694.0561901 | 792.4348653 | 854.1810484 | 6092.665394 | 2.236575449 | 1.481065393 | 241.9960192 | 262.2698581 | 255.5482014 | 413.0040092 | 44.33336419 | 0.898914288 | 0.889758506 | 0.847551804 | 0.858508593 | 2.01 | 0.006 | 85.89 | 79.15 | 92.0837
175.0144823 | 150.4926628 | 20.4841617 | 3.005166903 | 1.171891576 | 875.4714588 | 2.931227792 | 25.98995766 | 43.33847414 | 3001.764606 | 1.050290029 | 0.42358947 | 1.421625299 | 510.3455102 | 682.698068 | 0 | 0 | 660.8909343 | 782.8044889 | 824.7030726 | 671.4785337 | 772.8437715 | 0 | 663.5144218 | 771.8305512 | 824.3618658 | 687.0441932 | 791.8771369 | 855.9815292 | 6132.976949 | 2.24039466 | 1.486666038 | 241.9499849 | 244.6041663 | 264.5659365 | 416.7490833 | 44.60156503 | 0.897241895 | 0.888086185 | 0.842762538 | 0.853012901 | 1.98 | 0.008 | 85.88 | 79.07 | 92.41789
172.2811325 | 148.8639279 | 20.45971437 | 3.06094776 | 1.11304968 | 875.3249096 | 2.906713096 | 25.34425852 | 42.70052021 | 2992.964798 | 1.058553 | 0.414279624 | 1.428212009 | 443.9477804 | 682.9463984 | 0 | 0 | 662.9349649 | 781.7338565 | 822.9794748 | 674.0897286 | 771.7020669 | 0 | 664.7885089 | 772.6141951 | 824.7004288 | 688.3558526 | 792.8648198 | 855.8651476 | 6107.589278 | 2.246847707 | 1.510807693 | 238.9621335 | 239.0402778 | 254.7051943 | 434.0531652 | 44.70263984 | 0.894066253 | 0.885120899 | 0.841606974 | 0.851988013 | 1.98 | 0.008 | 85.88 | 79.07 | 92.41789
165.7528799 | 142.5322887 | 20.37996805 | 2.869583498 | 0.835996433 | 874.2058508 | 2.95606082 | 23.57242466 | 40.83978378 | 2978.487432 | 1.03869562 | 0.384278681 | 1.40388957 | 257.1084166 | 648.5086426 | 0 | 0 | 663.4243063 | 783.45249 | 822.1482394 | 674.0997728 | 771.596725 | 0 | 670.7453292 | 775.7507583 | 823.9422921 | 684.4062004 | 798.7907546 | 855.5967793 | 6135.734441 | 2.237899292 | 1.528985409 | 228.6250579 | 240.6984106 | 251.6982513 | 395.0753776 | 44.58495523 | 0.882274317 | 0.874798927 | 0.793951568 | 0.804571973 | 1.93 | 0.006 | 86 | 79.37 | 92.09422
172.7181199 | 148.6282878 | 20.46540602 | 3.252809544 | 1.116121567 | 875.3837736 | 3.087251223 | 24.36302664 | 41.34382197 | 3020.31492 | 1.088609911 | 0.40573285 | 1.459748508 | 177.7882162 | 661.3013061 | 0 | 0 | 668.8159758 | 778.0032388 | 819.4331096 | 671.9587535 | 771.3000033 | 0 | 675.2869019 | 776.4716501 | 825.2896898 | 691.4212094 | 803.1004588 | 858.1889689 | 6120.599299 | 2.17464867 | 1.55010918 | 237.5798293 | 256.2666769 | 262.601224 | 398.0035929 | 44.82042575 | 0.899893997 | 0.892288032 | 0.855125826 | 0.864795242 | 1.93 | 0.006 | 86 | 79.37 | 92.09422
172.141961 | 149.7046461 | 20.29480602 | 3.126753081 | 1.193292686 | 874.8545128 | 2.98148521 | 25.37270675 | 42.01849793 | 2991.778543 | 1.080397175 | 0.413989668 | 1.449135438 | 226.1829151 | 681.4628625 | 0 | 0 | 669.8336334 | 784.3286276 | 834.7929254 | 671.6150013 | 771.2986154 | 0 | 676.0384547 | 779.585444 | 826.1168489 | 696.3135138 | 799.9770657 | 860.7118751 | 6157.44958 | 2.268703056 | 1.508497877 | 240.0613424 | 267.7008398 | 259.0445604 | 377.0273544 | 44.76930279 | 0.898518575 | 0.888542533 | 0.857291493 | 0.866770703 | 2.03 | 0.009 | 85.6 | 78.91 | 92.14818
174.9210271 | 150.472705 | 20.35062197 | 3.203349155 | 1.224614184 | 874.3469289 | 2.962758721 | 25.42247764 | 42.11398235 | 3003.276814 | 1.105125638 | 0.414264457 | 1.475970915 | 427.6458937 | 697.3382254 | 0 | 0 | 662.0371549 | 786.3614181 | 829.9507513 | 674.9471648 | 772.1123065 | 0 | 676.1588335 | 778.2653019 | 829.4772589 | 694.9065605 | 799.0134256 | 857.1502451 | 6001.436343 | 2.193653838 | 1.516088365 | 240.9905583 | 276.5193822 | 257.592913 | 385.0611143 | 44.84325806 | 0.905065816 | 0.896356131 | 0.876345761 | 0.887448623 | 2.03 | 0.009 | 85.6 | 78.91 | 92.14818
174.9484509 | 150.4992991 | 20.0563291 | 3.114966993 | 1.118601032 | 874.3792326 | 2.958261148 | 25.50911677 | 41.76141675 | 3017.007022 | 1.110738345 | 0.412168288 | 1.482547341 | 432.5782041 | 691.0631699 | 0 | 0 | 654.589817 | 780.6730429 | 839.0880517 | 671.8289248 | 770.8614015 | 0 | 669.9164041 | 774.9034332 | 827.7905422 | 685.2307626 | 795.1235834 | 857.8887055 | 9054.933403 | 2.233962496 | 1.512381306 | 243.5211302 | 278.1013787 | 245.6816138 | 388.657338 | 44.84874314 | 0.904817507 | 0.895628243 | 0.878078256 | 0.889031514 | 1.91 | 0.007 | 85.52002 | 78.75 | 92.1313
175.0393928 | 150.5005043 | 19.74816253 | 2.973549217 | 1.068655528 | 872.511244 | 2.951550671 | 25.45759196 | 40.33932664 | 3000.226209 | 1.108291227 | 0.410100829 | 1.479869685 | 402.0954059 | 688.6848105 | 0 | 0 | 654.5555898 | 782.4663953 | 834.1866192 | 673.2801747 | 769.8236443 | 0 | 668.0936845 | 774.5722156 | 828.928569 | 681.8307948 | 798.068603 | 858.7666557 | 11887.61868 | 2.207322124 | 1.515827771 | 245.4699394 | 265.0691116 | 250.7633463 | 396.802552 | 44.68941505 | 0.90111634 | 0.891927786 | 0.8787964 | 0.889359062 | 1.91 | 0.007 | 85.52002 | 78.75 | 92.1313
174.6011934 | 150.4180863 | 19.6974781 | 3.00643635 | 1.144195018 | 871.2587343 | 2.910143541 | 25.48041745 | 40.25215137 | 3003.311677 | 1.101341926 | 0.410492488 | 1.473184847 | 385.7121214 | 688.9999182 | 0 | 0 | 656.6016992 | 782.3635194 | 835.1624352 | 670.3479423 | 768.8177816 | 0 | 670.2050567 | 773.8040482 | 825.799788 | 677.8466376 | 797.1989447 | 856.5147993 | 11953.32634 | 2.21362916 | 1.506011195 | 245.3215827 | 260.0490067 | 250.1926573 | 422.4441284 | 44.76071684 | 0.903312736 | 0.894728163 | 0.869262177 | 0.880193448 | 2.17 | 0.009 | 85.86 | 79.35 | 92.06571
160.6769053 | 147.0384665 | 19.44810067 | 2.816388082 | 1.034389939 | 870.5847136 | 2.907433103 | 24.89663219 | 39.6791448 | 2987.420886 | 1.10942509 | 0.393099956 | 1.477735342 | 110.9310681 | 710.3587205 | 0 | 0 | 667.7203325 | 783.7631786 | 831.2937109 | 674.2768082 | 769.177734 | 0 | 666.2055686 | 773.6948494 | 828.0291304 | 674.9501843 | 802.197804 | 855.6658203 | 11863.75788 | 2.367588649 | 1.490782029 | 240.126579 | 237.0277322 | 244.4194622 | 422.2715002 | 44.60768548 | 0.899690749 | 0.890151219 | 0.856512252 | 0.867412771 | 2.17 | 0.009 | 85.86 | 79.35 | 92.06571
155.0392539 | 144.0056598 | 19.26593504 | 2.823442297 | 0.95722781 | 866.7557079 | 3.02879852 | 23.31510521 | 37.98926433 | 2990.569002 | 1.073598408 | 0.378205816 | 1.440630225 | 6.869609021 | 725.4924883 | 0 | 0 | 679.4356255 | 778.9848978 | 825.9239267 | 685.2385011 | 767.9330846 | 0 | 669.2584837 | 771.1029642 | 828.868579 | 678.7064003 | 803.7106973 | 852.1955198 | 12012.39004 | 2.364595992 | 1.51522756 | 234.0853319 | 235.2233669 | 242.8549413 | 389.2174432 | 43.57292946 | 0.887572123 | 0.877770324 | 0.814624635 | 0.825319368 | 2 | 0.008 | 85.76 | 78.98 | 92.29872
159.1005646 | 145.1980186 | 19.05444419 | 2.83446858 | 0.932280458 | 868.2821428 | 2.978109065 | 23.13155116 | 37.77083487 | 2999.029789 | 1.036998562 | 0.385738863 | 1.404665109 | 11.50883977 | 712.4514294 | 0 | 0 | 686.3721036 | 774.5977367 | 827.9722623 | 685.6926715 | 766.2370574 | 0 | 666.8594619 | 768.5029855 | 829.7652393 | 674.7306644 | 806.5663892 | 852.8208265 | 11897.69291 | 2.287511726 | 1.529930939 | 235.4031592 | 239.7991455 | 258.3448133 | 389.109053 | 43.48374767 | 0.882847705 | 0.873617763 | 0.791016353 | 0.801152195 | 2 | 0.008 | 85.76 | 78.98 | 92.29872
169.1005318 | 147.0794379 | 19.45572726 | 3.028782498 | 1.079874427 | 867.466003 | 3.036027211 | 23.79732843 | 38.68088482 | 3007.584639 | 1.054350964 | 0.395808396 | 1.424278115 | 381.0758211 | 667.0201866 | 0 | 0 | 685.9264386 | 774.9039907 | 824.0471601 | 683.1425658 | 765.3820226 | 0 | 665.9175321 | 768.0627057 | 828.1808948 | 675.0240293 | 805.3177797 | 852.7794255 | 11881.81571 | 2.197622988 | 1.533302937 | 238.7161428 | 259.1691199 | 259.4055818 | 392.3241954 | 43.97202772 | 0.890516844 | 0.881675521 | 0.816357337 | 0.826041318 | 2.09 | 0.006 | 85.84 | 79.1 | 92.03736
173.8846963 | 150.0839797 | 19.69193537 | 3.143188204 | 1.175597199 | 869.3264672 | 3.053534885 | 24.87903899 | 39.92562471 | 3005.113322 | 1.125942546 | 0.404389128 | 1.500533199 | 503.7628888 | 658.7846722 | 0 | 0 | 685.3954455 | 781.3377441 | 826.9410617 | 674.8879339 | 768.9502292 | 0 | 668.878971 | 771.7618959 | 829.8971614 | 675.7557209 | 803.7536453 | 852.1442007 | 11862.53543 | 2.198641213 | 1.53255956 | 244.0534119 | 278.009822 | 261.0096862 | 381.513459 | 44.60288442 | 0.908534258 | 0.899820269 | 0.884962879 | 0.894156878 | 2.09 | 0.006 | 85.84 | 79.1 | 92.03736
175.0355917 | 152.1956666 | 20.22198812 | 3.475899247 | 1.419401276 | 868.3139893 | 3.194009971 | 25.26151825 | 40.10629192 | 2996.46369 | 1.16941553 | 0.414428666 | 1.541720659 | 474.0767608 | 643.9529463 | 0 | 0 | 696.7641008 | 787.158735 | 830.0901507 | 673.2961612 | 772.0285348 | 0 | 665.7621039 | 779.8109296 | 831.1553296 | 690.6932402 | 802.7234622 | 849.1903585 | 11832.99015 | 2.192177547 | 1.554104177 | 247.1022389 | 284.2888227 | 264.6473178 | 378.7566527 | 44.65794072 | 0.920948638 | 0.91300055 | 0.925665032 | 0.935747965 | 2.07 | 0.006 | 85.91 | 79.15 | 92.15275
174.9422981 | 152.2054986 | 20.59930328 | 3.476740958 | 1.548471963 | 868.7383756 | 3.294514121 | 25.56772672 | 41.42321401 | 2999.076239 | 1.122997887 | 0.423371136 | 1.496823597 | 493.6385306 | 669.7459145 | 0 | 0 | 694.7828042 | 785.4976419 | 833.1859232 | 671.6269273 | 769.9148918 | 0 | 664.4213803 | 776.595672 | 825.6501281 | 689.4507674 | 806.0022605 | 849.4303394 | 9819.256282 | 2.207497728 | 1.535962798 | 246.3051186 | 305.3093318 | 270.6719233 | 379.0750427 | 44.31499746 | 0.915117749 | 0.906119526 | 0.900371239 | 0.909853098 | 2.07 | 0.006 | 85.91 | 79.15 | 92.09698
174.9107123 | 152.2073274 | 20.77231618 | 3.315517116 | 1.460133833 | 871.1412534 | 3.137085535 | 26.29423376 | 42.96402004 | 2990.681332 | 1.110342815 | 0.426852 | 1.483822006 | 487.0000942 | 662.5868917 | 0 | 0 | 683.169546 | 788.4084441 | 831.8267332 | 671.4801712 | 771.1023294 | 0 | 666.5354572 | 771.7302028 | 818.9489512 | 683.0875193 | 799.0429545 | 853.4137348 | 6547.183358 | 2.203806412 | 1.501518178 | 244.6649243 | 330.8423513 | 266.4416335 | 375.4368707 | 44.37066778 | 0.913531939 | 0.905475653 | 0.896364141 | 0.905626628 | 2.15 | 0.008 | 85.83 | 79.02 | 92.36055
174.454922 | 152.2071788 | 20.88429954 | 3.34397476 | 1.426594686 | 871.014124 | 2.910439784 | 26.71145339 | 43.58857373 | 3016.507581 | 1.087380954 | 0.431561507 | 1.46226319 | 310.7707731 | 653.4438998 | 0 | 0 | 680.2696373 | 784.9112131 | 834.9644335 | 671.7057063 | 772.7126698 | 0 | 671.2517726 | 774.6319573 | 819.4563928 | 688.242117 | 796.0789458 | 851.5783264 | 6058.08696 | 2.229124024 | 1.517024272 | 244.4007064 | 318.6610341 | 272.7862379 | 373.7423592 | 44.58193091 | 0.908590568 | 0.897201276 | 0.88061176 | 0.889788623 | 2.15 | 0.008 | 85.83 | 79.02 | 92.36055
175.1367736 | 152.2022111 | 20.7872068 | 3.100420727 | 1.388324389 | 870.0053148 | 2.863239281 | 27.1885171 | 44.03445085 | 3003.544495 | 1.055586799 | 0.437352462 | 1.428374874 | 385.6715578 | 659.1767671 | 0 | 0 | 674.8021431 | 784.6969435 | 834.5061008 | 669.2486784 | 770.3104123 | 0 | 673.0947886 | 775.6641543 | 820.0950984 | 695.2022066 | 797.9483933 | 849.6915556 | 6073.617531 | 2.25334638 | 1.491236204 | 245.2502508 | 295.7129864 | 277.5092069 | 367.3609716 | 44.56459124 | 0.901851538 | 0.894891047 | 0.860884253 | 0.870619034 | 1.97 | 0.007 | 85.7 | 79.1 | 92.19494
175.0310122 | 152.195384 | 20.48376612 | 2.997593097 | 1.238817454 | 869.8605519 | 2.877825686 | 26.83514117 | 43.96659198 | 2994.636702 | 1.04305374 | 0.435856394 | 1.414336847 | 481.2771875 | 662.8900723 | 0 | 0 | 674.1681087 | 784.1018895 | 828.292238 | 665.29781 | 767.719632 | 0 | 673.3576979 | 774.2578413 | 819.4887739 | 691.3622414 | 800.8985174 | 850.6267455 | 6045.422026 | 2.250560792 | 1.496367637 | 245.2096985 | 291.8187479 | 287.131145 | 377.5359779 | 44.61773841 | 0.89786019 | 0.891671183 | 0.849604927 | 0.859937028 | 1.97 | 0.007 | 85.7 | 79.1 | 92.19494
175.0447547 | 152.2210053 | 20.33535656 | 3.075208749 | 1.258282005 | 869.5704497 | 3.012973256 | 26.39850826 | 43.63601057 | 3001.669831 | 1.079260043 | 0.428635151 | 1.452244113 | 455.1366234 | 670.9175959 | 0 | 0 | 674.5530036 | 783.8132427 | 825.4766753 | 661.9007439 | 766.444714 | 0 | 672.0362788 | 771.993734 | 817.2590236 | 689.3751879 | 797.3835876 | 849.0999573 | 6070.413426 | 2.234376314 | 1.50268117 | 244.7894638 | 272.9565832 | 284.0549937 | 377.5698964 | 44.48409573 | 0.904028495 | 0.894798076 | 0.871823343 | 0.881601664 | 2.09 | 0.006 | 85.65 | 78.83 | 92.0799
175.021387 | 152.1986718 | 20.34252732 | 3.157694038 | 1.245161691 | 869.858475 | 3.026953202 | 26.20294978 | 43.66955888 | 2995.406834 | 1.126353095 | 0.422518347 | 1.498934658 | 451.8929459 | 674.2784262 | 0 | 0 | 679.8723406 | 786.2390169 | 830.0529881 | 667.4400865 | 768.1737448 | 0 | 673.6177799 | 774.0214572 | 819.4579256 | 688.6542249 | 792.5129325 | 847.1421517 | 6026.963327 | 2.233850212 | 1.519231504 | 244.5078058 | 271.4547778 | 276.5624906 | 370.7127836 | 44.43178236 | 0.91238484 | 0.900761374 | 0.902224175 | 0.911871449 | 2.09 | 0.006 | 85.65 | 78.83 | 92.0799
174.9938643 | 152.1644194 | 20.41169591 | 3.197926525 | 1.283012163 | 869.5797592 | 3.063710576 | 26.25316323 | 43.62459771 | 3001.48897 | 1.152313624 | 0.419801074 | 1.527909552 | 480.7216181 | 696.7355599 | 0 | 0 | 679.3692694 | 788.3175305 | 837.2157053 | 671.3843337 | 769.1337524 | 0 | 666.0637766 | 776.3921804 | 822.4314414 | 683.3240811 | 795.2588365 | 845.9160143 | 6129.426958 | 2.234658992 | 1.51859437 | 244.4756284 | 270.7431083 | 268.3482116 | 365.7920388 | 44.29358072 | 0.918564319 | 0.911850154 | 0.920551651 | 0.930149545 | 2.01 | 0.006 | 85.89 | 79.15 | 92.00653
173.9548915 | 151.0550908 | 20.82943888 | 3.200375332 | 1.413507914 | 870.2206676 | 2.92465232 | 26.68578407 | 44.25014897 | 2995.923006 | 1.164847814 | 0.41646248 | 1.539002987 | 492.7187768 | 708.0527499 | 0 | 0 | 661.1693459 | 786.8013604 | 838.3831724 | 673.6845175 | 771.5032822 | 0 | 657.9757926 | 780.1238665 | 821.1592292 | 683.5145226 | 788.364043 | 852.3533476 | 5020.976449 | 2.25295424 | 1.49171025 | 242.4870724 | 284.9803353 | 255.7406153 | 372.7260823 | 43.74775731 | 0.922652824 | 0.914640087 | 0.924631762 | 0.934768665 | 2.15 | 0.008 | 85.79 | 79.01 | 92.00653
173.8319587 | 151.014701 | 20.87270884 | 3.216780082 | 1.344937182 | 865.4122779 | 2.780696501 | 26.47940321 | 44.08001237 | 2992.835531 | 1.124295122 | 0.4236058 | 1.496754865 | 458.6782786 | 704.3558947 | 0 | 0 | 657.3619729 | 786.9648511 | 847.6837289 | 682.2743897 | 771.7254791 | 0 | 667.6391791 | 778.9700913 | 817.6619408 | 697.9565529 | 786.6791789 | 847.0242803 | 4960.433891 | 2.244015443 | 1.503590439 | 241.8462071 | 283.0361042 | 247.2063265 | 402.0664572 | 43.66573409 | 0.913504449 | 0.90379613 | 0.900606694 | 0.910551491 | 2.07 | 0.009 | 85.87 | 79.31 | 91.84364
171.5678703 | 151.1463762 | 20.64529428 | 3.196598422 | 1.266160519 | 864.5108532 | 2.68082723 | 26.042714 | 43.09346693 | 3012.444374 | 1.134853984 | 0.418277497 | 1.509268142 | 120.7235733 | 688.540351 | 0 | 0 | 652.5149629 | 788.2310073 | 829.2751608 | 679.7042077 | 770.0256638 | 0 | 668.3226767 | 778.502569 | 821.7022478 | 685.6420541 | 784.0323551 | 847.5107033 | 6839.740764 | 2.26935714 | 1.516551616 | 242.7292697 | 274.8902419 | 244.3261138 | 413.7171472 | 43.85265764 | 0.915490141 | 0.906614885 | 0.903209663 | 0.913178631 | 2.07 | 0.009 | 85.87 | 79.31 | 91.84364
170.3434998 | 151.0681861 | 20.16518105 | 3.110322876 | 1.120193024 | 864.2274664 | 2.67689218 | 25.45559016 | 41.40851768 | 2997.26603 | 1.123493018 | 0.414347551 | 1.494597114 | 121.1529697 | 664.9261566 | 0 | 0 | 654.1642704 | 786.7731904 | 834.5086562 | 677.5111063 | 770.324025 | 0 | 670.6138059 | 776.3199114 | 822.7229055 | 680.474024 | 786.104552 | 848.558707 | 9293.685619 | 2.261075837 | 1.532671765 | 243.8323853 | 299.0247974 | 238.0532593 | 410.3988848 | 44.45318454 | 0.909914625 | 0.900294146 | 0.890277205 | 0.900742536 | 2.19 | 0.009 | 85.91812 | 79.21216 | 92.25114
171.2152154 | 151.2847155 | 20.15375792 | 3.130064586 | 1.194355067 | 864.5790377 | 2.817902001 | 25.53610811 | 41.5382673 | 2999.442566 | 1.108424886 | 0.417031023 | 1.481060202 | 175.5569525 | 678.5012761 | 0 | 0 | 656.26625 | 786.9746753 | 831.1190552 | 676.4643769 | 768.9587488 | 0 | 671.7451947 | 776.5812201 | 820.6348737 | 687.4091247 | 789.2083068 | 848.7550386 | 9225.088283 | 2.250968956 | 1.521535863 | 244.3152343 | 291.8023179 | 252.6924733 | 388.8725904 | 44.492479 | 0.904862088 | 0.896938211 | 0.884232011 | 0.894792166 | 2.19 | 0.009 | 85.91812 | 79.21216 | 92.25114
173.5112868 | 151.0665346 | 20.10447537 | 3.169486562 | 1.150519684 | 865.1618679 | 2.762953923 | 25.21002403 | 41.20430032 | 2994.970477 | 1.099454125 | 0.416783886 | 1.470641431 | 448.5475337 | 689.8054515 | 0 | 0 | 656.6788339 | 782.2772624 | 828.7459071 | 671.171089 | 768.7625915 | 0 | 671.1288305 | 775.0923847 | 818.3169278 | 687.6058347 | 792.8340095 | 849.0779251 | 9340.4465 | 2.207856673 | 1.539948549 | 243.48752 | 277.4285288 | 263.7864616 | 393.7213181 | 44.52719658 | 0.906405914 | 0.896170979 | 0.872244726 | 0.882432862 | 1.97 | 0.008 | 86.11 | 79.29 | 92.06902
175.0326363 | 150.9965644 | 20.42534113 | 3.375972959 | 1.219379532 | 864.9505977 | 2.709653613 | 25.00670656 | 40.97738532 | 2997.920465 | 1.100052565 | 0.417383911 | 1.472081318 | 500.9662851 | 689.3379161 | 0 | 0 | 655.6973671 | 784.8134107 | 829.8278417 | 672.9919672 | 770.9272812 | 0 | 667.29478 | 776.0500556 | 817.8963224 | 692.0797667 | 792.9230309 | 847.7831488 | 9389.276267 | 2.177198897 | 1.562609413 | 242.8957517 | 259.0717307 | 281.2914547 | 393.4625389 | 44.47116836 | 0.902420235 | 0.894540261 | 0.879063177 | 0.889335018 | 1.97 | 0.008 | 86.11 | 79.29 | 92.06902
175.0959449 | 150.9916615 | 20.58895354 | 3.396775058 | 1.198415752 | 865.0470249 | 2.585614326 | 24.98534677 | 40.95636058 | 2997.046483 | 1.097112385 | 0.420205751 | 1.46910128 | 490.1272101 | 693.2852723 | 0 | 0 | 665.9777226 | 791.5393456 | 827.1640874 | 673.9670898 | 774.2059872 | 0 | 662.4597116 | 775.2035704 | 819.824668 | 688.5718932 | 798.7745789 | 847.5574815 | 9469.478554 | 2.177094564 | 1.569789045 | 242.663615 | 251.8748131 | 280.636488 | 394.1144189 | 44.36995959 | 0.906645973 | 0.898018289 | 0.875634801 | 0.886187577 | 1.9 | 0.007 | 85.82 | 78.96 | 91.77666
175.0629095 | 151.0016552 | 20.89373408 | 3.467928836 | 1.220287541 | 865.0254669 | 2.614176724 | 24.99318134 | 40.97065994 | 3002.214798 | 1.111429649 | 0.420354727 | 1.484104083 | 481.2077314 | 691.9341385 | 0 | 0 | 674.5496273 | 791.4652486 | 829.2882053 | 674.0200464 | 776.7326632 | 0 | 662.4178615 | 779.0507709 | 821.1916846 | 692.3799104 | 802.5374186 | 846.1293529 | 9544.068826 | 2.180029943 | 1.582391513 | 242.5929277 | 247.7743988 | 277.0233529 | 409.1992946 | 44.52788631 | 0.908717355 | 0.90036645 | 0.88902305 | 0.899099706 | 1.9 | 0.007 | 85.82 | 78.96 | 91.77666
174.8844879 | 150.993752 | 20.99014847 | 3.467186919 | 1.268606862 | 864.750289 | 2.675427269 | 25.25824722 | 41.1015039 | 3004.7729 | 1.132293569 | 0.419462528 | 1.505647692 | 518.7587077 | 694.8716943 | 0 | 0 | 676.6561973 | 791.6739317 | 830.9857602 | 675.0334548 | 776.6430362 | 0 | 666.96222 | 781.8077045 | 822.9878944 | 697.9870082 | 803.3953343 | 849.7661497 | 9728.660133 | 2.192602996 | 1.570588567 | 242.8771892 | 248.6427168 | 277.2905571 | 399.3195595 | 44.53694864 | 0.913496585 | 0.904648205 | 0.90555799 | 0.91542533 | 1.96 | 0.008 | 85.7 | 78.71 | 92.20521
175.0440168 | 151.0134123 | 20.79884918 | 3.300472416 | 1.292020175 | 865.7158293 | 2.640534138 | 25.84127944 | 41.23135248 | 3001.727295 | 1.124781937 | 0.421053708 | 1.498173516 | 267.0569756 | 695.380575 | 0 | 0 | 676.339581 | 789.6347182 | 831.5932508 | 676.3102813 | 775.257338 | 0 | 674.8466301 | 781.1121298 | 824.1834538 | 698.7292766 | 803.7525322 | 851.239889 | 9848.381065 | 2.202989696 | 1.538841198 | 243.7154593 | 259.4028221 | 270.5994793 | 404.3891371 | 44.68055458 | 0.912672905 | 0.902919968 | 0.900020306 | 0.910418805 | 1.96 | 0.008 | 85.7 | 78.71 | 92.20521
174.9765274 | 150.9943215 | 20.47530658 | 3.07717258 | 1.248995562 | 863.6095919 | 2.866787523 | 25.89266733 | 40.48863194 | 3011.245655 | 1.119828558 | 0.416773265 | 1.493996418 | 44.96944215 | 699.4114742 | 0 | 0 | 674.4804879 | 787.5796614 | 831.7846043 | 672.0912254 | 772.4925517 | 0 | 677.5635662 | 776.8250173 | 825.8254925 | 698.1003707 | 804.1903004 | 849.0273205 | 11836.80493 | 2.216617778 | 1.511398508 | 245.5768891 | 254.3836968 | 268.9361163 | 414.7488116 | 44.4965078 | 0.910087972 | 0.900381832 | 0.891340041 | 0.901713939 | 2.22 | 0.009 | 85.69 | 79.05 | 91.91907
175.0475817 | 150.9846535 | 20.11891701 | 3.071469424 | 1.165436444 | 862.9095577 | 3.116523723 | 24.95265811 | 38.89431628 | 3002.92153 | 1.127465798 | 0.40943911 | 1.500966463 | 384.7650818 | 686.6844801 | 0 | 0 | 667.7668652 | 780.311569 | 826.8443455 | 673.1709786 | 767.7202014 | 0 | 680.9501743 | 772.5146554 | 824.5354762 | 698.7592554 | 800.1735235 | 845.1431642 | 13790.63163 | 2.183801628 | 1.535466051 | 246.2807756 | 263.9666264 | 273.0220055 | 405.2846683 | 44.21532624 | 0.911658596 | 0.90306383 | 0.88821568 | 0.898144581 | 2.22 | 0.009 | 85.69 | 79.05 | 91.91907
174.9987037 | 151.0003095 | 19.87912335 | 3.017772243 | 1.101084132 | 861.2216651 | 3.246357776 | 24.52461743 | 38.2433367 | 2995.866997 | 1.158938139 | 0.403043251 | 1.531422532 | 481.1784505 | 690.3468185 | 0 | 0 | 669.1578321 | 780.2240141 | 831.4542158 | 669.9531255 | 763.8796142 | 0 | 677.8163511 | 769.8948089 | 823.9970609 | 700.9444769 | 799.9716786 | 844.2059661 | 14958.83107 | 2.174075368 | 1.541494497 | 246.9928983 | 262.5885943 | 275.9450396 | 405.4855557 | 44.30939063 | 0.915521548 | 0.905830629 | 0.905989696 | 0.915781942 | 1.97 | 0.008 | 85.71928 | 78.9209 | 92.16396
175.0148195 | 151.0142886 | 19.97441423 | 3.038622733 | 1.276991243 | 860.6949434 | 3.374398346 | 24.91641737 | 38.63551162 | 3014.557714 | 1.170463242 | 0.404614092 | 1.544300834 | 562.9043724 | 701.0510207 | 0 | 0 | 660.2760022 | 783.1146895 | 830.6928099 | 668.4376427 | 768.7828492 | 0 | 681.2945286 | 774.342087 | 826.8422762 | 700.1565574 | 794.0777721 | 846.3916507 | 14793.83119 | 2.188347105 | 1.514270237 | 247.5265509 | 267.8783847 | 282.5170539 | 408.931057 | 44.55086567 | 0.919627636 | 0.909201885 | 0.914817865 | 0.924725527 | 1.97 | 0.008 | 85.71928 | 78.9209 | 92.16396
169.4769596 | 151.0346033 | 19.94015774 | 3.019547677 | 1.233652898 | 861.5205936 | 3.331033798 | 24.564841 | 37.92632022 | 2991.461814 | 1.136608683 | 0.407626508 | 1.509507611 | 479.2234078 | 716.245307 | 0 | 0 | 651.8517053 | 782.7680231 | 812.5168966 | 672.0756021 | 770.7518718 | 0 | 680.1383194 | 773.007128 | 829.958895 | 709.0707412 | 795.8641252 | 847.0530122 | 14937.27439 | 2.213446688 | 1.524468442 | 247.2333867 | 279.0862412 | 277.7004955 | 417.5267785 | 44.59106908 | 0.912757665 | 0.904794605 | 0.895141811 | 0.904213082 | 1.96 | 0.006 | 85.61 | 78.57 | 92.09698
170.6544668 | 150.9909132 | 20.06674638 | 3.038535401 | 1.201475848 | 860.2523376 | 3.288314891 | 24.29112353 | 37.76062509 | 2985.695794 | 1.112624403 | 0.408866835 | 1.48575634 | 512.6384069 | 718.5757521 | 0 | 0 | 649.7571368 | 775.2231198 | 824.2395445 | 666.0877285 | 765.4419351 | 0 | 673.3045124 | 770.3952078 | 825.219806 | 701.1948465 | 795.9186259 | 846.4116731 | 14552.77673 | 2.196368842 | 1.535806862 | 246.5042822 | 268.7309897 | 278.3541149 | 439.5028917 | 44.45911034 | 0.907263448 | 0.898234983 | 0.879733394 | 0.889499919 | 1.96 | 0.006 | 85.61 | 78.57 | 92.04492
167.935525 | 151.0453344 | 20.98653467 | 3.246902581 | 1.446397951 | 867.7087601 | 2.992919848 | 25.58404067 | 42.36049207 | 2992.867221 | 1.087898484 | 0.423851897 | 1.458447934 | 497.9428941 | 708.9360008 | 0 | 0 | 656.3883776 | 788.6556471 | 847.263213 | 669.2499447 | 773.4176288 | 0 | 672.8811661 | 777.3246478 | 823.1641144 | 703.7022089 | 793.7418761 | 851.765363 | 6553.521063 | 2.279489728 | 1.513503098 | 241.7925612 | 265.7793273 | 273.1716786 | 434.7816342 | 44.43618609 | 0.905683209 | 0.896770926 | 0.873697214 | 0.882956614 | 2.07 | 0.009 | 85.57 | 78.9 | 92.27358
153.6389645 | 146.7453486 | 20.86677612 | 3.107853554 | 1.299210951 | 862.3391337 | 2.666989791 | 24.97358214 | 41.81119728 | 2986.003646 | 1.072935907 | 0.405593423 | 1.443436505 | 368.3295404 | 714.7080468 | 0 | 0 | 659.3320005 | 786.7941418 | 830.8212676 | 672.4433397 | 772.907539 | 0 | 678.7994291 | 779.2545025 | 824.3120033 | 701.0460337 | 797.5455283 | 848.4500213 | 5653.905799 | 2.454532997 | 1.51109064 | 234.1626022 | 253.7197885 | 257.2740623 | 407.1617857 | 44.0884332 | 0.897325948 | 0.889905377 | 0.843522315 | 0.852931988 | 2.07 | 0.009 | 85.57 | 78.9 | 92.27358
143.9124362 | 139.7080338 | 20.46129162 | 2.68188204 | 0.821080081 | 857.9799631 | 2.40979959 | 23.324038 | 40.13114066 | 2990.92677 | 0.996489056 | 0.377735051 | 1.361164835 | 114.1943359 | 733.365304 | 0 | 0 | 666.4601504 | 785.592996 | 837.1194445 | 678.3949681 | 772.4947486 | 0 | 696.7251785 | 777.5253636 | 829.4983458 | 718.0262999 | 800.2360867 | 845.7971728 | 5597.205306 | 2.492703263 | 1.518543158 | 222.9585065 | 234.4755068 | 242.4472768 | 360.2787772 | 43.62639268 | 0.842121341 | 0.83251654 | 0.782379257 | 0.791352016 | 2.15 | 0.007 | 85.51 | 78.6 | 92.17078
164.9090994 | 148.0953852 | 20.64681719 | 3.158763092 | 1.197579638 | 864.2028341 | 2.786285982 | 24.34727483 | 41.47125527 | 3009.438671 | 1.064485789 | 0.405869221 | 1.432919682 | 415.3363605 | 733.7000618 | 0 | 0 | 670.8741743 | 785.567289 | 827.1950784 | 686.5290625 | 771.6167521 | 0 | 699.0949101 | 775.240452 | 829.6734208 | 722.2366017 | 800.5662013 | 849.106967 | 5607.198321 | 7.557421333 | 1.551378822 | 235.5129961 | 257.0225699 | 253.2220699 | 376.1191812 | 44.88108437 | 0.868658528 | 0.858445225 | 0.861029365 | 0.870916223 | 2.15 | 0.007 | 85.51 | 78.6 | 92.17078
175.0337668 | 152.2868279 | 20.73548593 | 3.238634123 | 1.336850352 | 865.1384943 | 2.689661796 | 26.16388607 | 43.40876935 | 3011.27413 | 1.108503141 | 0.424259277 | 1.48193407 | 497.8122489 | 701.1262668 | 0 | 0 | 664.8077071 | 784.2811799 | 826.6369938 | 670.8134801 | 770.3373621 | 0 | 696.7613418 | 775.760559 | 830.3788262 | 722.4553279 | 797.7352845 | 849.9694509 | 5617.495792 | 2.202604528 | 1.53553863 | 243.0840624 | 270.0642587 | 269.3239364 | 390.4565498 | 44.99919704 | 0.908111067 | 0.898860569 | 0.890748196 | 0.901076459 | 2.05 | 0.006 | 85.63 | 78.92 | 92.12552
175.013339 | 152.3075614 | 21.20132748 | 3.229966939 | 1.432822492 | 865.8079475 | 2.588679746 | 26.96733701 | 44.26774835 | 3002.630411 | 1.117264408 | 0.42854336 | 1.488444083 | 493.9594003 | 674.809372 | 0 | 0 | 668.220997 | 788.3666435 | 830.3285165 | 664.6268267 | 770.4425141 | 0 | 689.8959286 | 777.4043081 | 830.9553487 | 726.3565856 | 797.9462305 | 850.5027064 | 5596.62125 | 2.242563164 | 1.515245081 | 243.8472274 | 258.2822043 | 254.2721994 | 413.5738226 | 44.52789895 | 0.911959439 | 0.901579605 | 0.900471324 | 0.91102906 | 2.05 | 0.006 | 85.63 | 78.92 | 92.12552
175.0107112 | 152.3082061 | 21.48902425 | 3.235072612 | 1.514024827 | 864.4443389 | 2.569818657 | 27.00913501 | 44.36062515 | 2993.942893 | 1.08762534 | 0.434352016 | 1.460388774 | 515.3687752 | 694.3759171 | 0 | 0 | 656.2181992 | 790.0501922 | 837.1189278 | 665.7856406 | 772.1938402 | 0 | 685.4231954 | 782.5253433 | 829.1590452 | 713.5000869 | 802.5468948 | 849.0787545 | 5596.629414 | 2.246547205 | 1.51826323 | 243.9421451 | 264.0486136 | 256.1042038 | 396.586002 | 44.78166837 | 0.905319269 | 0.894573273 | 0.888772106 | 0.899027555 | 2.15 | 0.008 | 85.79 | 79.01 | 92.22364
171.1969909 | 150.8440273 | 21.33321501 | 3.130027978 | 1.51591384 | 865.8416831 | 2.550653494 | 27.02253704 | 44.51040028 | 2997.077355 | 1.107309662 | 0.42443101 | 1.480703936 | 507.0005815 | 715.4642992 | 0 | 0 | 651.4203646 | 788.3924043 | 838.7966182 | 667.9582811 | 773.6129104 | 0 | 688.8819237 | 784.6715298 | 828.6825374 | 706.5024047 | 801.4732453 | 850.3310488 | 5369.976805 | 2.30191171 | 1.481356008 | 241.9789129 | 256.2751621 | 255.396023 | 404.9046356 | 44.56391259 | 0.910294159 | 0.900093885 | 0.891307779 | 0.901821629 | 2.08 | 0.008 | 85.48 | 78.68 | 92.22364
170.012057 | 147.9988019 | 20.83833993 | 3.048190561 | 1.334266093 | 864.8888103 | 2.485600715 | 26.33713787 | 43.71335744 | 3000.816757 | 1.099135055 | 0.410413119 | 1.469817828 | 328.2573981 | 733.1168788 | 0 | 0 | 652.0669568 | 786.9910542 | 838.4142499 | 675.2094089 | 773.4155468 | 0 | 690.8845792 | 785.2152884 | 829.5241781 | 702.1726174 | 805.0724051 | 850.97832 | 5167.331411 | 2.272057607 | 1.485700709 | 237.3290091 | 247.1894471 | 251.8168576 | 401.3003282 | 44.53349342 | 0.90399681 | 0.894497338 | 0.867072425 | 0.877946381 | 2.16 | 0.009 | 85.68 | 79.06 | 92.0979
169.9967175 | 147.9890719 | 20.47235295 | 3.018836303 | 1.163370752 | 864.8636738 | 2.501866729 | 25.73938211 | 43.3263232 | 3001.6732 | 1.105780155 | 0.40581749 | 1.476628068 | 285.7504142 | 741.7032889 | 0 | 0 | 656.5661393 | 784.3462298 | 833.6499726 | 673.1287491 | 773.0923398 | 0 | 682.9685425 | 783.378136 | 827.2933016 | 692.2997767 | 808.7253875 | 851.2889766 | 5296.890209 | 2.254814975 | 1.508105696 | 236.8752516 | 247.4524409 | 253.333966 | 403.1635803 | 44.73504527 | 0.904840607 | 0.895350816 | 0.866601339 | 0.877832344 | 2.16 | 0.009 | 85.68 | 79.06 | 92.0979
171.8915672 | 149.5642611 | 20.40042173 | 3.140687178 | 1.169092567 | 864.5356614 | 2.569565729 | 25.75468198 | 43.39006583 | 3008.38847 | 1.119807205 | 0.409774133 | 1.490489711 | 166.068141 | 726.914912 | 0 | 0 | 658.8293672 | 785.3332304 | 831.5335643 | 674.4397117 | 772.9392482 | 0 | 679.7306416 | 782.1802991 | 828.7671844 | 700.7990335 | 805.6154609 | 850.2047206 | 5335.05444 | 2.231569018 | 1.52861433 | 239.1080128 | 262.1569062 | 254.4487596 | 385.3895238 | 44.86904609 | 0.906338942 | 0.897384873 | 0.883044076 | 0.894180936 | 1.95 | 0.007 | 85.96 | 79.23 | 92.06255
174.4051562 | 151.7638431 | 20.23707404 | 3.151122997 | 1.259873898 | 865.3814626 | 2.592294894 | 26.51174295 | 44.02641016 | 3005.500848 | 1.119575917 | 0.421466977 | 1.491933934 | 123.3428096 | 712.6319584 | 0 | 0 | 655.5890774 | 781.1760316 | 835.3884217 | 673.0122842 | 771.9386297 | 0 | 678.0488904 | 780.411372 | 827.3044359 | 688.5937839 | 796.3467737 | 849.7144755 | 5261.504173 | 2.227579398 | 1.515977352 | 242.9388937 | 275.6527761 | 256.3635719 | 376.3069805 | 45.00686167 | 0.909774798 | 0.900867667 | 0.894746541 | 0.905289276 | 1.95 | 0.007 | 85.96 | 79.23 | 92.06255
169.9946844 | 148.0070674 | 20.08032845 | 2.964167539 | 1.1784206 | 864.9636021 | 2.598717122 | 25.82342807 | 43.30544534 | 2985.099931 | 1.06968614 | 0.410211689 | 1.438113255 | 354.8446701 | 714.807774 | 0 | 0 | 657.2952557 | 781.6666702 | 834.4641217 | 670.6371642 | 768.4675904 | 0 | 677.6449661 | 777.6636724 | 826.7117663 | 690.490113 | 796.144007 | 849.8236061 | 5325.323172 | 2.252398297 | 1.495405187 | 237.0812233 | 268.1027362 | 251.3984804 | 374.3305037 | 44.84730335 | 0.897256967 | 0.886350397 | 0.84160053 | 0.85238493 | 2.01 | 0.006 | 85.72 | 78.97 | 92.15496
169.97287 | 148.0012614 | 20.38983511 | 3.113168658 | 1.194183364 | 864.5852241 | 2.623103775 | 25.55584685 | 43.24339607 | 3006.904161 | 1.053587785 | 0.413976461 | 1.423562439 | 431.3104129 | 710.7737142 | 0 | 0 | 659.5315987 | 781.6237006 | 826.6793056 | 665.843797 | 767.9777687 | 0 | 678.3285279 | 776.7760827 | 824.2676771 | 692.5568122 | 796.0750916 | 849.4605017 | 5282.505636 | 2.249408768 | 1.517746607 | 236.7332396 | 274.6594259 | 255.9676389 | 381.4528752 | 44.82751001 | 0.8932577 | 0.884231393 | 0.834435387 | 0.845084749 | 2.01 | 0.006 | 85.72 | 78.97 | 92.15496
170.1007445 | 147.9980934 | 20.37526755 | 3.094539338 | 1.229178592 | 865.2115802 | 2.634878121 | 25.70425533 | 43.22637683 | 2996.267587 | 1.060862289 | 0.414208308 | 1.430121002 | 445.0940473 | 705.7421937 | 0 | 0 | 662.3329973 | 786.5685892 | 832.6151416 | 667.7134273 | 769.3551996 | 0 | 687.1612238 | 776.6133081 | 826.0175534 | 693.5257517 | 793.791112 | 849.3995789 | 5319.134892 | 2.249553739 | 1.506756433 | 236.8328512 | 265.1773979 | 256.1053393 | 387.2344699 | 44.74418559 | 0.895373478 | 0.887440131 | 0.840206841 | 0.850797877 | 1.92 | 0.006 | 86.03 | 79.34 | 92.04346
173.3379547 | 150.8569457 | 20.35004856 | 3.207727038 | 1.348673262 | 865.6783505 | 2.610758785 | 26.45211763 | 43.99699306 | 3008.601951 | 1.104719824 | 0.422424973 | 1.476369585 | 428.7458527 | 694.4493175 | 0 | 0 | 666.6105143 | 784.3996694 | 825.4267245 | 675.3831474 | 770.5486537 | 0 | 693.4664472 | 777.4305902 | 826.9331312 | 701.5113773 | 795.7562018 | 850.0914917 | 5186.72536 | 2.239715739 | 1.509763967 | 241.3985029 | 261.8115137 | 250.4625085 | 388.1127971 | 44.8359143 | 0.906666093 | 0.898004347 | 0.883547585 | 0.894031755 | 1.92 | 0.006 | 86.03 | 79.34 | 92.04346
174.9805619 | 152.2577026 | 20.21871675 | 3.242007461 | 1.483932212 | 864.8423547 | 2.628597027 | 27.12443761 | 44.5008398 | 2998.907751 | 1.132816314 | 0.426825891 | 1.504895132 | 399.8945973 | 681.2192038 | 0 | 0 | 673.3434627 | 782.9776629 | 826.1454797 | 682.9770267 | 772.1797188 | 0 | 695.311195 | 777.9322401 | 826.6402462 | 702.5469465 | 797.159941 | 848.9240137 | 5088.763579 | 2.242122475 | 1.493869265 | 243.9836394 | 261.2534174 | 259.4072732 | 383.9943505 | 44.72300538 | 0.915920399 | 0.905337569 | 0.907834456 | 0.918399277 | 2.14 | 0.008 | 85.8 | 79.02 | 92.10741
175.0093518 | 151.7741376 | 20.33572833 | 3.238383067 | 1.457560301 | 864.7123476 | 2.559736484 | 27.14348358 | 44.35952201 | 2998.205951 | 1.174502594 | 0.420757257 | 1.547652886 | 232.9082945 | 686.4552494 | 0 | 0 | 663.3897973 | 782.6374377 | 830.1545566 | 677.3434449 | 771.7970529 | 0 | 693.3628328 | 779.1252626 | 827.9106043 | 698.7734844 | 795.954894 | 848.4282886 | 5204.444431 | 2.238833992 | 1.500330707 | 243.2247772 | 282.2061992 | 262.5717718 | 359.2915191 | 44.34115556 | 0.924030882 | 0.915916983 | 0.933311676 | 0.942404372 | 2.14 | 0.008 | 85.8 | 79.02 | 92.10741
172.3340098 | 147.3947936 | 20.77586091 | 3.122016692 | 1.548333018 | 864.817217 | 2.660090945 | 27.06592396 | 44.23439597 | 2992.971237 | 1.182462163 | 0.403814228 | 1.553938944 | 426.1374907 | 675.4774225 | 0 | 0 | 652.7875302 | 779.4596317 | 823.8732947 | 679.9837716 | 772.4798653 | 0 | 690.47951 | 777.5148987 | 826.0088178 | 695.748663 | 792.5770501 | 844.4047619 | 5179.034013 | 2.268634046 | 1.456780047 | 237.2411686 | 288.3250046 | 268.0906241 | 342.653973 | 43.94909601 | 0.920843866 | 0.912171087 | 0.923373267 | 0.932783757 | 2.09 | 0.009 | 85.47786 | 78.69309 | 91.84007
172.402739 | 149.4463515 | 20.15623995 | 3.109853627 | 1.562079781 | 864.2266288 | 2.761994917 | 26.98299793 | 43.30321515 | 3019.414927 | 1.117667659 | 0.416963898 | 1.492419313 | 478.3517267 | 705.0456477 | 0 | 0 | 654.6567073 | 773.5767284 | 827.8540861 | 679.0418366 | 768.4585815 | 0 | 691.0264208 | 775.1251353 | 824.9690415 | 684.5541784 | 787.3909077 | 844.8573299 | 6914.879653 | 2.260344491 | 1.460781335 | 241.3027706 | 293.2742982 | 270.186205 | 358.6494297 | 44.36673722 | 0.910221952 | 0.902821155 | 0.885866518 | 0.896232132 | 2.09 | 0.009 | 85.47786 | 78.69309 | 91.84007
174.879057 | 152.0446145 | 19.78041266 | 3.093116408 | 1.458234041 | 864.5000981 | 2.83729509 | 26.78002735 | 41.64834664 | 3005.113927 | 1.121355081 | 0.424473944 | 1.496030107 | 469.6892663 | 684.6003527 | 0 | 0 | 657.4575933 | 782.6944022 | 817.544561 | 673.4595997 | 765.52751 | 0 | 699.1526697 | 769.9417472 | 825.8931015 | 688.0169188 | 783.2182012 | 841.1596768 | 10249.16918 | 2.228581639 | 1.477918741 | 247.4560856 | 277.7823446 | 282.438138 | 385.1168674 | 44.77818407 | 0.914347597 | 0.905760978 | 0.897872144 | 0.907027661 | 2.07 | 0.008 | 85.71988 | 78.99512 | 92.04757
174.8278988 | 152.1425545 | 19.63864779 | 3.114339982 | 1.527800426 | 865.6985372 | 2.799786807 | 26.87514152 | 41.79097202 | 2997.683433 | 1.123829583 | 0.424896838 | 1.496492675 | 529.1148457 | 687.0319019 | 0 | 0 | 666.6059451 | 779.6077899 | 837.1506112 | 676.8595268 | 766.1879647 | 0 | 690.980276 | 769.7437108 | 827.7007001 | 688.3650262 | 785.6001267 | 849.9297398 | 10132.95831 | 2.231576552 | 1.470777699 | 247.5035666 | 267.3661429 | 273.2976903 | 411.6708136 | 44.2966899 | 0.915469819 | 0.904663735 | 0.898324654 | 0.908123512 | 2.07 | 0.008 | 85.71988 | 78.99512 | 92.04757
174.9093452 | 152.2128833 | 19.73632947 | 3.12505686 | 1.543118708 | 864.8402878 | 2.798204599 | 26.95424167 | 41.93504689 | 3001.459138 | 1.148244458 | 0.422194471 | 1.521914938 | 535.824393 | 706.8778961 | 0 | 0 | 670.2443074 | 779.7057951 | 841.4120226 | 681.1395092 | 767.822927 | 0 | 690.2531051 | 771.9027342 | 828.767248 | 699.2503772 | 789.2423918 | 849.9601225 | 10183.8248 | 2.236085749 | 1.470363599 | 247.7286487 | 268.0751626 | 278.8124956 | 400.5838208 | 44.33430666 | 0.920492806 | 0.91160977 | 0.915047148 | 0.924129352 | 2.19 | 0.008 | 85.59 | 78.78 | 92.04492
174.9676858 | 152.2347425 | 19.72708702 | 3.052986561 | 1.506528731 | 864.1642792 | 2.79334916 | 26.65516204 | 41.34693084 | 3001.838171 | 1.156601324 | 0.418283075 | 1.533301449 | 498.0073679 | 717.9441402 | 0 | 0 | 664.5388547 | 784.6659077 | 809.3037564 | 673.6651589 | 766.5121455 | 0 | 686.0166993 | 772.9680059 | 829.8007765 | 684.5212932 | 793.8900129 | 845.5588821 | 10730.14297 | 2.219274886 | 1.474230958 | 247.8235469 | 267.0524573 | 283.1351679 | 390.4393333 | 44.30361495 | 0.921892574 | 0.909724357 | 0.919442669 | 0.927982077 | 2.19 | 0.008 | 85.59 | 78.78 | 92.02314
174.9987762 | 152.2535255 | 19.72708702 | 3.048775784 | 1.507903393 | 865.4432589 | 3.03951421 | 26.31968845 | 40.36767123 | 3002.17397 | 1.160347242 | 0.415704023 | 1.537858298 | 531.8893884 | 699.7218268 | 0 | 0 | 653.0298393 | 776.9853228 | 823.6432439 | 673.4503165 | 762.3061484 | 0 | 679.3178248 | 766.4672906 | 826.2690277 | 687.5321088 | 790.6491054 | 848.8688502 | 12515.64612 | 2.218677906 | 1.485838268 | 249.0434733 | 266.0774152 | 272.0336618 | 421.145967 | 44.43748229 | 0.922649674 | 0.9137313 | 0.921433212 | 0.930229142 | 2.13 | 0.006 | 85.65 | 78.89 | 92.3519
174.7631882 | 151.3015625 | 19.72708702 | 3.072949352 | 1.470403231 | 863.8679912 | 3.046622328 | 25.89806248 | 39.93375992 | 2988.074522 | 1.186979892 | 0.405800712 | 1.559762232 | 284.8257733 | 702.7623746 | 0 | 0 | 653.36276 | 772.1391223 | 837.0415442 | 677.3789652 | 761.6480615 | 0 | 670.1975766 | 767.1052142 | 822.1995773 | 674.0575123 | 789.9190263 | 846.9124054 | 12449.35661 | 2.201855572 | 1.486252057 | 247.2496447 | 257.3918643 | 283.4476277 | 419.4023143 | 44.63085744 | 0.92441378 | 0.920049995 | 0.9308002 | 0.940108918 | 2.13 | 0.006 | 85.65 | 78.89 | 92.3519
174.4156908 | 151.1329132 | 19.72708702 | 3.16927303 | 1.687375172 | 864.1825189 | 3.320986534 | 25.77665417 | 40.31375902 | 2999.293533 | 1.180942912 | 0.403876253 | 1.553606808 | 425.7204408 | 726.6078895 | 0 | 0 | 658.3993306 | 777.29815 | 838.7145943 | 675.5557552 | 761.0826552 | 0 | 654.6155646 | 768.0778783 | 817.7821278 | 661.9487563 | 789.4384103 | 847.8481773 | 11972.03633 | 2.214918817 | 1.447045498 | 246.7420101 | 251.3435433 | 272.1061244 | 422.2520962 | 44.42691807 | 0.920281126 | 0.911628233 | 0.927296342 | 0.936440364 | 2.04 | 0.007 | 85.54 | 78.56 | 92.11294
157.1974971 | 145.4663072 | 20.06811369 | 2.903869695 | 1.680108458 | 864.9259441 | 3.394758948 | 26.12771396 | 42.17660713 | 2991.812108 | 1.097088417 | 0.396629088 | 1.465778539 | 488.7841387 | 728.0299136 | 0 | 0 | 672.8524645 | 777.1089164 | 835.724333 | 675.0990557 | 759.4929896 | 0 | 652.8215184 | 759.7951346 | 815.1066752 | 661.4237357 | 786.814625 | 846.6467816 | 6551.567507 | 2.440322586 | 1.405661538 | 235.4488099 | 224.826829 | 255.7080711 | 422.2094186 | 44.38026966 | 0.889089063 | 0.876312632 | 0.858912427 | 0.86945818 | 2.04 | 0.007 | 85.54 | 78.56 | 92.11294
140.5328059 | 133.5395548 | 20.39874433 | 2.625957085 | 1.051357216 | 859.2598339 | 3.033990482 | 22.7345645 | 38.10888106 | 2952.098944 | 0.937145992 | 0.360463886 | 1.296179019 | 406.3436881 | 740.7747078 | 0 | 0 | 689.126298 | 771.3877932 | 821.8974637 | 686.1514303 | 761.0945255 | 0 | 662.1876329 | 761.1990843 | 817.5045148 | 678.4455426 | 785.9944417 | 842.9187929 | 6269.342114 | 2.48705376 | 1.495794602 | 215.2573138 | 239.1778512 | 247.4758362 | 399.7261966 | 44.31798481 | 0.798677714 | 0.789208247 | 0.740273593 | 0.748935793 | 2.01 | 0.008 | 85.76 | 78.94 | 91.85341
127.0212988 | 121.2982191 | 20.82441546 | 2.858851682 | 0.702247868 | 845.4090707 | 3.186900936 | 18.4918854 | 33.23484599 | 2985.948964 | 0.767130234 | 0.319131957 | 1.121215418 | 371.3175172 | 711.300686 | 0 | 0 | 691.6459741 | 768.8051795 | 810.9842881 | 687.9357869 | 754.8069415 | 0 | 670.0880368 | 757.9616173 | 806.7003324 | 672.1713896 | 784.0135505 | 832.9709124 | 6313.67524 | 2.397147191 | 1.615574637 | 193.7794323 | 249.8119074 | 253.9256576 | 374.3055125 | 44.76646204 | 0.722055942 | 0.711869578 | 0.595550704 | 0.603603574 | 2.01 | 0.008 | 85.76 | 78.94 | 91.85341
140.3603346 | 130.0356569 | 20.87092615 | 2.863674554 | 1.169956063 | 847.2811369 | 3.206477085 | 21.89388829 | 38.28412997 | 3025.726701 | 0.828788645 | 0.356041678 | 1.191004179 | 374.1821593 | 645.8820827 | 0 | 0 | 702.0107576 | 768.7723508 | 810.7041897 | 693.0200202 | 756.1641021 | 0 | 682.2952125 | 757.1849802 | 810.1404648 | 680.6450633 | 780.4918293 | 833.0072712 | 2273.303342 | 2.338785008 | 1.503919937 | 207.2190561 | 259.0359831 | 269.6952436 | 363.5984693 | 46.19357571 | 0.744798829 | 0.7318144 | 0.682180375 | 0.690142952 | 2.08 | 0.008 | 85.48 | 78.68 | 92.03131
157.7458745 | 137.3147249 | 21.09041451 | 2.876315488 | 1.296928457 | 865.6574766 | 3.093512437 | 24.6089848 | 42.67279865 | 3010.466004 | 0.950252447 | 0.382495819 | 1.314522713 | 426.0975032 | 639.8705558 | 0 | 0 | 704.9435733 | 771.0334501 | 813.4954452 | 693.4170859 | 759.6130586 | 0 | 688.2520374 | 759.8500781 | 813.9860138 | 696.0514071 | 788.4692944 | 844.6890482 | 0 | 2.258066648 | 1.479497227 | 219.0697674 | 279.6233919 | 284.0284202 | 347.2237789 | 46.63951574 | 0.791207957 | 0.77656369 | 0.787614445 | 0.796712397 | 2.28 | 0.009 | 85.65237 | 78.82 | 92.03131
160.9918526 | 140.115559 | 21.16599092 | 2.832642229 | 1.453176895 | 865.1465426 | 3.160937688 | 25.85421301 | 44.25245663 | 3012.229867 | 1.035378624 | 0.386185497 | 1.402708366 | 364.7927833 | 656.9053275 | 0 | 0 | 695.2982362 | 773.3997212 | 815.2185537 | 685.9845599 | 759.815147 | 0 | 689.0355828 | 763.5775042 | 812.6906128 | 696.7464778 | 790.6994643 | 845.4292605 | 0 | 2.293029099 | 1.448663824 | 224.3824045 | 263.0088832 | 290.9166734 | 342.1992193 | 45.26219972 | 0.812904829 | 0.800242381 | 0.857866626 | 0.867413299 | 2.35 | 0.008 | 85.56 | 79.01628 | 92.10249
165.2177466 | 143.4959366 | 21.03965506 | 2.793773394 | 1.224904369 | 865.7200903 | 3.039190876 | 26.25480259 | 45.18561961 | 3003.161465 | 1.104974325 | 0.392122433 | 1.474492789 | 371.8221632 | 650.7878684 | 0 | 0 | 683.8066903 | 774.9043848 | 820.0088852 | 682.3799287 | 761.8912379 | 0 | 675.2308753 | 767.1900794 | 815.9557973 | 691.344059 | 787.2742667 | 847.2815597 | 0 | 2.283519506 | 1.479812713 | 229.7913027 | 265.3281703 | 288.4287695 | 345.4201073 | 44.82480032 | 0.829258245 | 0.816707439 | 0.918222674 | 0.928615864 | 2.35 | 0.008 | 85.56 | 79.01628 | 92.10249
165.002803 | 143.494125 | 21.22391243 | 2.790793854 | 1.218658335 | 864.8394207 | 3.129037504 | 26.37855372 | 45.36414461 | 3010.326424 | 1.110576019 | 0.393680938 | 1.48080565 | 46.26623762 | 646.0422128 | 0 | 0 | 672.835057 | 775.0551292 | 823.6016474 | 697.9272589 | 762.8180401 | 0 | 658.4436286 | 768.9010477 | 816.5406698 | 704.6355123 | 788.9047226 | 847.2110173 | 0 | 2.290820812 | 1.479719344 | 230.1166244 | 261.9198207 | 276.1279019 | 383.2067415 | 45.08152327 | 0.830313098 | 0.819131527 | 0.924017616 | 0.934443106 | 2.15 | 0.007 | 85.71 | 78.95 | 91.95131
164.922859 | 143.5262668 | 21.00423681 | 2.716770524 | 1.239880288 | 864.0919882 | 3.218433237 | 26.21113965 | 44.67261038 | 2997.57443 | 1.077215959 | 0.396794119 | 1.444496487 | 34.52826747 | 639.5840145 | 0 | 0 | 656.6996025 | 773.9791062 | 823.8730841 | 678.8187527 | 762.13562 | 0 | 651.4084745 | 759.984684 | 813.123073 | 693.9994189 | 795.2609935 | 846.5087257 | 0 | 2.258702454 | 1.465932235 | 230.017128 | 252.8465755 | 276.1728658 | 394.1755355 | 45.13023961 | 0.822408138 | 0.812278819 | 0.900263553 | 0.910917949 | 2.15 | 0.007 | 85.71 | 78.95 | 91.95131
164.9154345 | 143.4845748 | 21.0632748 | 2.745310577 | 1.190577496 | 865.0204374 | 3.220906604 | 25.85729278 | 44.53247914 | 2997.437781 | 1.049552404 | 0.398317396 | 1.417115985 | 52.2491174 | 661.7849855 | 0 | 0 | 657.3246973 | 770.8284261 | 826.9549529 | 675.6138036 | 760.0265362 | 0 | 653.860812 | 753.5215382 | 810.6308829 | 677.0672527 | 792.8710113 | 845.5880236 | 0 | 2.253501549 | 1.476808992 | 229.5748725 | 253.4940483 | 266.9991224 | 410.1898087 | 44.88617756 | 0.816816625 | 0.807082082 | 0.881961044 | 0.892613741 | 1.82 | 0.008 | 85.68 | 78.7 | 91.71095
157.7009285 | 141.6451153 | 21.18397524 | 2.705946558 | 1.221000817 | 864.7976187 | 3.233527234 | 25.90955478 | 44.44435232 | 2996.586169 | 1.060253819 | 0.39079595 | 1.426220951 | 399.2680096 | 657.8715394 | 0 | 0 | 656.3831905 | 769.6498414 | 816.5232669 | 672.7900269 | 760.7444705 | 0 | 660.4672003 | 760.8124656 | 813.980974 | 674.3680264 | 785.8891949 | 844.8084509 | 0 | 2.378898327 | 1.461011326 | 227.1125587 | 239.0511086 | 258.6655937 | 423.6142605 | 44.25748415 | 0.817066196 | 0.807915181 | 0.881498824 | 0.891483992 | 1.82 | 0.008 | 85.68 | 78.7 | 91.71095
113.1601516 | 134.1474297 | 20.11980622 | 2.793680429 | 1.088330999 | 852.166693 | 3.26948636 | 21.83335681 | 39.89577366 | 2958.941681 | 0.937556351 | 0.36025912 | 1.295100488 | 350.4395609 | 674.2392201 | 0 | 0 | 672.1119385 | 769.0338464 | 814.78262 | 689.0512103 | 766.0839457 | 0 | 675.777496 | 761.6970061 | 813.4429569 | 679.3053517 | 790.6021637 | 836.6688655 | 0 | 126.4707089 | 1.533475335 | 211.5834517 | 185.9739712 | 206.8930597 | 361.7326762 | 43.31961564 | 0.781168672 | 0.772748999 | 0.751918726 | 0.761251779 | 2.21 | 0.009 | 85.63077 | 78.80711 | 91.82182
145.9561905 | 138.023825 | 20.12559236 | 3.024324339 | 1.16640156 | 854.8911751 | 3.259813143 | 21.58133595 | 40.01502288 | 3008.772103 | 0.939913927 | 0.373553921 | 1.302556615 | 374.977103 | 648.0957973 | 0 | 0 | 691.6097783 | 765.1888413 | 814.1619297 | 702.5699625 | 770.2278698 | 0 | 695.6219194 | 760.223452 | 813.2340629 | 697.3991424 | 791.1667553 | 837.386872 | 0 | 2.287201085 | 1.565378501 | 216.3011942 | 218.6254926 | 224.3229877 | 338.9172053 | 43.33840282 | 0.786729966 | 0.778638642 | 0.766135178 | 0.77533298 | 2.21 | 0.009 | 85.63077 | 78.80711 | 91.82182
165.0919906 | 141.4878064 | 20.97276913 | 2.957497179 | 1.258005213 | 862.307574 | 3.016404727 | 24.4530406 | 43.26591514 | 3020.297813 | 1.010287638 | 0.390350581 | 1.378662559 | 473.0188078 | 621.7857056 | 0 | 0 | 683.657333 | 768.287045 | 815.736513 | 687.5636906 | 766.4722916 | 0 | 689.4800262 | 763.3595461 | 816.9960308 | 694.9626443 | 789.2558905 | 843.0310085 | 0 | 2.191499478 | 1.510057306 | 224.3340568 | 251.7827079 | 245.7442352 | 370.0202405 | 43.64059616 | 0.80721421 | 0.79538581 | 0.841541191 | 0.851300928 | 2.16 | 0.009 | 85.47 | 78.72 | 91.31103
164.9981551 | 143.4813341 | 21.25482776 | 2.861126471 | 1.304534222 | 859.5746747 | 3.105006499 | 26.01684346 | 44.99979104 | 3020.188034 | 1.07990428 | 0.396807783 | 1.451405884 | 269.9284204 | 643.3322522 | 0 | 0 | 682.2950475 | 773.4158496 | 817.4065087 | 677.9352781 | 764.1298027 | 0 | 684.6751522 | 767.336651 | 816.5464904 | 687.3958096 | 785.4346854 | 840.9773939 | 754.6679202 | 2.299191364 | 1.476178112 | 229.5726948 | 252.7741206 | 245.3272413 | 376.8633622 | 43.66077492 | 0.83124729 | 0.818916801 | 0.896874427 | 0.906422745 | 2.16 | 0.009 | 85.47 | 78.72 | 91.31103
165.052776 | 143.4960843 | 20.96200651 | 2.824155001 | 1.385473394 | 859.395129 | 3.252264512 | 25.88650396 | 42.94311522 | 2994.025151 | 1.118430381 | 0.391014638 | 1.487244669 | 351.5664543 | 653.1762968 | 0 | 0 | 678.7999324 | 771.2133377 | 820.3900326 | 677.5364004 | 759.5638092 | 0 | 682.3824927 | 765.4059879 | 814.1932861 | 681.1908102 | 781.9841316 | 840.2706326 | 5135.328494 | 2.304543585 | 1.468230466 | 231.7412996 | 249.055885 | 251.3776386 | 375.9057733 | 43.68203891 | 0.850333592 | 0.838075249 | 0.907486858 | 0.917464811 | 2.05 | 0.006 | 85.65251 | 78.75861 | 91.48258
164.9661492 | 143.50356 | 21.25102415 | 2.951903041 | 1.41982548 | 860.2623481 | 3.05090815 | 25.98226937 | 43.1013115 | 2997.982676 | 1.131776116 | 0.392249808 | 1.501727625 | 490.4069579 | 658.7662949 | 0 | 0 | 669.4649141 | 772.5730135 | 830.3742909 | 675.3182646 | 762.3212172 | 0 | 681.4708092 | 768.1701588 | 815.6562179 | 676.2249022 | 781.3096156 | 843.4695415 | 5218.491073 | 2.312834648 | 1.488251104 | 231.5714645 | 281.9123587 | 257.1759789 | 359.1663317 | 43.94765067 | 0.86293988 | 0.853651232 | 0.909440283 | 0.919265525 | 2.05 | 0.006 | 85.65251 | 78.75861 | 91.48258
164.9830345 | 143.5115453 | 21.30207023 | 2.94264573 | 1.375516781 | 860.4159117 | 2.927452457 | 26.01377687 | 43.07018258 | 3003.48119 | 1.090199356 | 0.397843915 | 1.458220405 | 466.8764017 | 670.4011026 | 0 | 0 | 664.2940318 | 773.0917453 | 834.1822974 | 677.1451966 | 763.0618043 | 0 | 684.7100229 | 769.7277314 | 817.9287751 | 683.7491428 | 786.9081676 | 844.3666169 | 5223.209367 | 2.310441055 | 1.49263292 | 231.5295376 | 295.6884807 | 255.1878822 | 351.6129101 | 44.11190455 | 0.861202174 | 0.851654968 | 0.875994426 | 0.886083136 | 2.15 | 0.008 | 84.69 | 77.67 | 91.56143
164.989138 | 143.5058662 | 20.78691262 | 2.880174304 | 1.380589113 | 859.0632078 | 3.132377216 | 25.83423513 | 42.04724817 | 3012.799427 | 1.065135062 | 0.397697227 | 1.434572765 | 518.2076224 | 681.7832724 | 0 | 0 | 666.1458988 | 771.0217595 | 831.9398299 | 684.3656273 | 762.4732153 | 0 | 686.5262335 | 769.5434973 | 815.9154954 | 683.92158 | 782.0021138 | 841.0715319 | 6842.534348 | 2.30065508 | 1.471083614 | 232.6201355 | 305.8220704 | 254.4407138 | 373.0866743 | 44.44755581 | 0.858106878 | 0.848862788 | 0.856518555 | 0.865693926 | 2.15 | 0.008 | 84.69 | 77.67 | 91.56143
164.9415521 | 143.5455461 | 20.16221174 | 2.804006458 | 1.428691076 | 859.7229344 | 2.955980481 | 25.9042167 | 40.10813892 | 2994.818584 | 1.056544214 | 0.394608942 | 1.424784952 | 435.3021545 | 671.0626677 | 0 | 0 | 667.3735807 | 769.2718504 | 832.037936 | 685.817759 | 760.8308805 | 0 | 682.1345351 | 764.1458297 | 816.3130434 | 682.8144375 | 777.5957419 | 842.9625989 | 10011.35582 | 2.28257392 | 1.4438287 | 234.3938219 | 274.7398995 | 258.231568 | 382.9080782 | 44.57657183 | 0.855583415 | 0.848088915 | 0.848683967 | 0.857879079 | 2.06 | 0.007 | 84.86 | 77.92 | 92.02314
166.2535825 | 144.8082048 | 20.21827537 | 2.888242764 | 1.528285435 | 859.605062 | 2.918524484 | 25.90955273 | 40.07567019 | 2999.823704 | 1.053343376 | 0.400191065 | 1.422921896 | 345.407697 | 663.3104687 | 0 | 0 | 671.4967622 | 772.8220738 | 828.0260886 | 680.343849 | 762.8109184 | 0 | 678.5171791 | 766.2169104 | 816.6681594 | 687.0960543 | 781.4924705 | 843.9201518 | 10214.63346 | 2.272946374 | 1.442360023 | 236.1905611 | 275.1235555 | 265.6002981 | 385.3450625 | 44.39298923 | 0.857347364 | 0.848609063 | 0.851745555 | 0.860705156 | 2.06 | 0.007 | 84.86 | 77.92 | 91.47452
155.3943562 | 139.0516593 | 20.26086603 | 2.686469426 | 1.36895794 | 860.4370435 | 2.751634891 | 25.1273321 | 39.02884029 | 2983.825077 | 0.985142444 | 0.384110479 | 1.350568771 | 391.973532 | 678.1812412 | 0 | 0 | 670.7495983 | 773.5738149 | 828.3832263 | 676.9973138 | 762.0270127 | 0 | 680.7578491 | 766.1919277 | 819.715798 | 691.7024844 | 785.0324195 | 845.6108328 | 10177.6361 | 2.386539968 | 1.422802006 | 227.4935548 | 267.2293291 | 263.5322573 | 384.2621242 | 44.04942847 | 0.837203805 | 0.825071306 | 0.78056183 | 0.789099558 | 1.74 | 0.006 | 84.59 | 77.24 | 91.63121
151.8328234 | 136.9210367 | 20.51858548 | 2.715436826 | 1.384127398 | 860.5441541 | 2.840193625 | 24.69814399 | 40.23852311 | 2996.253065 | 0.954151323 | 0.379618495 | 1.318959362 | 130.4296353 | 670.2013546 | 0 | 0 | 671.517989 | 771.0457927 | 819.6317217 | 676.0554348 | 762.5636099 | 0 | 682.3773495 | 766.6108817 | 819.045314 | 696.220829 | 789.014916 | 844.7887471 | 6217.935579 | 2.391799853 | 1.420820343 | 221.275373 | 266.4059133 | 261.5227845 | 386.6306655 | 44.09242321 | 0.829197401 | 0.819341701 | 0.751980442 | 0.761617362 | 1.74 | 0.006 | 84.59 | 77.24 | 91.63121
161.6129561 | 141.5612938 | 20.53523311 | 2.771584337 | 1.287963393 | 860.5977443 | 2.845203682 | 25.2089811 | 42.11311305 | 3007.372606 | 0.991894739 | 0.395316035 | 1.359420601 | 299.3814206 | 647.6513467 | 0 | 0 | 677.4587257 | 773.212529 | 825.5764759 | 674.4791485 | 762.9773284 | 0 | 682.8772533 | 767.7433495 | 815.5429914 | 705.1006076 | 790.2290439 | 844.5635271 | 5416.700774 | 2.319622288 | 1.450333738 | 227.8588806 | 257.6797965 | 262.3811885 | 402.4402285 | 44.16005232 | 0.840951413 | 0.829190545 | 0.798079035 | 0.808078479 | 1.79 | 0.008 | 84.65 | 77.44 | 91.85964
165.9383062 | 144.5994481 | 20.51237259 | 2.909678149 | 1.359429084 | 859.9578139 | 2.987812838 | 25.65237619 | 42.86769885 | 3005.516608 | 1.030789826 | 0.404291593 | 1.399815454 | 502.7271812 | 664.6776388 | 0 | 0 | 675.8524506 | 776.3913472 | 825.67623 | 673.2587901 | 760.8465977 | 0 | 681.7729002 | 766.9548016 | 813.6803306 | 697.9915421 | 788.3748893 | 843.4144432 | 5454.188047 | 2.29960249 | 1.467554503 | 232.6059425 | 264.1357516 | 265.7825215 | 375.5660104 | 44.23889395 | 0.85037122 | 0.841104958 | 0.838753016 | 0.848804746 | 1.79 | 0.008 | 84.65 | 77.44 | 91.85964
167.0681986 | 145.2963539 | 20.56747308 | 2.82571115 | 1.418619649 | 859.7843579 | 2.965701397 | 26.44970814 | 43.74697642 | 3007.289251 | 1.08811975 | 0.401999516 | 1.458253734 | 454.7481805 | 683.7699536 | 0 | 0 | 666.1572245 | 774.6864109 | 822.018456 | 674.5380048 | 761.2221326 | 0 | 676.6309261 | 767.1620988 | 815.1880803 | 679.7192417 | 785.5130682 | 842.0269594 | 5395.41989 | 2.32685605 | 1.441043476 | 234.5441126 | 272.0354497 | 265.1413574 | 352.0700294 | 44.24483836 | 0.86157967 | 0.851880996 | 0.882215602 | 0.892045962 | 1.84 | 0.007 | 84.73 | 77.58 | 92.04009
167.072996 | 145.2798754 | 20.51324191 | 2.75555722 | 1.325723114 | 860.4803312 | 2.890253123 | 26.4980469 | 43.68819061 | 3004.0258 | 1.096723157 | 0.400979478 | 1.466348373 | 473.0074854 | 666.3356888 | 0 | 0 | 658.6691379 | 773.0771662 | 822.1633573 | 675.4252835 | 763.8575478 | 0 | 672.9750819 | 768.1389711 | 816.0784592 | 680.5851394 | 782.7939414 | 843.1005201 | 5396.957839 | 2.323893858 | 1.443281871 | 234.6294333 | 267.4207702 | 265.7587224 | 350.2975066 | 44.2218881 | 0.86390703 | 0.855830982 | 0.885765475 | 0.895842213 | 1.84 | 0.007 | 84.73 | 77.58 | 92.04009
167.0598192 | 145.2810215 | 20.29105093 | 2.705246315 | 1.339405375 | 859.6818978 | 2.949436166 | 26.40895992 | 43.28927898 | 2998.624956 | 1.086704415 | 0.401218427 | 1.455670013 | 495.2857079 | 664.1216557 | 0 | 0 | 655.7712224 | 775.1799517 | 824.6066182 | 674.6566232 | 763.0451837 | 0 | 674.6158151 | 767.5227021 | 816.4416638 | 683.1304 | 788.1045824 | 844.4040084 | 5451.973687 | 2.306648523 | 1.433599101 | 234.5904119 | 275.1088787 | 264.726409 | 354.7873608 | 44.36186359 | 0.861355938 | 0.855034762 | 0.876431337 | 0.886866192 | 2.28 | 0.009 | 85.65237 | 78.82 | 92.15658
166.9649083 | 145.2993325 | 20.15108886 | 2.661325416 | 1.282737621 | 860.1483184 | 2.982704184 | 26.18070812 | 43.16561027 | 2996.464502 | 1.051624019 | 0.404535817 | 1.41969857 | 482.651451 | 669.4853328 | 0 | 0 | 655.2281446 | 776.9531062 | 821.8478429 | 678.6392606 | 762.9328618 | 0 | 678.3037927 | 766.961489 | 819.901109 | 694.8499938 | 788.4263883 | 844.6549252 | 5418.766688 | 2.300506596 | 1.434589498 | 234.4945658 | 282.4249484 | 258.4169282 | 363.626661 | 44.43315064 | 0.854989536 | 0.848914716 | 0.851752426 | 0.862315295 | 2.23 | 0.008 | 84.57 | 77.36 | 92.15658
166.9970758 | 145.2805391 | 20.07430822 | 2.646377553 | 1.21449544 | 859.5869314 | 2.969047185 | 25.85560549 | 42.86906812 | 3005.693443 | 1.029130128 | 0.404760658 | 1.398868026 | 496.0442312 | 679.772896 | 0 | 0 | 661.3514364 | 773.5198853 | 823.7044283 | 676.3632592 | 761.720195 | 0 | 678.3052501 | 765.6008051 | 817.2235088 | 680.5682979 | 790.9525708 | 843.4867119 | 5474.589444 | 2.281565966 | 1.443223514 | 234.1165969 | 262.4877573 | 257.8775733 | 392.4795177 | 44.43363042 | 0.850392218 | 0.841537771 | 0.836344049 | 0.846475168 | 2.14 | 0.009 | 84.6 | 77.52 | 92.07566
166.9527416 | 145.2944992 | 20.15982803 | 2.696506367 | 1.215910753 | 860.1709204 | 2.984357537 | 25.92900339 | 42.90182855 | 2998.043976 | 1.068799227 | 0.399272247 | 1.439837667 | 168.214748 | 656.67223 | 0 | 0 | 663.7422181 | 771.296636 | 814.1586713 | 673.2699745 | 761.2012408 | 0 | 682.4945753 | 764.1643447 | 817.6435968 | 686.952737 | 784.0928479 | 842.7013098 | 5501.688983 | 2.282172694 | 1.452207336 | 234.2007864 | 253.1020244 | 253.1162215 | 396.5981823 | 44.47514382 | 0.858672701 | 0.851911344 | 0.863343014 | 0.873175919 | 2.14 | 0.009 | 84.6 | 77.52 | 92.07566
167.0485042 | 145.2840449 | 20.20435807 | 2.706712493 | 1.261330476 | 859.9050433 | 2.979573376 | 26.09490536 | 42.96483753 | 3001.812519 | 1.100386213 | 0.396750644 | 1.469553582 | 314.3785286 | 666.6877176 | 0 | 0 | 665.0991761 | 772.3668674 | 816.9776968 | 669.5940458 | 762.1687526 | 0 | 672.6441879 | 766.7086947 | 820.5983994 | 689.9027973 | 791.0795806 | 843.5250106 | 5440.644569 | 2.283810577 | 1.447896711 | 234.3490169 | 229.9922413 | 256.6344268 | 408.1197916 | 44.43822751 | 0.864352633 | 0.855053485 | 0.881984402 | 0.892694396 | 2.35 | 0.007 | 84.64 | 77.75 | 91.94993
162.1305341 | 144.303654 | 20.11094849 | 2.634226402 | 1.290362322 | 860.2866233 | 2.984884362 | 26.06214274 | 42.90896462 | 2997.073421 | 1.061694072 | 0.398468249 | 1.431140732 | 498.1043912 | 692.3137911 | 0 | 0 | 661.8431738 | 770.5824693 | 823.0525968 | 668.1686867 | 761.5375648 | 0 | 668.1148363 | 766.0054184 | 821.8453071 | 694.1872477 | 789.8241287 | 844.239887 | 5371.759695 | 2.366157076 | 1.430945379 | 232.9906377 | 232.8437748 | 258.4683357 | 389.0641423 | 44.29273006 | 0.856226478 | 0.847313595 | 0.85486769 | 0.865012367 | 2.35 | 0.007 | 84.64 | 77.75 | 91.94993
155.496919 | 143.7404795 | 19.89856024 | 2.605761769 | 1.166781305 | 860.1095246 | 2.958784683 | 25.27271761 | 42.16880168 | 2994.707314 | 1.029963392 | 0.39633463 | 1.397318602 | 394.3378615 | 681.2685238 | 0 | 0 | 656.1372631 | 769.616377 | 823.4488636 | 674.095761 | 762.3530803 | 0 | 671.6924216 | 764.6212987 | 822.2602498 | 689.265323 | 791.8533831 | 843.4601106 | 5448.735443 | 6.447298217 | 1.44889295 | 231.3119323 | 222.5030341 | 240.7674675 | 395.5835679 | 44.07327782 | 0.846303889 | 0.839267231 | 0.828048228 | 0.838399285 | 2.29 | 0.008 | 84.8 | 78.05 | 92.0189
160.4775167 | 143.6432973 | 19.83734255 | 2.624940968 | 1.11563018 | 859.6045637 | 3.002685084 | 24.9321303 | 40.90719096 | 3010.978336 | 1.03429951 | 0.393885436 | 1.402778955 | 478.124393 | 672.4445644 | 0 | 0 | 661.5319986 | 767.9289874 | 825.2255739 | 676.2776414 | 761.2229688 | 0 | 672.0749725 | 763.3821274 | 820.9603444 | 677.2594214 | 791.0479435 | 843.1049145 | 8323.777028 | 2.342660385 | 1.463505714 | 232.863891 | 224.4271957 | 249.0576508 | 410.4814685 | 44.14316619 | 0.847665617 | 0.839089027 | 0.827916727 | 0.837937141 | 2.29 | 0.008 | 84.8 | 78.05 | 92.0189
166.6871149 | 144.8149627 | 19.90298631 | 2.754337506 | 1.18939828 | 858.7982581 | 2.936753867 | 25.11579842 | 39.78743101 | 2997.730287 | 1.049585671 | 0.397951017 | 1.417386948 | 511.0174972 | 660.1580315 | 0 | 0 | 667.4800089 | 771.1464548 | 825.2683178 | 676.9465428 | 762.749295 | 0 | 671.4835526 | 764.517186 | 824.5432964 | 683.5065008 | 790.8603568 | 844.249443 | 10160.06341 | 2.247219602 | 1.477002546 | 235.6872758 | 239.0398137 | 254.7698603 | 387.0379705 | 44.14435028 | 0.851584868 | 0.842026881 | 0.84466831 | 0.854912627 | 2.04 | 0.009 | 85.49655 | 78.7907 | 91.8463
163.4709713 | 143.7312465 | 20.05787606 | 2.666833089 | 1.299511606 | 860.8926444 | 2.766564114 | 25.7844619 | 40.5686934 | 2999.098649 | 1.084002559 | 0.391273096 | 1.453270955 | 503.5026619 | 666.5295969 | 0 | 0 | 673.6892839 | 772.94443 | 821.942973 | 675.3937215 | 763.2820904 | 0 | 671.9714476 | 765.9506053 | 825.8434052 | 680.7817636 | 796.2695281 | 846.674925 | 10153.73088 | 2.333480826 | 1.439841847 | 234.6990855 | 256.0255042 | 254.2809057 | 378.7192256 | 44.17644002 | 0.858261534 | 0.848794479 | 0.866100859 | 0.876224374 | 2.04 | 0.009 | 85.49655 | 78.7907 | 91.8463
164.9751984 | 143.5943648 | 20.18779444 | 2.751060897 | 1.300740477 | 859.3622713 | 2.783684605 | 25.60252705 | 40.38198287 | 3004.687511 | 1.107242553 | 0.387731915 | 1.476438567 | 425.0404259 | 654.3915085 | 0 | 0 | 676.5081607 | 775.4983783 | 825.6218714 | 676.8915739 | 767.2176558 | 0 | 678.0759591 | 770.2096714 | 827.8516594 | 691.3643265 | 799.6214172 | 845.5248756 | 10193.33137 | 2.299608255 | 1.452347237 | 234.2659835 | 253.9675308 | 267.3428829 | 371.9983249 | 44.32943901 | 0.861614054 | 0.854901343 | 0.881621533 | 0.891085813 | 2.28 | 0.008 | 85.43296 | 78.66296 | 92.05662
164.9645063 | 143.5986285 | 20.06610696 | 2.677034575 | 1.318836836 | 860.5703646 | 2.837182925 | 25.81449018 | 40.55803638 | 2999.95331 | 1.082301146 | 0.391481763 | 1.450987813 | 199.1424378 | 645.8301121 | 0 | 0 | 670.0160747 | 777.5774767 | 833.3250644 | 681.0731891 | 765.9622185 | 0 | 681.6871574 | 771.308222 | 829.8226184 | 703.1967898 | 801.7592704 | 846.7396506 | 10251.7283 | 2.309931338 | 1.439523157 | 234.5437806 | 262.5672481 | 272.4596187 | 371.4269213 | 44.52232702 | 0.858218736 | 0.851309016 | 0.864570744 | 0.874340509 | 2.28 | 0.008 | 85.43296 | 78.66296 | 92.05662
164.9514635 | 143.6089058 | 20.00990936 | 2.687600649 | 1.320252755 | 859.8394942 | 2.789383368 | 25.50601234 | 40.00941901 | 2999.093393 | 1.044829371 | 0.394802403 | 1.412845787 | 5.431923799 | 661.3035411 | 0 | 0 | 664.6662713 | 778.5090688 | 835.3885832 | 672.5481721 | 763.0068547 | 0 | 679.3664235 | 769.8297303 | 825.5736377 | 697.1155379 | 801.1312289 | 845.1647056 | 10171.39139 | 2.284607899 | 1.443570208 | 234.096203 | 273.3642712 | 280.2375674 | 359.2924032 | 44.60800283 | 0.851428909 | 0.841822394 | 0.838113111 | 0.848017588 | 1.92 | 0.007 | 85.09424 | 78.24409 | 92.19079
165.0095574 | 143.5939885 | 20.06211558 | 2.716612635 | 1.337704025 | 860.0661665 | 2.813395757 | 25.59143317 | 40.09263139 | 3000.393754 | 1.054235936 | 0.393793202 | 1.422399027 | 5.51637034 | 677.4254076 | 0 | 0 | 669.092434 | 775.619248 | 824.0856564 | 669.8489906 | 761.9658596 | 0 | 678.0552175 | 769.0288171 | 821.9287203 | 689.9634021 | 796.5841037 | 845.3170973 | 10179.65049 | 2.29123587 | 1.445196344 | 234.1484874 | 279.2059873 | 270.1228087 | 372.8095791 | 44.72482405 | 0.853933145 | 0.847325949 | 0.844868348 | 0.854218089 | 1.92 | 0.007 | 85.09424 | 78.24409 | 92.19079
164.936833 | 143.6002257 | 19.99483782 | 2.716066117 | 1.306294614 | 860.393195 | 2.765306156 | 25.60041693 | 39.99734283 | 3002.364361 | 1.057584851 | 0.393469482 | 1.426247572 | 256.6647609 | 656.0427903 | 0 | 0 | 674.2144341 | 772.9754311 | 829.3620451 | 669.0911194 | 761.2775703 | 0 | 678.8898029 | 768.2105303 | 820.5936231 | 684.7684876 | 797.7904419 | 846.1354969 | 10160.11553 | 2.286401769 | 1.449416191 | 234.1236117 | 266.3663167 | 277.9894016 | 360.2416794 | 44.80042975 | 0.854384741 | 0.847657026 | 0.847419746 | 0.856526741 | 1.96 | 0.008 | 85.19676 | 78.39712 | 92.02196
165.0862775 | 143.5915968 | 20.00704447 | 2.702971796 | 1.329026524 | 857.9972853 | 3.004042601 | 25.50296979 | 39.33786113 | 3013.091039 | 1.084311075 | 0.38754182 | 1.454257923 | 466.1746917 | 670.8172499 | 0 | 0 | 675.7765201 | 774.8139683 | 825.3357786 | 668.303405 | 761.1211989 | 0 | 680.774258 | 766.6881217 | 820.3802133 | 692.3542554 | 798.5006375 | 845.0643655 | 11855.95476 | 2.294924189 | 1.442094941 | 235.556437 | 261.6828933 | 277.2031611 | 362.6553028 | 45.33677406 | 0.859310328 | 0.852609357 | 0.864253444 | 0.873593569 | 1.96 | 0.008 | 85.19676 | 78.39712 | 92.02196
164.9465594 | 143.6023539 | 19.71724264 | 2.574720449 | 1.293556529 | 858.88547 | 3.311949086 | 25.0438281 | 38.25531099 | 2984.669698 | 1.122286095 | 0.378358635 | 1.490330113 | 487.5052833 | 662.4383378 | 0 | 0 | 677.4842556 | 769.4628745 | 825.6257404 | 665.1841644 | 759.4341675 | 0 | 683.5602565 | 762.9777192 | 824.2723706 | 682.7691407 | 793.7309288 | 844.1378695 | 14536.01746 | 2.301690573 | 1.424594578 | 237.6204698 | 267.3772099 | 282.5267709 | 365.7128442 | 45.16447374 | 0.866974485 | 0.857799043 | 0.884401456 | 0.893905859 | 1.97 | 0.007 | 85.36 | 78.4 | 91.47452
165.0081604 | 143.6019773 | 20.1368559 | 2.846011986 | 1.490536489 | 859.6802349 | 3.579061848 | 24.57661355 | 38.4577145 | 2995.468647 | 1.129225843 | 0.379338996 | 1.497662382 | 617.1292306 | 679.71523 | 0 | 0 | 683.4055949 | 770.3658145 | 825.3681094 | 670.3313503 | 760.8101331 | 0 | 675.6839445 | 764.8797276 | 824.7813867 | 690.6133735 | 794.7535374 | 843.8890589 | 13156.11718 | 2.274306846 | 1.446407156 | 236.0721526 | 270.8278333 | 280.7028438 | 361.660881 | 44.69189281 | 0.868688093 | 0.854982038 | 0.890287605 | 0.900202448 | 1.97 | 0.007 | 85.36 | 78.4 | 91.79962
165.8413605 | 144.4650376 | 20.26692397 | 2.795508522 | 1.36851047 | 861.6341351 | 3.273746266 | 25.17108724 | 41.10233538 | 3001.55545 | 1.106152353 | 0.390724865 | 1.47434185 | 519.8286098 | 672.6711179 | 0 | 0 | 664.1409474 | 768.7975007 | 829.4375668 | 667.4908036 | 758.0320864 | 0 | 673.9889312 | 765.8391087 | 821.4529241 | 688.8324683 | 795.423085 | 844.2026924 | 8722.789821 | 2.282279272 | 1.45237216 | 234.6458568 | 278.2933867 | 280.3516494 | 383.5945374 | 45.48624794 | 0.865395081 | 0.85166264 | 0.880848816 | 0.891415642 | 1.82 | 0.006 | 85.48 | 78.69 | 92.29062
166.9704858 | 145.2862561 | 20.53324971 | 3.10939588 | 1.338737872 | 860.2035605 | 2.667005889 | 24.9739884 | 39.68133213 | 2995.622766 | 1.086802504 | 0.398518831 | 1.454345379 | 457.6763443 | 666.8341568 | 0 | 0 | 662.8925672 | 776.5365938 | 830.8249241 | 667.7802034 | 763.8895508 | 0 | 673.2087861 | 770.526748 | 822.258217 | 692.8720704 | 797.2238223 | 841.4087895 | 10059.11751 | 2.230745687 | 1.524066717 | 235.3744637 | 265.6280624 | 262.9073511 | 408.1497169 | 45.74515005 | 0.862895161 | 0.850190401 | 0.874038132 | 0.885004651 | 1.82 | 0.006 | 85.48 | 78.69 | 92.29062
165.6350692 | 144.3264967 | 20.50641556 | 3.060674386 | 1.276203871 | 860.0675322 | 2.743456553 | 24.76628792 | 39.47870034 | 2998.072059 | 1.087355127 | 0.394252587 | 1.454633636 | 202.5942723 | 673.4398409 | 0 | 0 | 670.2756436 | 781.4410847 | 830.5275603 | 668.0343345 | 766.5326154 | 0 | 670.9010454 | 771.897689 | 820.9038483 | 688.7792451 | 797.8496867 | 840.7263223 | 10985.6406 | 2.265348843 | 1.523313076 | 234.6490363 | 236.8944173 | 270.2005935 | 424.5101149 | 45.7630441 | 0.861214093 | 0.849563457 | 0.87025817 | 0.881302491 | 1.94 | 0.008 | 85.54 | 78.86 | 92.33551
161.9510804 | 141.9827973 | 20.45515695 | 3.048089799 | 1.21189651 | 859.3497583 | 2.936174318 | 23.37957237 | 37.6460309 | 2993.791354 | 1.055283681 | 0.383147822 | 1.423580302 | 525.5675232 | 678.4520722 | 0 | 0 | 682.2347328 | 780.2812091 | 829.5019297 | 665.4766821 | 766.1854143 | 0 | 670.1932898 | 769.3929332 | 819.4811715 | 673.15456 | 796.909266 | 837.1414016 | 12312.61425 | 2.257122781 | 1.535501523 | 230.9597301 | 227.4265379 | 271.9468462 | 428.94727 | 44.95696905 | 0.850921625 | 0.838964616 | 0.838782698 | 0.849578145 | 1.94 | 0.008 | 85.54 | 78.86 | 92.33551
165.6194228 | 144.2534217 | 20.34878539 | 3.068032395 | 1.245942644 | 860.1803306 | 2.993759696 | 23.90632223 | 38.07371827 | 3013.729507 | 1.080521999 | 0.390790403 | 1.451001067 | 515.9209063 | 678.7594428 | 0 | 0 | 688.3472238 | 780.9439235 | 833.1504495 | 666.7859012 | 765.9063335 | 0 | 668.7686734 | 767.273396 | 820.6685364 | 675.4330812 | 796.2501111 | 840.1223064 | 12294.8091 | 2.226625645 | 1.529661031 | 234.6675292 | 237.0772909 | 279.3795025 | 431.6032055 | 45.702848 | 0.858089136 | 0.850596326 | 0.865582999 | 0.87542512 | 1.89 | 0.007 | 85.61 | 78.78 | 92.10926
166.7539383 | 145.189007 | 20.36596845 | 3.036544172 | 1.299952514 | 859.8907919 | 3.033475414 | 24.48804154 | 38.63011105 | 3000.361514 | 1.124042678 | 0.391341793 | 1.495688955 | 514.7428798 | 676.0648394 | 0 | 0 | 684.596855 | 777.8025397 | 827.472236 | 674.1135027 | 767.3540396 | 0 | 670.4426059 | 770.0371478 | 825.2813754 | 680.0368113 | 792.0738164 | 844.4714115 | 12323.99458 | 2.238759845 | 1.517034197 | 236.6754341 | 243.8136203 | 287.3504447 | 427.8260363 | 45.78230627 | 0.868426429 | 0.85753817 | 0.900749481 | 0.910824376 | 1.89 | 0.007 | 85.61 | 78.78 | 92.10926
166.9706238 | 145.293042 | 20.13947434 | 2.974438859 | 1.361653357 | 860.1234548 | 3.073942819 | 24.48014125 | 38.53819491 | 2994.533394 | 1.094031034 | 0.393695527 | 1.464977744 | 503.5082412 | 683.5521162 | 0 | 0 | 677.1831732 | 776.7057212 | 830.7176086 | 678.7583579 | 767.0415101 | 0 | 679.4565327 | 770.2983288 | 828.8049258 | 691.4926251 | 786.9383152 | 844.2633175 | 12297.26119 | 2.22981419 | 1.494771626 | 236.8142178 | 244.3730245 | 293.7741311 | 417.4771068 | 44.81731872 | 0.863042938 | 0.854677703 | 0.879156196 | 0.889318956 | 2.23 | 0.008 | 84.57 | 77.36 | 92.19916
167.4573282 | 145.7171682 | 20.16266347 | 2.91181136 | 1.350931237 | 859.6724766 | 3.052389121 | 24.33812525 | 38.4758307 | 2998.804344 | 1.066694482 | 0.397823792 | 1.437954523 | 517.6725436 | 686.3925104 | 0 | 0 | 668.5951341 | 775.8615475 | 829.035521 | 673.298613 | 767.5720695 | 0 | 672.5471816 | 769.538577 | 825.4056067 | 687.9125988 | 786.6092487 | 842.6213115 | 12364.34791 | 2.219664225 | 1.485388409 | 237.1892597 | 247.1900867 | 293.7473483 | 422.533537 | 44.12049825 | 0.85948354 | 0.851788119 | 0.860724925 | 0.871293874 | 1.9 | 0.008 | 85.24 | 78.25 | 92.19916
169.4035041 | 147.667759 | 20.12789153 | 2.971094226 | 1.354307807 | 860.2801445 | 3.047830952 | 24.57300148 | 38.88451411 | 3002.292484 | 1.075284959 | 0.405328032 | 1.447647442 | 511.5590236 | 673.9451083 | 0 | 0 | 657.576201 | 775.4003835 | 823.3244535 | 676.0540238 | 768.5673318 | 0 | 670.6485298 | 769.874695 | 824.3370182 | 690.2657632 | 788.8695441 | 843.1532632 | 12308.9241 | 2.209361027 | 1.494987435 | 240.0997238 | 255.1099064 | 301.4971374 | 421.8218895 | 44.21899381 | 0.863583453 | 0.855746366 | 0.875550862 | 0.885883479 | 2.12 | 0.009 | 85.61 | 79.01 | 92.05252
170.0298269 | 147.8788365 | 20.11728476 | 2.954653911 | 1.344382414 | 860.6403057 | 3.056650145 | 24.98517367 | 39.28528398 | 3019.39716 | 1.108838627 | 0.403869896 | 1.483077767 | 525.9747144 | 681.8967777 | 0 | 0 | 613.9860475 | 779.1347219 | 829.4534481 | 683.1478739 | 767.0390309 | 0 | 682.4807195 | 772.7185673 | 825.8110654 | 693.4887726 | 788.7600476 | 844.9015411 | 12291.75021 | 2.221367567 | 1.494213064 | 240.9336561 | 246.8552661 | 306.1129319 | 413.9030458 | 45.10063249 | 0.870400237 | 0.861111246 | 0.898997734 | 0.908976368 | 2.12 | 0.009 | 85.61 | 79.01 | 92.05252
169.9834708 | 147.9010335 | 19.85230129 | 2.942824284 | 1.269456819 | 859.7897445 | 2.93964209 | 24.99177044 | 38.99405984 | 2993.215541 | 1.12016145 | 0.402817863 | 1.49187021 | 213.7088689 | 688.1274338 | 0 | 0 | 622.5440516 | 766.8652245 | 828.4402745 | 681.7386983 | 767.4400098 | 0 | 684.0979118 | 770.0711686 | 828.2007064 | 698.6979979 | 791.1205217 | 845.1803447 | 12270.69777 | 2.205999506 | 1.50598516 | 240.9558869 | 253.0348157 | 304.2322464 | 402.9646288 | 46.1596302 | 0.871181657 | 0.86168965 | 0.907098598 | 0.917060713 | 2.05 | 0.006 | 85.72 | 79.15 | 92.17836
170.2109958 | 148.0893645 | 19.88411829 | 2.886809385 | 1.391338952 | 859.8978715 | 3.0507708 | 24.8319257 | 38.92299282 | 2993.837278 | 1.110519845 | 0.403972776 | 1.482721 | 505.8711088 | 689.4081215 | 0 | 0 | 631.2749223 | 751.2246571 | 827.4988946 | 678.1827492 | 767.1618261 | 0 | 685.9549619 | 769.3014198 | 828.3300346 | 703.5413206 | 795.26315 | 845.6136185 | 12308.10237 | 2.207281886 | 1.475101898 | 240.9928144 | 250.4118715 | 291.6274874 | 418.9096159 | 44.42199557 | 0.871034745 | 0.860766735 | 0.899931269 | 0.910534831 | 2.05 | 0.006 | 85.72 | 79.15 | 92.17836
169.1748712 | 149.6024563 | 19.86262379 | 2.929515503 | 1.406313816 | 860.0466134 | 3.024405755 | 24.81553732 | 39.07041322 | 3001.354589 | 1.098334585 | 0.412945194 | 1.471756559 | 525.6398078 | 690.6559094 | 0 | 0 | 585.4981988 | 735.409038 | 830.2374378 | 676.0611176 | 765.2467847 | 0 | 685.1450326 | 768.5589152 | 828.2059948 | 694.0596589 | 798.4368072 | 844.6052457 | 12334.27112 | 2.261480323 | 1.476695316 | 242.9746288 | 252.7568672 | 297.7072205 | 430.5454202 | 43.84992549 | 0.869941424 | 0.856233499 | 0.899336257 | 0.910558219 | 2.18 | 0.009 | 85.67 | 78.91 | 92.23753
164.3916181 | 148.1818869 | 19.74144322 | 2.827276758 | 1.323278289 | 859.5119995 | 3.008399501 | 24.56880614 | 38.69793641 | 2995.573784 | 1.08803709 | 0.40576217 | 1.459677358 | 501.3088899 | 700.1822996 | 0 | 0 | 608.5885823 | 733.6406379 | 831.5998982 | 678.9484141 | 763.0293059 | 0 | 686.2138103 | 768.4049822 | 827.6659998 | 689.2517862 | 800.0331682 | 841.8300804 | 12338.58691 | 2.262606544 | 1.473409985 | 240.7748254 | 241.8877915 | 287.2856571 | 405.436098 | 43.54178708 | 0.864257097 | 0.855250722 | 0.885467104 | 0.894713318 | 2.18 | 0.009 | 85.67 | 78.91 | 92.23753
171.2706864 | 149.2216249 | 19.96617813 | 2.997389889 | 1.446559463 | 859.8317043 | 3.084087908 | 24.74755304 | 38.94893097 | 3004.534733 | 1.103625575 | 0.410146551 | 1.476622443 | 519.8502378 | 699.8446339 | 0 | 0 | 640.6864333 | 760.2582845 | 828.0569913 | 679.8900024 | 762.1881481 | 0 | 685.6724889 | 768.8588259 | 828.8208335 | 690.7587389 | 800.2227392 | 838.458615 | 12229.45307 | 2.198617436 | 1.483052685 | 242.3993867 | 268.106026 | 299.3041653 | 397.0014325 | 43.62474692 | 0.870128204 | 0.862387333 | 0.900964458 | 0.911746506 | 1.92 | 0.009 | 86.0305 | 79.3194 | 91.77423
174.1439275 | 151.5906299 | 19.85138056 | 3.04306698 | 1.492459655 | 860.0253154 | 3.130690249 | 24.99774493 | 39.29826771 | 2995.511634 | 1.095645766 | 0.421389874 | 1.469118092 | 515.8897708 | 684.058992 | 0 | 0 | 648.3218784 | 773.0445781 | 828.0333415 | 673.5857792 | 763.3849454 | 0 | 686.804008 | 768.8878681 | 827.6537599 | 691.4210393 | 806.2753167 | 834.2962307 | 12280.17426 | 2.183345058 | 1.4879518 | 245.8926846 | 275.2550851 | 290.7044495 | 389.2449927 | 43.60553021 | 0.8762413 | 0.868029627 | 0.902469053 | 0.912652797 | 1.92 | 0.009 | 86.0305 | 79.3194 | 91.77423
175.0886626 | 151.7508425 | 20.0536221 | 3.133909922 | 1.59323348 | 860.1084263 | 3.224489615 | 24.98043616 | 39.44213667 | 3002.809039 | 1.123377414 | 0.418001988 | 1.49944903 | 539.0474667 | 697.7938932 | 0 | 0 | 654.5813444 | 774.3700622 | 822.6781963 | 671.197546 | 765.8479946 | 0 | 689.7854042 | 770.0452816 | 823.5536716 | 693.640205 | 812.1143651 | 831.1710801 | 12251.22041 | 2.18129037 | 1.487147217 | 246.064934 | 273.421568 | 286.1178991 | 381.9157519 | 43.50208504 | 0.907409357 | 0.898991995 | 0.898503851 | 0.908690057 | 1.82 | 0.008 | 85.71988 | 78.90731 | 91.46284
174.8302838 | 149.914098 | 20.15399087 | 2.990969179 | 1.480044953 | 860.5755407 | 3.153334287 | 24.97475683 | 39.33173702 | 2999.916843 | 1.175028309 | 0.405917575 | 1.549677273 | 238.3383189 | 733.1052516 | 0 | 0 | 655.71792 | 779.1357953 | 832.3841457 | 674.0364707 | 770.4566939 | 0 | 688.7408824 | 775.2267556 | 824.7198992 | 701.4637953 | 801.7958232 | 844.8472166 | 12329.98296 | 2.180387266 | 1.474236829 | 243.6130738 | 279.453043 | 284.2250415 | 360.692064 | 43.43936572 | 0.915217266 | 0.903850727 | 0.925230716 | 0.935512882 | 1.82 | 0.008 | 85.71988 | 78.90731 | 91.46284
171.3900809 | 147.4406401 | 20.41118342 | 2.922409739 | 1.463013052 | 859.8014038 | 3.15999965 | 24.81756809 | 39.17284005 | 3001.597406 | 1.153001525 | 0.401746537 | 1.52606821 | 4.874949566 | 755.8861658 | 0 | 0 | 654.3889899 | 777.2418027 | 836.6426793 | 683.2249577 | 771.9867294 | 0 | 680.6856995 | 776.6730118 | 817.0107835 | 714.6875338 | 792.0832858 | 843.0177773 | 12279.75378 | 2.217547983 | 1.461704221 | 240.1150091 | 263.9002502 | 278.9120977 | 381.412876 | 43.39091249 | 0.909163004 | 0.897968322 | 0.901816543 | 0.911850178 | 2.08 | 0.009 | 85.63077 | 78.93304 | 91.6608
172.8632053 | 150.4820506 | 20.16587659 | 3.021028436 | 1.520911134 | 859.5613139 | 3.156763552 | 25.00479601 | 39.27611509 | 2998.524223 | 1.118289558 | 0.417560045 | 1.492381795 | 4.598231219 | 751.6607151 | 0 | 0 | 653.4028446 | 778.6054194 | 826.1426876 | 678.8332505 | 768.152501 | 0 | 685.7609645 | 779.0908447 | 821.7016486 | 711.4357749 | 788.8736041 | 842.916392 | 12261.67122 | 2.202258177 | 1.474858642 | 244.4013355 | 257.3476609 | 277.4089731 | 419.4367796 | 43.61896096 | 0.904755174 | 0.893798141 | 0.894103536 | 0.9040941 | 2.08 | 0.009 | 85.63077 | 78.93304 | 91.6608
166.0913149 | 149.6455453 | 20.10677128 | 2.988786451 | 1.546868168 | 860.403461 | 3.184278281 | 24.99820842 | 39.28828451 | 3005.469583 | 1.118067352 | 0.411522769 | 1.494125667 | 4.364242813 | 719.372944 | 0 | 0 | 656.573293 | 777.5477016 | 828.7030743 | 680.4080496 | 767.3347998 | 0 | 687.702437 | 777.9552147 | 826.2618581 | 703.47134 | 788.6938089 | 845.8646611 | 12249.00632 | 4.253756115 | 1.465063547 | 243.288807 | 257.9534503 | 260.3113077 | 403.7979929 | 43.47719123 | 0.903516939 | 0.896223843 | 0.891263016 | 0.900676762 | 1.93 | 0.009 | 85.9332 | 79.26266 | 91.84725
166.9328812 | 146.0007968 | 20.23609422 | 2.906654946 | 1.558565829 | 859.7316733 | 3.22375684 | 24.89103258 | 39.15259124 | 2990.977783 | 1.132884443 | 0.396219524 | 1.504018088 | 108.6527388 | 685.2522693 | 0 | 0 | 663.2433028 | 780.0797456 | 837.040603 | 682.5908766 | 768.3225804 | 0 | 689.0921136 | 776.1044095 | 831.8558415 | 701.1676412 | 793.850289 | 847.3933106 | 12257.38008 | 2.272157963 | 1.444562708 | 238.287271 | 269.2708509 | 261.8688968 | 373.6724048 | 43.4239459 | 0.902006968 | 0.893040028 | 0.885696654 | 0.895555022 | 1.93 | 0.009 | 85.9332 | 79.26266 | 91.84725
172.1397359 | 148.2879445 | 20.5085857 | 2.985480756 | 1.717959417 | 859.332835 | 3.444332277 | 24.93643032 | 39.39970625 | 2992.934646 | 1.146517756 | 0.40134096 | 1.518341585 | 467.878591 | 714.9910301 | 0 | 0 | 661.7415122 | 777.4485411 | 828.1435914 | 684.2548305 | 766.8891788 | 0 | 681.4947768 | 771.3743716 | 828.0015782 | 692.0415057 | 791.9075979 | 844.2679174 | 12299.55725 | 2.209414991 | 1.437928848 | 241.4168192 | 274.7220305 | 263.7563977 | 376.9652157 | 43.36947653 | 0.908447057 | 0.899392813 | 0.902819574 | 0.913004381 | 1.67 | 0.006 | 85.22 | 78.21 | 91.79962
174.9723949 | 151.9335196 | 20.50057605 | 3.104226933 | 1.542300846 | 861.1783637 | 3.229356991 | 25.01037418 | 39.83552361 | 3010.030083 | 1.129758295 | 0.41815843 | 1.503467686 | 522.4860883 | 691.2219805 | 0 | 0 | 655.7518985 | 772.6486842 | 822.1358974 | 685.3431706 | 765.8296641 | 0 | 677.921005 | 769.0941177 | 826.9161414 | 685.8214596 | 791.5612242 | 844.9040193 | 12296.20633 | 2.196324454 | 1.489946377 | 246.3773663 | 286.5991434 | 277.4569386 | 391.4887832 | 44.1576935 | 0.911738194 | 0.901552224 | 0.902891824 | 0.913320825 | 1.67 | 0.006 | 85.22 | 78.21 | 91.72317
175.0169633 | 152.2329319 | 20.36134853 | 3.180904264 | 1.435452269 | 859.8999301 | 3.118663777 | 24.98394515 | 39.66894763 | 2999.308813 | 1.123174502 | 0.420587348 | 1.496757321 | 536.3958478 | 663.6949979 | 0 | 0 | 661.1360908 | 775.3615271 | 824.5303134 | 679.2188005 | 766.3573082 | 0 | 676.9486777 | 770.2907778 | 822.625012 | 694.6355932 | 790.7639372 | 843.9946691 | 12217.40528 | 2.188337364 | 1.522729687 | 246.6972898 | 281.3983772 | 274.5372367 | 407.831553 | 44.24875034 | 0.910141524 | 0.897210252 | 0.900307315 | 0.911156553 | 1.54 | 0.005 | 85.04 | 77.78 | 91.62769
174.9879363 | 152.2096045 | 20.31838308 | 3.209359317 | 1.395153653 | 859.8851183 | 3.096350628 | 24.99742785 | 39.93797373 | 3003.225375 | 1.161528893 | 0.41574448 | 1.53583878 | 320.7951005 | 667.4381909 | 0 | 0 | 672.1751045 | 777.4346242 | 827.1138577 | 673.4402751 | 766.7679269 | 0 | 673.0320843 | 772.7623201 | 824.2674959 | 696.4810822 | 789.7515837 | 843.9911036 | 12242.13292 | 2.201745955 | 1.540162871 | 246.684073 | 264.9841202 | 272.0551736 | 404.6776201 | 44.48689889 | 0.914562222 | 0.899592912 | 0.926080245 | 0.936306311 | 1.54 | 0.005 | 85.04 | 77.78 | 91.62769
174.9971639 | 151.4149348 | 20.10176452 | 3.13615842 | 1.432659096 | 860.092395 | 3.11890001 | 25.00573717 | 40.18695643 | 3000.785545 | 1.174206393 | 0.410509685 | 1.546756604 | 449.4244687 | 681.9428789 | 0 | 0 | 674.9175093 | 776.9189608 | 832.053676 | 672.6941606 | 766.8823471 | 0 | 667.9965804 | 772.7381796 | 825.1902932 | 686.9047684 | 788.5069316 | 844.5221481 | 12266.4971 | 2.209326122 | 1.529489147 | 245.6482884 | 269.7236909 | 282.3083207 | 376.3651889 | 44.64236301 | 0.915076946 | 0.901387104 | 0.928323718 | 0.93954677 | 1.64 | 0.007 | 85.26 | 78.15 | 91.90071
174.7712775 | 151.1738623 | 20.11175633 | 3.094251288 | 1.48516119 | 859.8188764 | 3.11503287 | 24.99303083 | 40.21128294 | 2998.389048 | 1.162737682 | 0.411219897 | 1.53499967 | 499.7840369 | 693.1878301 | 0 | 0 | 671.4918184 | 777.0352306 | 837.9064595 | 671.3005262 | 766.4897391 | 0 | 665.6420184 | 769.8523987 | 823.670195 | 703.3828401 | 790.3990975 | 845.1655356 | 12282.83858 | 2.207207541 | 1.517625344 | 245.319033 | 259.116346 | 287.2700468 | 382.3847216 | 44.11967828 | 0.912313524 | 0.900613994 | 0.920886768 | 0.930814025 | 1.64 | 0.007 | 85.26 | 78.15 | 91.90071
173.8816404 | 151.1811621 | 19.98196017 | 2.986958481 | 1.457184608 | 860.1190755 | 3.087119231 | 24.99309515 | 40.24198788 | 2998.934715 | 1.132533634 | 0.414206034 | 1.505555474 | 486.6745126 | 705.1940192 | 0 | 0 | 666.6223657 | 780.2992453 | 845.2973317 | 667.9200753 | 764.3548652 | 0 | 664.3037679 | 768.0608609 | 822.1597566 | 700.6155266 | 794.8806797 | 845.7460513 | 12285.78031 | 2.221440315 | 1.500490013 | 245.3377294 | 238.680268 | 281.6269091 | 423.1468699 | 43.62959039 | 0.907285208 | 0.89945297 | 0.900184469 | 0.909774639 | 1.76 | 0.009 | 85.37 | 78.41 | 92.03178
165.9819922 | 144.9165389 | 19.71782337 | 2.707855372 | 1.291934145 | 858.4651702 | 3.216174797 | 23.90938838 | 38.23271829 | 2991.780467 | 1.114820845 | 0.385083428 | 1.483729396 | 466.3638196 | 700.1072562 | 0 | 0 | 661.5746978 | 775.9157233 | 836.2932292 | 671.9891598 | 761.8446713 | 0 | 660.9011227 | 764.482596 | 822.627469 | 702.0232146 | 800.6284867 | 844.6362701 | 13678.46035 | 2.259679313 | 1.473876856 | 236.7734207 | 225.6148599 | 280.8242707 | 436.2182647 | 43.45284537 | 0.874934859 | 0.865034794 | 0.8749877 | 0.88425009 | 1.76 | 0.009 | 85.37 | 78.41 | 92.03178
165.062008 | 144.0018175 | 19.63562396 | 2.86152956 | 1.336452509 | 859.9983437 | 3.419041129 | 22.79879293 | 36.95190792 | 2997.397245 | 1.107274534 | 0.377894701 | 1.47710198 | 474.6324397 | 677.1214802 | 0 | 0 | 655.9738785 | 772.7437215 | 832.5904428 | 672.707322 | 761.5062072 | 0 | 665.9415684 | 765.109701 | 825.7477067 | 713.1453276 | 797.8942093 | 845.4528322 | 14372.946 | 2.224261286 | 1.50343899 | 234.8661822 | 233.800097 | 277.6746682 | 438.9727125 | 43.50499811 | 0.861708954 | 0.852396545 | 0.87282603 | 0.882492519 | 1.9 | 0.008 | 85.24 | 78.25 | 92.13485
166.8064057 | 144.8573341 | 19.66068704 | 2.857351185 | 1.214703959 | 860.3644137 | 3.3826534 | 22.53161987 | 36.77601686 | 3002.008884 | 1.062609843 | 0.386768179 | 1.432944182 | 493.3413405 | 689.5808749 | 0 | 0 | 660.1194783 | 777.4983619 | 841.101086 | 674.8379584 | 762.0298166 | 0 | 666.7201627 | 767.6491978 | 828.1021141 | 727.4464745 | 801.4608259 | 847.0052384 | 14901.38294 | 2.201540044 | 1.526605526 | 236.1359838 | 247.811233 | 273.3140964 | 420.9999349 | 44.02396531 | 0.853428507 | 0.845077894 | 0.847622719 | 0.857492691 | 1.91 | 0.009 | 85.54 | 78.46 | 92.13485
170.0574154 | 147.8190272 | 19.79319806 | 3.001144351 | 1.39874141 | 859.9513027 | 3.518070389 | 23.44042625 | 37.82205017 | 3011.826548 | 1.064649325 | 0.404532563 | 1.436646843 | 507.7706145 | 681.6425716 | 0 | 0 | 659.3915948 | 777.1043361 | 830.9533825 | 675.6979537 | 760.0071029 | 0 | 665.809 | 766.2597558 | 823.9951157 | 723.8879339 | 802.7401454 | 846.3610943 | 14691.76636 | 2.201591532 | 1.516757011 | 241.0786926 | 259.4220943 | 280.5787657 | 418.2465044 | 44.34241178 | 0.858363141 | 0.850044563 | 0.866161735 | 0.875746451 | 1.87 | 0.008 | 85.52 | 78.36 | 92.25847
161.5106925 | 147.1624505 | 20.36471345 | 3.119000532 | 1.616863393 | 862.1867613 | 3.152652437 | 24.58155931 | 40.20865124 | 2978.691685 | 1.054980165 | 0.410240819 | 1.423421116 | 494.6529197 | 663.1809757 | 0 | 0 | 665.9271434 | 774.0563876 | 821.4452366 | 672.2907448 | 763.755397 | 0 | 667.1749303 | 766.6775646 | 822.1970018 | 714.2631046 | 802.2677215 | 846.2436394 | 8370.346015 | 2.34204831 | 1.491859966 | 236.1717915 | 232.3810326 | 281.721194 | 430.9574492 | 44.34582145 | 0.856903385 | 0.849319257 | 0.866157594 | 0.87619253 | 1.87 | 0.008 | 85.52 | 78.36 | 92.25847
170.6101015 | 148.6034145 | 20.64037819 | 3.334525536 | 1.475716947 | 861.0745769 | 3.321438113 | 24.12017756 | 42.16312739 | 3003.51859 | 1.068921551 | 0.416717496 | 1.439345172 | 488.5138122 | 677.6033389 | 0 | 0 | 677.1502209 | 773.8904119 | 817.2558686 | 672.3983948 | 762.9743983 | 0 | 666.4448091 | 764.8721482 | 813.6401201 | 707.2641702 | 798.1070334 | 843.3892679 | 5795.04126 | 2.21344991 | 1.550317098 | 236.5118834 | 237.5880635 | 286.6447089 | 421.955577 | 44.59053876 | 0.861874832 | 0.852715111 | 0.883079756 | 0.89234028 | 2.1 | 0.009 | 85.81 | 78.86 | 92.35407
166.1835891 | 144.7154883 | 20.29985423 | 2.767221 | 1.080854609 | 858.873478 | 3.408894575 | 24.26338788 | 42.85680121 | 3005.65256 | 1.06687914 | 0.396488773 | 1.435541194 | 155.515154 | 662.7237839 | 0 | 0 | 679.92471 | 775.9097415 | 815.4938418 | 671.7352804 | 759.787505 | 0 | 664.400138 | 764.6151128 | 812.5764061 | 702.0144637 | 792.3253718 | 842.322814 | 5622.457009 | 2.298656338 | 1.499319184 | 232.5938604 | 238.1516394 | 281.305342 | 380.2969769 | 44.35501578 | 0.855272321 | 0.84147505 | 0.859236931 | 0.869076981 | 2.1 | 0.009 | 85.81 | 78.86 | 92.35407
171.9154887 | 149.8925974 | 20.10819287 | 3.006891574 | 1.117442045 | 859.6613266 | 3.642458332 | 23.98507963 | 42.24291398 | 3005.737791 | 1.085473938 | 0.413109605 | 1.456267119 | 426.4691551 | 653.1735582 | 0 | 0 | 673.8577974 | 771.1213647 | 818.398427 | 673.6112847 | 757.3116428 | 0 | 667.0001895 | 760.5134196 | 810.2084071 | 708.2546392 | 787.1591705 | 841.9271166 | 5504.787187 | 2.192352592 | 1.547115343 | 239.1952091 | 228.9789422 | 285.8413097 | 380.9416501 | 44.33827494 | 0.863622723 | 0.852689455 | 0.891676997 | 0.901848705 | 1.75 | 0.008 | 85.59 | 78.77 | 92.04563
174.9088786 | 152.2333423 | 20.08836712 | 3.021359681 | 1.345773786 | 860.5918378 | 3.48081935 | 25.40851239 | 43.2683964 | 3002.631029 | 1.094167151 | 0.426304626 | 1.466494956 | 505.798815 | 644.5746874 | 0 | 0 | 666.483029 | 772.1133758 | 824.8476377 | 669.7561402 | 757.147653 | 0 | 665.8368222 | 761.4686126 | 808.846111 | 703.0576927 | 785.9383582 | 842.7017124 | 5529.786836 | 2.219738843 | 1.500541206 | 243.619108 | 232.5774159 | 279.6987542 | 382.6828007 | 44.18889474 | 0.869205107 | 0.861395935 | 0.911997796 | 0.921953309 | 1.75 | 0.008 | 85.59 | 78.77 | 92.04563
175.0496277 | 152.2490471 | 20.28462396 | 3.049694661 | 1.333433899 | 859.4436416 | 3.465807066 | 25.48200669 | 43.34211728 | 2999.412413 | 1.106864268 | 0.426993651 | 1.479446917 | 485.5740297 | 655.9141106 | 0 | 0 | 664.2726112 | 773.187897 | 822.98481 | 666.4940221 | 756.3292448 | 0 | 662.3199081 | 761.2733307 | 806.7408834 | 701.5694017 | 789.3971574 | 841.9115396 | 5517.356586 | 2.226307238 | 1.500123067 | 243.7050959 | 251.7828871 | 269.7585842 | 373.4248008 | 44.08509324 | 0.87299935 | 0.862533508 | 0.922402445 | 0.932399778 | 2 | 0.009 | 85.74106 | 78.9974 | 92.0979
174.9827487 | 152.2622842 | 20.5674863 | 3.160519517 | 1.431626005 | 860.0664497 | 3.488152977 | 25.51583913 | 43.29289573 | 3003.842575 | 1.118624001 | 0.428364035 | 1.491704119 | 502.6279698 | 680.2861423 | 0 | 0 | 663.7130191 | 768.0811037 | 817.6236844 | 669.9299471 | 757.4130418 | 0 | 663.1230669 | 762.6011513 | 808.008862 | 708.304713 | 787.0928748 | 842.0568622 | 5490.57997 | 2.22463949 | 1.505531182 | 243.636378 | 248.4711093 | 264.2621138 | 388.9882164 | 44.2295688 | 0.874347508 | 0.866567047 | 0.932264817 | 0.94252917 | 2 | 0.009 | 85.74106 | 78.9974 | 92.0979
175.0330505 | 152.2515279 | 20.58067519 | 3.098446147 | 1.335804341 | 860.5877443 | 3.31859481 | 25.5752708 | 43.2690539 | 2998.580954 | 1.085587203 | 0.433280615 | 1.458207232 | 516.0861907 | 684.6187551 | 0 | 0 | 665.8113209 | 768.8931836 | 820.6324567 | 670.7659927 | 757.7496985 | 0 | 659.9943169 | 759.4982103 | 807.2257672 | 710.1774455 | 787.2536398 | 840.0190224 | 5503.480883 | 2.227736552 | 1.503904833 | 243.6463868 | 240.0585346 | 273.6803242 | 403.8570301 | 44.28768306 | 0.869437064 | 0.860993517 | 0.911435461 | 0.921740403 | 2.02 | 0.008 | 86.00441 | 79.34636 | 92.018
175.0047125 | 152.2692936 | 20.55552873 | 3.068971997 | 1.351455489 | 860.4629839 | 3.126857129 | 25.99019801 | 43.47347134 | 3000.002211 | 1.05817423 | 0.439027861 | 1.431183438 | 392.0640282 | 669.4568126 | 0 | 0 | 670.2473729 | 773.8189538 | 821.9264862 | 671.9809785 | 759.2073983 | 0 | 660.4642444 | 759.9503351 | 812.5483203 | 711.7556028 | 790.0148184 | 840.7157121 | 5597.177687 | 2.23815962 | 1.494397431 | 243.8180029 | 237.9280949 | 262.3353841 | 413.1774612 | 44.38378148 | 0.890642274 | 0.882535276 | 0.871037645 | 0.882494843 | 2.02 | 0.008 | 86.00441 | 79.34636 | 92.018
171.1971739 | 149.5176965 | 20.56701308 | 2.989061685 | 1.324410568 | 859.104235 | 3.036308558 | 25.83912509 | 42.71813421 | 3010.046838 | 1.056061052 | 0.426947951 | 1.429372324 | 514.4995666 | 654.073974 | 0 | 0 | 671.8105925 | 775.7506753 | 822.9374305 | 671.8247184 | 761.1030673 | 0 | 664.2551816 | 762.5451481 | 813.6711247 | 708.0636621 | 790.1620804 | 841.3541528 | 6795.589542 | 2.281072037 | 1.481725264 | 240.6030251 | 241.5192576 | 273.4594854 | 396.1920118 | 44.40866844 | 0.891708082 | 0.883909403 | 0.853276654 | 0.864533147 | 2.3 | 0.009 | 86.06633 | 79.48576 | 92.21667
170.1443407 | 149.4413375 | 19.83061152 | 2.846012504 | 1.199108093 | 858.7391452 | 3.033796528 | 25.0663024 | 39.04792377 | 3015.095634 | 1.096411121 | 0.412831189 | 1.471415868 | 530.7617219 | 657.5934679 | 0 | 0 | 674.7178492 | 775.6207668 | 829.7501712 | 670.8807413 | 759.9772996 | 0 | 670.3793832 | 763.2336084 | 816.6515313 | 704.0907346 | 787.8954035 | 840.7199055 | 13686.5873 | 2.278316366 | 1.491166656 | 244.4402836 | 240.0938203 | 268.5786645 | 367.6291965 | 44.46942997 | 0.899436032 | 0.888043789 | 0.869856609 | 0.880198829 | 2.3 | 0.009 | 86.06633 | 79.48576 | 92.21667
173.5803897 | 151.9433708 | 19.55775904 | 2.925184962 | 1.346656281 | 860.1189167 | 3.249180845 | 25.35743414 | 38.85700893 | 3001.713812 | 1.180149074 | 0.413422057 | 1.556984304 | 556.2830581 | 682.8520706 | 0 | 0 | 671.4283192 | 777.1247534 | 832.8446006 | 676.9603931 | 762.7524954 | 0 | 673.0008877 | 766.8016303 | 819.5650464 | 688.6876433 | 787.9620457 | 840.4186099 | 14892.40839 | 2.251317015 | 1.488369346 | 249.3262358 | 255.9371577 | 267.7110246 | 373.2249892 | 44.39807002 | 0.919833355 | 0.907270192 | 0.934972149 | 0.944052428 | 1.94 | 0.008 | 85.95595 | 79.11869 | 92.05368
167.3003594 | 144.3861895 | 19.98345326 | 2.759760221 | 1.341756123 | 858.613526 | 3.364634095 | 24.24481811 | 37.60944948 | 2979.917909 | 1.192558464 | 0.378869075 | 1.562920238 | 462.776521 | 678.5954095 | 0 | 0 | 680.8403882 | 774.6317527 | 830.0593441 | 683.7471517 | 764.0195965 | 0 | 658.9809704 | 769.9058906 | 824.5467181 | 655.0628864 | 790.3974133 | 834.6152416 | 14959.63841 | 2.278346656 | 1.455768437 | 237.8869487 | 280.784122 | 275.61372 | 364.1704572 | 44.01443421 | 0.908363444 | 0.901627664 | 0.913815011 | 0.92256644 | 1.94 | 0.008 | 85.95595 | 79.11869 | 92.05368
156.3037776 | 141.930485 | 20.3452697 | 2.853567984 | 1.33306624 | 859.6930477 | 3.430698082 | 23.07908599 | 36.21969518 | 2991.482769 | 1.175479296 | 0.369331166 | 1.545964013 | 508.2686109 | 753.1956309 | 0 | 0 | 642.513584 | 776.5704754 | 821.5793015 | 671.7108725 | 765.7281701 | 0 | 664.040179 | 772.4819182 | 818.5791927 | 662.0003891 | 790.3480303 | 832.8629428 | 15177.09731 | 2.353091246 | 1.477935885 | 233.243756 | 280.2498817 | 270.0417813 | 354.2700623 | 43.46870883 | 0.883289229 | 0.875034232 | 0.910330739 | 0.91978317 | 2.13 | 0.008 | 85.8 | 79.02 | 91.72317
166.1767627 | 145.0926434 | 20.10289288 | 2.833801974 | 1.405980738 | 860.9076247 | 3.445997536 | 23.94887734 | 36.90587144 | 3009.164686 | 1.167429247 | 0.384144638 | 1.541597031 | 490.1610514 | 741.117572 | 0 | 0 | 625.5667029 | 781.8866526 | 828.1463918 | 678.9306733 | 764.5390033 | 0 | 679.6332807 | 769.5695437 | 830.7210681 | 686.3640334 | 780.5113893 | 837.0750353 | 15249.52414 | 2.254218886 | 1.459841082 | 238.6246594 | 311.5043571 | 269.7071617 | 408.5099263 | 43.89144798 | 0.907324414 | 0.894965818 | 0.899682713 | 0.908564799 | 2.13 | 0.008 | 85.8 | 79.02 | 92.11541
164.4865641 | 145.5718475 | 20.14463537 | 2.86003405 | 1.634672084 | 858.4811595 | 3.617183429 | 24.5005081 | 37.31546159 | 2992.779319 | 1.159220323 | 0.388053193 | 1.531580276 | 521.8761037 | 749.703079 | 0 | 0 | 563.6910399 | 783.8731675 | 816.4947931 | 684.0597388 | 763.2303859 | 0 | 675.974806 | 768.2722421 | 830.7291086 | 712.8597038 | 780.8161837 | 837.5084099 | 15147.26047 | 2.301609631 | 1.428904761 | 239.9570929 | 309.4276251 | 273.8065441 | 434.3322631 | 44.27938242 | 0.893439147 | 0.88699234 | 0.911100952 | 0.92056712 | 1.93 | 0.009 | 85.78 | 78.93304 | 92.06571
158.9478898 | 139.7594918 | 20.1815107 | 2.769609029 | 1.050795513 | 861.5612874 | 3.064790913 | 22.18431983 | 34.70079349 | 2980.276651 | 1.040533202 | 0.371130373 | 1.407146913 | 247.6143008 | 736.773388 | 0 | 0 | 639.5187356 | 780.1593492 | 828.1840651 | 676.1574416 | 763.6645833 | 0 | 680.1708652 | 769.8000176 | 832.2735117 | 729.5798174 | 782.9335219 | 846.6714717 | 15037.64299 | 2.239121847 | 1.510145722 | 229.0295449 | 324.7798202 | 285.2844022 | 421.231698 | 44.88605503 | 0.846129114 | 0.837386328 | 0.815982463 | 0.825690114 | 1.93 | 0.009 | 85.78 | 78.93304 | 92.06571
168.6145553 | 147.5395147 | 20.37627466 | 3.202905614 | 1.436850819 | 860.1512636 | 3.396303992 | 23.84740356 | 36.58120479 | 3032.466007 | 1.091008169 | 0.404188818 | 1.465565802 | 451.3126482 | 713.4700788 | 0 | 0 | 651.9741459 | 786.1476764 | 836.1980017 | 679.148788 | 768.5456816 | 0 | 679.5163978 | 771.7591539 | 821.4914187 | 731.5288654 | 791.6378965 | 847.5787356 | 14984.1043 | 2.205518417 | 1.521418217 | 241.5614437 | 296.4237602 | 297.4268398 | 426.823429 | 45.63677208 | 0.866527241 | 0.858371792 | 0.889225054 | 0.899513801 | 1.99 | 0.008 | 85.76541 | 79.09 | 92.26274
171.4849512 | 150.1844059 | 20.01368283 | 3.05789881 | 1.460346446 | 859.5214169 | 3.370597685 | 24.71665404 | 37.27202554 | 2997.002882 | 1.137822052 | 0.410667141 | 1.511252155 | 523.327823 | 656.8599591 | 0 | 0 | 667.9661901 | 776.876995 | 837.0928813 | 684.7717874 | 765.5865038 | 0 | 679.0018932 | 771.8089606 | 820.8844211 | 714.2008947 | 797.1025815 | 846.3350989 | 14906.70562 | 2.20192245 | 1.489675055 | 246.1150694 | 295.098676 | 307.5418359 | 422.1806897 | 44.89010765 | 0.879103239 | 0.871856286 | 0.930786601 | 0.940687509 | 1.99 | 0.008 | 85.76541 | 79.09 | 92.26274
171.5931002 | 148.6880011 | 20.01089139 | 2.949152783 | 1.363623009 | 860.2780244 | 3.247571094 | 24.69034282 | 37.46812936 | 2994.811421 | 1.166624306 | 0.399988701 | 1.539486704 | 511.8085677 | 693.7642896 | 0 | 0 | 618.7847891 | 775.9151384 | 833.20104 | 688.5569307 | 765.779638 | 0 | 682.0008377 | 772.4496337 | 827.8372332 | 721.4087984 | 793.0311551 | 845.2175787 | 14910.45945 | 2.209585969 | 1.48253104 | 244.1037686 | 284.8542371 | 303.2397632 | 412.265097 | 44.33748525 | 0.882552052 | 0.873407871 | 0.943036607 | 0.952140464 | 1.62 | 0.007 | 85.7 | 78.89 | 92.16622
169.5918742 | 146.9419486 | 19.88981917 | 2.94936327 | 1.346397838 | 860.0334734 | 3.260634995 | 24.09355412 | 36.65199471 | 2994.933245 | 1.166471363 | 0.390354421 | 1.539008588 | 538.5416676 | 708.0813072 | 0 | 0 | 644.6669793 | 769.3600029 | 831.2809805 | 687.5907042 | 764.9795472 | 0 | 674.700527 | 768.3913996 | 829.1315263 | 701.9503779 | 791.8327724 | 845.5000298 | 14903.47163 | 2.190718707 | 1.491661673 | 240.987816 | 300.6777684 | 304.2799564 | 396.2090924 | 44.3264195 | 0.88035834 | 0.871729016 | 0.932363837 | 0.941765312 | 1.62 | 0.007 | 85.7 | 78.89 | 92.16622
170.5209694 | 146.6487757 | 20.54548503 | 3.131266717 | 1.484964638 | 860.9635871 | 3.427829535 | 24.34439361 | 38.26179556 | 2990.364925 | 1.159635122 | 0.39576154 | 1.530389366 | 534.0219398 | 719.7319441 | 0 | 0 | 639.5647213 | 771.4967373 | 827.2799554 | 689.9670516 | 763.1405327 | 0 | 655.6742967 | 769.6839684 | 811.7386188 | 704.940315 | 790.9878164 | 844.2686061 | 11432.82008 | 2.17100707 | 1.495773982 | 238.3257217 | 297.8940298 | 296.5506036 | 398.5919045 | 44.28372692 | 0.886930613 | 0.876373475 | 0.925171857 | 0.934354044 | 1.91 | 0.009 | 85.54 | 78.46 | 92.05591
171.1562867 | 148.8717485 | 21.00137484 | 3.425789164 | 1.571230545 | 860.5250019 | 2.972670819 | 24.9221787 | 39.30258883 | 2998.525885 | 1.147451707 | 0.413010933 | 1.520472362 | 547.3264964 | 727.0183861 | 0 | 0 | 637.6694276 | 772.2117687 | 824.2043411 | 682.6160835 | 764.6203071 | 0 | 653.2435059 | 771.7592959 | 801.8494604 | 700.6438481 | 789.3342739 | 843.3105454 | 9661.97769 | 2.172525501 | 1.535059782 | 239.7214509 | 255.8748441 | 289.3652282 | 424.5041878 | 44.34874141 | 0.912892429 | 0.903703072 | 0.910960361 | 0.921081992 | 2.07 | 0.008 | 85.61 | 78.86 | 92.05591
152.4231258 | 142.2685538 | 20.62589515 | 3.184050088 | 1.377215842 | 856.0079681 | 3.045767425 | 23.76758396 | 38.49221614 | 2981.221227 | 1.096566064 | 0.387443306 | 1.464625101 | 488.5272486 | 737.2687933 | 0 | 0 | 603.3356425 | 775.608212 | 815.312723 | 692.9598779 | 764.0944619 | 0 | 657.2825922 | 771.2442356 | 810.5097304 | 702.7399149 | 789.9394451 | 841.1843603 | 9517.36873 | 2.426700793 | 1.518375928 | 229.6900697 | 229.612391 | 261.159941 | 413.4485588 | 44.06555595 | 0.876899863 | 0.867269077 | 0.860659817 | 0.869218521 | 1.98 | 0.007 | 85.83 | 79.02 | 92.26204
127.3000091 | 124.8649416 | 20.26107081 | 2.783744879 | 0.652517655 | 847.6157493 | 2.99776659 | 18.89945804 | 32.51665386 | 2968.938623 | 0.907303272 | 0.322159634 | 1.264005634 | 248.0276336 | 733.9184961 | 0 | 0 | 630.0729766 | 768.3351303 | 817.903498 | 689.4919118 | 760.0075282 | 0 | 661.8692284 | 764.1760975 | 813.9348194 | 721.4288927 | 794.3763671 | 834.5094407 | 9877.024465 | 2.499210643 | 1.602654748 | 201.0902814 | 251.5982826 | 248.8403923 | 355.6897025 | 44.72936649 | 0.758416167 | 0.74781765 | 0.701890834 | 0.710010825 | 1.98 | 0.007 | 85.83 | 79.02 | 92.26204
144.0066109 | 128.6579051 | 20.15684993 | 3.013696129 | 0.810856738 | 845.5863099 | 3.21922398 | 19.39322371 | 33.09698265 | 3033.607369 | 0.911060392 | 0.335927672 | 1.276263173 | 374.6547577 | 684.7017719 | 0 | 0 | 648.4608533 | 764.4049174 | 813.5434012 | 676.4823203 | 756.435298 | 0 | 662.4012092 | 762.9870482 | 808.8201109 | 725.5805186 | 796.2260604 | 833.7600403 | 10128.08902 | 2.221151306 | 1.607531808 | 207.2176562 | 271.6823659 | 256.2706871 | 363.6837575 | 46.57154035 | 0.756156998 | 0.748286739 | 0.726804786 | 0.735867654 | 1.89 | 0.006 | 85.56 | 78.94 | 92.18222
171.7624252 | 150.4507541 | 20.1245983 | 3.287978564 | 1.4981108 | 858.7700867 | 3.311862353 | 24.64062908 | 39.63077742 | 3030.494892 | 1.098239593 | 0.417156057 | 1.47854555 | 490.4910996 | 621.2320987 | 0 | 0 | 659.1260187 | 767.3806804 | 812.9880618 | 675.6038084 | 758.4397134 | 0 | 670.0040572 | 765.8276752 | 807.927551 | 729.9605954 | 796.0708045 | 842.4826231 | 10161.56253 | 2.186496992 | 1.52519006 | 242.7545961 | 299.8080944 | 280.1099987 | 394.8782179 | 46.00510064 | 0.879541067 | 0.870824242 | 0.902836821 | 0.912521871 | 1.89 | 0.006 | 85.56 | 78.94 | 92.18222
174.3838153 | 152.69233 | 20.28555752 | 3.117586568 | 1.535694154 | 859.9690679 | 3.222908433 | 25.91186232 | 40.71575415 | 2996.411443 | 1.126893438 | 0.427299378 | 1.506399869 | 530.5508045 | 636.7989645 | 0 | 0 | 664.2570346 | 771.086336 | 814.9059987 | 676.2045165 | 763.2702744 | 0 | 677.8963621 | 767.491841 | 809.9032512 | 726.0879193 | 799.9553883 | 838.1634266 | 10317.43589 | 2.212152851 | 1.485483425 | 247.3208631 | 297.8850788 | 294.3143604 | 387.4817784 | 44.41533359 | 0.915842003 | 0.903970032 | 0.910168601 | 0.919269581 | 2.02 | 0.009 | 85.91 | 79.18 | 92.04757
175.0794522 | 153.117583 | 20.28227984 | 3.165582404 | 1.632441344 | 859.8775583 | 3.242580052 | 25.96725443 | 40.91460529 | 2996.714505 | 1.136144206 | 0.427990684 | 1.515311023 | 571.034277 | 671.694026 | 0 | 0 | 666.1105317 | 773.1132991 | 814.6363331 | 673.7031868 | 763.5553641 | 0 | 672.1308087 | 766.7114684 | 811.1459448 | 724.7021423 | 800.2716689 | 831.5924962 | 10127.26103 | 2.214049324 | 1.478337299 | 247.5088387 | 291.3419353 | 285.9389145 | 372.3241338 | 43.98009144 | 0.91882951 | 0.908383995 | 0.916124137 | 0.926161236 | 2.02 | 0.009 | 85.91 | 79.18 | 92.04757
175.0013191 | 153.0910523 | 21.01128777 | 3.552038494 | 1.462544621 | 860.9111178 | 3.327057424 | 24.34475145 | 42.24470442 | 2990.581146 | 1.117057024 | 0.432591816 | 1.494301507 | 537.4141824 | 705.5811384 | 0 | 0 | 662.0960948 | 777.1217514 | 816.0428256 | 675.1881297 | 766.3450871 | 0 | 662.2409586 | 766.7810338 | 809.6459709 | 726.0910428 | 799.6958454 | 836.2668712 | 5672.758116 | 2.174087797 | 1.581039362 | 243.0226297 | 298.2440977 | 288.1657943 | 358.7415584 | 44.20808469 | 0.91605235 | 0.905775642 | 0.906711821 | 0.916066384 | 2.1 | 0.007 | 85.85 | 79.03 | 92.09698
175.0394459 | 153.0966557 | 20.95080222 | 3.475299414 | 1.393367728 | 860.3924415 | 3.384628205 | 24.58522115 | 42.36711582 | 3005.904492 | 1.130038186 | 0.430231673 | 1.509392713 | 556.4028892 | 716.9912963 | 0 | 0 | 666.0240621 | 779.5297398 | 814.3886493 | 679.7926415 | 766.4971502 | 0 | 659.1338721 | 770.8860466 | 799.7266573 | 703.8814552 | 785.7276914 | 840.2219636 | 5526.440369 | 2.179268898 | 1.570993295 | 243.318201 | 296.6697125 | 287.6328844 | 354.6929928 | 44.55067281 | 0.917639725 | 0.906966405 | 0.914878269 | 0.924995638 | 2.1 | 0.007 | 85.85 | 79.03 | 92.09698
175.0311862 | 153.0941617 | 21.02779476 | 3.462250351 | 1.533186999 | 860.4670425 | 3.655991735 | 25.17139629 | 44.73705208 | 3000.983757 | 1.1503275 | 0.43082912 | 1.528571614 | 526.0096342 | 684.1790069 | 0 | 0 | 668.5447956 | 772.5667859 | 814.0511804 | 677.6174768 | 761.4310058 | 0 | 663.5806547 | 763.5607498 | 807.7336181 | 700.755138 | 782.1349674 | 838.0915935 | 409.811449 | 2.176010922 | 1.538491056 | 241.9615095 | 281.4342553 | 269.0554721 | 377.1205571 | 44.55532787 | 0.922518545 | 0.91115961 | 0.929379052 | 0.939650756 | 1.97 | 0.006 | 85.94 | 79.29 | 92.27582
174.9816594 | 152.4739427 | 20.61535481 | 3.0829111 | 1.566103595 | 859.8394317 | 3.64354925 | 26.43430597 | 45.45036796 | 3009.906081 | 1.139354328 | 0.42962224 | 1.519504972 | 171.3337544 | 694.1869602 | 0 | 0 | 667.7963852 | 769.0268235 | 813.8763093 | 672.2201064 | 757.5789694 | 0 | 666.5332847 | 764.021108 | 806.9991848 | 718.6305112 | 782.6383269 | 836.9849062 | 0 | 2.204308893 | 1.457995197 | 242.7150741 | 299.3950759 | 259.2195269 | 352.4456108 | 44.5885691 | 0.919927481 | 0.908893186 | 0.918933288 | 0.928868913 | 1.97 | 0.006 | 85.94 | 79.29 | 92.27582
174.9812182 | 153.0878202 | 20.25476204 | 3.020282968 | 1.492786429 | 859.9711043 | 3.551721911 | 26.41981362 | 45.18843858 | 2999.384323 | 1.124790882 | 0.431690139 | 1.504382174 | 392.1605915 | 698.5369266 | 0 | 0 | 663.2895992 | 765.3871381 | 813.6519336 | 667.1760136 | 753.6173511 | 0 | 668.3173813 | 758.925801 | 807.2922693 | 710.3288106 | 783.1776723 | 837.1966017 | 0 | 2.19172987 | 1.460828021 | 243.5741181 | 316.3708855 | 269.3870466 | 336.3222853 | 44.70222756 | 0.917392332 | 0.906684366 | 0.909032063 | 0.918774461 | 1.87 | 0.008 | 85.83 | 79.12 | 91.84339
175.0313111 | 153.098121 | 20.42938101 | 3.12094109 | 1.54944775 | 859.9125817 | 3.556541699 | 26.39107212 | 45.0108366 | 2997.517001 | 1.133431202 | 0.43201551 | 1.512478296 | 515.6552232 | 696.216932 | 0 | 0 | 652.0964096 | 766.1917926 | 817.22338 | 666.3907472 | 754.0261729 | 0 | 671.1186358 | 759.7171831 | 814.3021484 | 715.9745472 | 773.7838388 | 833.1751756 | 658.3553302 | 2.198483156 | 1.471621971 | 243.3960683 | 297.0095814 | 276.7454147 | 346.4166719 | 44.87764163 | 0.919532532 | 0.906897295 | 0.915635487 | 0.925040231 | 1.87 | 0.008 | 85.83 | 79.12 | 91.84339
174.9788091 | 153.110209 | 20.17112797 | 3.064720579 | 1.518941601 | 859.2468404 | 3.157757736 | 26.50663389 | 42.96193728 | 2999.727748 | 1.113622625 | 0.433242809 | 1.49374099 | 513.3568657 | 700.3438946 | 0 | 0 | 644.658696 | 769.1534401 | 833.8331084 | 666.4720648 | 755.62491 | 0 | 669.4432252 | 766.2531922 | 804.1642387 | 719.6851441 | 779.29424 | 840.1446243 | 5604.619685 | 2.213711889 | 1.472501963 | 245.3149382 | 269.9591619 | 275.3054572 | 357.0264801 | 44.5245485 | 0.917075751 | 0.906687381 | 0.900384181 | 0.910093234 | 1.9 | 0.007 | 85.76 | 78.94 | 92.0709
175.0846515 | 153.0947277 | 20.26058603 | 3.10259388 | 1.561986944 | 860.8887915 | 3.030789677 | 26.48033699 | 42.89839331 | 3002.439465 | 1.118404434 | 0.432536667 | 1.498586528 | 545.547097 | 713.8386606 | 0 | 0 | 618.7437944 | 769.0423084 | 832.920237 | 675.0325216 | 759.3716326 | 0 | 671.2642946 | 770.0562879 | 807.1614528 | 716.3812996 | 776.7988162 | 841.2292196 | 5827.636842 | 2.214660106 | 1.474617113 | 245.0937973 | 264.6291972 | 263.8818521 | 374.3468061 | 44.06385359 | 0.9187885 | 0.908101979 | 0.904212085 | 0.913855415 | 1.9 | 0.007 | 85.76 | 78.94 | 92.0709
174.4952275 | 152.1567477 | 20.21448653 | 3.061909147 | 1.566361375 | 860.38882 | 2.968242315 | 26.4580538 | 42.76071894 | 2998.008318 | 1.161379813 | 0.423676644 | 1.540304162 | 537.3221649 | 705.3280876 | 0 | 0 | 576.3505475 | 763.5642527 | 824.0370149 | 685.3976725 | 764.0216922 | 0 | 678.4762376 | 771.5877641 | 805.1407922 | 709.5197524 | 776.8402242 | 836.0511942 | 5788.584064 | 2.21520001 | 1.46492343 | 243.7681314 | 270.1041167 | 261.7508793 | 379.4671949 | 44.11213949 | 0.924959123 | 0.911577416 | 0.927940664 | 0.93735345 | 1.91 | 0.008 | 85.79 | 79.01 | 92.11541
168.3029284 | 147.7259327 | 20.19508412 | 2.878129834 | 1.530798609 | 859.9374708 | 2.967722621 | 26.065919 | 42.27994207 | 2995.969064 | 1.144409369 | 0.406774048 | 1.521043776 | 439.0645822 | 740.0919602 | 0 | 0 | 559.2604519 | 763.7887749 | 825.732924 | 695.3271674 | 764.71008 | 0 | 687.7891402 | 771.3740658 | 812.0864344 | 709.0582115 | 777.5469937 | 839.3285846 | 5695.627171 | 2.269400724 | 1.436167872 | 237.3160504 | 273.0092925 | 260.6968012 | 366.6769608 | 44.04835618 | 0.916168809 | 0.904580162 | 0.897780343 | 0.907200505 | 1.91 | 0.008 | 85.79 | 79.01 | 92.02425
172.2924387 | 150.3034978 | 20.07766161 | 3.039808183 | 1.498076205 | 859.682115 | 2.969822676 | 25.64728515 | 41.76869082 | 2999.30818 | 1.138126164 | 0.416135177 | 1.515578198 | 473.662873 | 738.1050014 | 0 | 0 | 529.7696967 | 756.5138092 | 830.0103733 | 686.4562093 | 763.8759481 | 0 | 689.5384854 | 770.1863871 | 802.0299184 | 729.3921514 | 783.2453469 | 845.0266753 | 5775.405677 | 2.195422536 | 1.476539443 | 240.2171804 | 268.994836 | 247.9194486 | 374.6485154 | 44.12644784 | 0.915861476 | 0.90369896 | 0.904427434 | 0.913207077 | 1.99 | 0.007 | 86.02 | 79.37566 | 92.17351
170.8203144 | 149.680163 | 19.80997799 | 2.904484451 | 1.478247006 | 860.1923853 | 2.975248064 | 25.83373798 | 41.92392192 | 2994.83341 | 1.121835528 | 0.415418062 | 1.499293232 | 185.5721368 | 741.9955253 | 0 | 0 | 534.8696702 | 755.3909485 | 826.0064233 | 679.8168885 | 762.7827835 | 0 | 690.1042336 | 774.0650174 | 809.366744 | 723.1713783 | 782.3355483 | 841.7318897 | 5755.186432 | 2.226073041 | 1.451850675 | 239.6777858 | 263.6896891 | 252.7417505 | 392.9411964 | 44.16868556 | 0.913778257 | 0.903297141 | 0.888499301 | 0.897468986 | 1.99 | 0.007 | 86.02 | 79.37566 | 92.17351
150.8092581 | 143.2163018 | 19.75608199 | 2.69508435 | 1.240610913 | 858.3927045 | 3.07663436 | 24.26273561 | 39.3347034 | 2997.469162 | 1.091972966 | 0.385731353 | 1.466446634 | 499.6541194 | 736.4356823 | 0 | 0 | 564.0854463 | 757.101661 | 824.3823761 | 681.6397117 | 761.9340405 | 0 | 689.9601262 | 768.0834293 | 821.2293914 | 717.4760207 | 783.9750902 | 841.1054221 | 8362.720893 | 6.537025445 | 1.453132003 | 231.3075688 | 234.6990227 | 250.1374275 | 393.84501 | 43.78496479 | 0.898550904 | 0.894261167 | 0.836377393 | 0.845643631 | 1.73 | 0.008 | 85.82 | 78.82 | 92.12791
162.9716041 | 147.6066451 | 19.06432527 | 2.990551289 | 1.262699798 | 859.3969286 | 3.349559035 | 22.75026126 | 36.42759004 | 3004.687135 | 1.095691968 | 0.394672274 | 1.472472617 | 610.4255355 | 715.970983 | 0 | 0 | 607.9310845 | 759.5672914 | 826.3232375 | 684.2511649 | 758.9057976 | 0 | 687.4325653 | 763.3427382 | 826.5229367 | 742.6413855 | 789.9804283 | 843.0142696 | 12165.75184 | 2.618211698 | 1.526772885 | 237.92489 | 215.8336353 | 237.3955079 | 402.9393784 | 44.05297483 | 0.902908664 | 0.896237013 | 0.849116858 | 0.858717879 | 1.73 | 0.008 | 85.82 | 78.82 | 92.12791
166.7297091 | 149.9404875 | 19.34149939 | 2.802791481 | 1.301004844 | 860.1266834 | 3.124960532 | 24.53252054 | 38.37029956 | 3011.913872 | 1.056952262 | 0.415211175 | 1.436292511 | 505.6522685 | 683.7821833 | 0 | 0 | 632.724561 | 763.679656 | 825.2422195 | 669.90467 | 758.0148791 | 0 | 673.374815 | 762.0938663 | 820.0751394 | 732.3065015 | 798.0688863 | 840.8191786 | 12249.44533 | 2.262837318 | 1.466722304 | 243.1074214 | 225.1991939 | 247.0949071 | 436.9010237 | 44.33220174 | 0.898724104 | 0.893134224 | 0.841430153 | 0.850796688 | 1.76 | 0.009 | 85.76 | 78.96 | 92.209
153.6480451 | 143.0672021 | 19.49475908 | 2.590575195 | 1.132253631 | 859.9990688 | 3.018081793 | 23.57555985 | 37.0132564 | 2981.843054 | 0.993047642 | 0.394032833 | 1.366286871 | 471.3384142 | 684.9915034 | 0 | 0 | 646.9732713 | 765.0233431 | 820.1523244 | 669.9073546 | 756.8483857 | 0 | 668.171979 | 760.2225189 | 819.0119164 | 722.3248764 | 800.7284323 | 835.8463609 | 12177.85076 | 2.379277803 | 1.451506435 | 232.5830879 | 236.9107067 | 247.6121552 | 418.7053603 | 44.4057816 | 0.878369318 | 0.8707688 | 0.769369548 | 0.778491827 | 1.76 | 0.009 | 85.76 | 78.96 | 92.209
155.3908112 | 141.4871941 | 19.93940048 | 2.829214522 | 1.381314469 | 860.3373851 | 2.973706762 | 23.71176672 | 38.43555831 | 2995.855777 | 0.983818682 | 0.391598319 | 1.357026304 | 164.1069946 | 658.5470362 | 0 | 0 | 659.402043 | 766.9762103 | 815.3538891 | 669.9591594 | 758.753342 | 0 | 668.4452353 | 764.9814001 | 817.6606433 | 728.4062099 | 802.4750479 | 834.2192331 | 7900.551402 | 2.307914817 | 1.448746613 | 227.2018885 | 252.5610695 | 257.9889557 | 389.6889737 | 44.46211839 | 0.87566759 | 0.866957275 | 0.75980323 | 0.769235203 | 2.07 | 0.008 | 85.61 | 78.86 | 92.27543
168.2552206 | 147.3248204 | 20.09267933 | 2.88197877 | 1.33161613 | 860.9970691 | 2.973630872 | 25.04341345 | 40.96448294 | 3021.422905 | 1.060231527 | 0.410301195 | 1.438763077 | 155.6883655 | 637.2741045 | 0 | 0 | 665.0141944 | 766.8603564 | 813.3867547 | 664.4198709 | 758.7133226 | 0 | 671.513829 | 768.5232361 | 823.9193447 | 735.8193563 | 801.78819 | 833.3088192 | 7216.076023 | 2.243469543 | 1.465144668 | 236.7084435 | 287.4718112 | 265.4611084 | 371.839647 | 45.05310598 | 0.898367918 | 0.889731593 | 0.838013159 | 0.847390077 | 1.55 | 0.006 | 85.76 | 78.92 | 92.27543
174.3841046 | 152.6931957 | 20.17324203 | 3.005133633 | 1.560456448 | 859.621023 | 3.146592552 | 26.20843159 | 42.34053699 | 2996.048939 | 1.098299988 | 0.430967818 | 1.476352863 | 142.8378159 | 643.1683653 | 0 | 0 | 664.1053274 | 764.6288192 | 814.3844092 | 662.109311 | 758.0233709 | 0 | 675.0233606 | 767.0963026 | 816.162541 | 730.2781878 | 803.4068321 | 833.0746466 | 7042.130962 | 2.225113301 | 1.454848018 | 245.3393306 | 269.8784147 | 279.550444 | 362.4566737 | 44.59094511 | 0.910936058 | 0.902051182 | 0.889023005 | 0.89823367 | 1.88 | 0.007 | 85.99 | 79.26 | 92.32826
175.0385481 | 153.1257396 | 20.53463612 | 3.05230036 | 1.569224989 | 860.3393316 | 3.074235556 | 26.31963544 | 42.80419368 | 2995.543081 | 1.099052189 | 0.435584566 | 1.478206785 | 362.7394349 | 700.3323304 | 0 | 0 | 653.3652481 | 771.5167022 | 817.5053228 | 666.6928725 | 761.2653244 | 0 | 677.6305049 | 769.0230676 | 817.5140648 | 718.6597074 | 796.8186272 | 844.4529444 | 6692.899015 | 2.229180893 | 1.457756191 | 245.7321426 | 268.423442 | 282.2618421 | 369.8076186 | 44.14505193 | 0.912779929 | 0.902001469 | 0.8947789 | 0.905478133 | 1.88 | 0.007 | 85.99 | 79.26 | 92.32826
174.9942721 | 153.1151323 | 20.65806144 | 3.080277821 | 1.507308297 | 860.0611817 | 2.98106118 | 26.38689783 | 42.95339544 | 3002.014736 | 1.092200683 | 0.437725273 | 1.471445169 | 487.9061804 | 715.4849659 | 0 | 0 | 659.5566793 | 771.7437813 | 828.394295 | 674.3616215 | 761.772479 | 0 | 685.8707099 | 766.0680138 | 820.4724219 | 717.4886767 | 790.0054728 | 842.0764414 | 6415.55647 | 2.230437153 | 1.470152742 | 245.5289943 | 278.3400133 | 272.6478194 | 377.5298099 | 44.19461521 | 0.911347066 | 0.900931647 | 0.891664445 | 0.901863391 | 2.05 | 0.008 | 86 | 79.23 | 92.11874
175.0077086 | 153.1043236 | 20.51549602 | 3.206099234 | 1.485447958 | 860.6203586 | 3.037435647 | 26.38933737 | 43.20831601 | 3001.302639 | 1.113389216 | 0.435423382 | 1.493437113 | 539.8291236 | 714.4641763 | 0 | 0 | 667.7717775 | 775.0171018 | 830.9204227 | 674.2207258 | 762.9920847 | 0 | 682.3794437 | 767.2976831 | 818.2534495 | 706.7443305 | 784.8399798 | 841.5614078 | 5782.473315 | 2.219923279 | 1.499889058 | 245.1912195 | 258.8188669 | 271.561117 | 401.739394 | 45.83215481 | 0.913375329 | 0.903464825 | 0.907900067 | 0.917615656 | 2.05 | 0.008 | 86 | 79.23 | 92.11874
174.9816459 | 153.1430332 | 20.45405746 | 3.147883955 | 1.557017037 | 859.1589585 | 3.161433495 | 26.42287119 | 43.55960095 | 2999.35484 | 1.137339442 | 0.431202182 | 1.516915519 | 545.5665089 | 707.1975573 | 0 | 0 | 660.8904151 | 774.6835498 | 824.3056203 | 681.6568689 | 763.0525067 | 0 | 676.3740246 | 767.33864 | 814.3984221 | 686.9266779 | 784.1171659 | 841.9766967 | 5700.077967 | 2.231381069 | 1.48175077 | 245.4196845 | 254.453142 | 271.8105413 | 391.6330546 | 44.28523346 | 0.919546636 | 0.910047579 | 0.91997332 | 0.929920706 | 2.12 | 0.005 | 85.74 | 79.06 | 92.06571
174.9681028 | 152.7961549 | 20.26469177 | 2.990106729 | 1.489295563 | 860.1594658 | 3.141155191 | 26.50176374 | 43.35530052 | 3003.651095 | 1.158359756 | 0.425032848 | 1.537279323 | 533.9892048 | 690.2230482 | 0 | 0 | 659.9193608 | 772.7982244 | 828.2718048 | 691.8498862 | 762.9703386 | 0 | 657.708164 | 766.2981248 | 819.1094336 | 676.8182176 | 782.5184305 | 842.848204 | 6268.348692 | 2.239530784 | 1.461618017 | 245.5678069 | 266.392506 | 274.8858303 | 380.3427134 | 44.02904138 | 0.922227876 | 0.91153619 | 0.928938705 | 0.938984245 | 2.12 | 0.005 | 85.74 | 79.06 | 92.06571
172.6543886 | 149.210047 | 20.22910067 | 2.770833353 | 1.41932771 | 860.0097127 | 3.120283945 | 26.27922155 | 42.7604961 | 2998.798686 | 1.150063449 | 0.409899534 | 1.527350525 | 577.5985328 | 716.0659912 | 0 | 0 | 653.308284 | 769.650115 | 819.6453168 | 690.5143246 | 763.2605693 | 0 | 654.0341716 | 765.3383497 | 807.5880616 | 699.7917399 | 781.48737 | 840.3862325 | 6406.084791 | 2.246975749 | 1.432412718 | 240.5473625 | 270.9746063 | 265.9813503 | 370.8299826 | 44.02056228 | 0.915468446 | 0.904710365 | 0.907200237 | 0.916891564 | 2.17 | 0.007 | 85.83 | 79.2 | 92.10526
172.8671317 | 151.2452921 | 20.24836462 | 2.904524546 | 1.438572129 | 860.4926535 | 2.942656741 | 26.25086982 | 43.00259051 | 2998.029321 | 1.142915784 | 0.419513467 | 1.5208701 | 531.255832 | 736.6235116 | 0 | 0 | 642.071391 | 768.0594027 | 826.6319032 | 683.7912998 | 763.7074545 | 0 | 654.9902763 | 766.0627483 | 813.1447413 | 705.2397401 | 786.3111546 | 843.1060611 | 5297.818877 | 2.234989829 | 1.452238659 | 242.089397 | 267.1917821 | 250.8935372 | 391.4555826 | 43.97039152 | 0.916908086 | 0.907697049 | 0.911017024 | 0.921077839 | 2.17 | 0.007 | 85.83 | 79.2 | 92.10526
173.1525185 | 151.4374612 | 20.05953117 | 2.87195218 | 1.498753046 | 859.7766715 | 3.063643231 | 26.45507758 | 43.23607586 | 2996.586301 | 1.15121198 | 0.419739034 | 1.529059477 | 530.3733638 | 746.9366616 | 0 | 0 | 630.5810787 | 767.9200302 | 819.3064248 | 676.5590256 | 762.316774 | 0 | 662.1066677 | 764.9775848 | 815.7731182 | 704.0458287 | 787.5804332 | 842.236589 | 5347.840742 | 2.245628879 | 1.432449463 | 242.7211635 | 273.8010431 | 254.7714504 | 397.3445974 | 44.05081697 | 0.919270016 | 0.910404673 | 0.91706667 | 0.926739864 | 2.07 | 0.009 | 86.03 | 79.43 | 92.32717
174.6454569 | 152.8944623 | 20.13104272 | 2.960984843 | 1.494428562 | 860.2894247 | 3.019736179 | 26.45784473 | 43.34670321 | 3002.544537 | 1.139437387 | 0.428996732 | 1.518311055 | 527.6955089 | 741.5127011 | 0 | 0 | 628.9488055 | 771.0455635 | 826.9447886 | 672.0594428 | 762.1522242 | 0 | 671.9648441 | 765.5931851 | 817.1671866 | 714.5637114 | 788.0871647 | 843.0417823 | 5375.133176 | 2.23177188 | 1.452003014 | 244.6385144 | 271.80962 | 259.6050897 | 389.3950347 | 44.05315426 | 0.918967993 | 0.908974067 | 0.917315237 | 0.927588006 | 2.07 | 0.009 | 86.03 | 79.43 | 92.32717
175.0398458 | 153.19809 | 20.12258797 | 3.027182769 | 1.560338008 | 860.1214943 | 3.07319267 | 26.49133276 | 43.5017716 | 2994.818954 | 1.111622308 | 0.434334169 | 1.489609153 | 535.7452536 | 721.3437962 | 0 | 0 | 614.3261934 | 769.7557735 | 834.8522075 | 667.3293804 | 760.4051351 | 0 | 681.4920318 | 766.8905136 | 815.8767254 | 725.5484357 | 785.2364531 | 842.8815686 | 5242.380616 | 2.229611621 | 1.453549756 | 245.1145109 | 260.9636234 | 256.7005025 | 406.6411963 | 44.14887907 | 0.913854308 | 0.904455316 | 0.901455116 | 0.912159172 | 2.19 | 0.008 | 85.9 | 79.13 | 91.89504
171.5013849 | 153.7659406 | 19.69119471 | 2.906281184 | 1.451232661 | 858.8909617 | 3.114949236 | 26.39132227 | 42.80926109 | 3013.986562 | 1.109288607 | 0.434591289 | 1.489152364 | 500.7744897 | 722.489071 | 0 | 0 | 632.9081567 | 767.529278 | 822.6320582 | 675.355202 | 761.2462991 | 0 | 693.7852389 | 767.7808529 | 821.5437147 | 727.9287623 | 787.7830515 | 841.2895385 | 6468.929203 | 3.03481543 | 1.4531798 | 246.7465697 | 247.0284338 | 250.7244698 | 378.8522655 | 43.84442661 | 0.914897221 | 0.905377568 | 0.897634815 | 0.907109001 | 2.19 | 0.008 | 85.9 | 79.13 | 91.89504
167.5353427 | 148.040285 | 19.68443229 | 2.742823595 | 1.424024028 | 859.5506248 | 2.921253737 | 25.82190941 | 40.13477053 | 3001.144287 | 1.066342885 | 0.415597355 | 1.442910541 | 487.0177349 | 722.0237432 | 0 | 0 | 643.3060315 | 765.3367284 | 826.8629344 | 672.6969664 | 757.9118061 | 0 | 692.7707408 | 764.990994 | 823.9195698 | 721.5668995 | 788.5662642 | 843.0186322 | 10214.71889 | 2.292412085 | 1.425199734 | 240.4002084 | 246.5852688 | 257.510831 | 381.4204908 | 44.18329184 | 0.897984954 | 0.886718034 | 0.847918673 | 0.856262904 | 2.04 | 0.006 | 85.83 | 79.02 | 92.0979
164.5858182 | 146.3567907 | 19.6203487 | 2.767006295 | 1.072455769 | 860.5700175 | 3.008372526 | 24.4689752 | 39.05072289 | 3012.214133 | 1.079942004 | 0.402785318 | 1.457594244 | 516.8384203 | 673.6573777 | 0 | 0 | 647.7807904 | 770.0509754 | 828.4829554 | 672.284783 | 761.1054803 | 0 | 690.6621754 | 767.8640519 | 826.4247815 | 726.2416784 | 796.047453 | 845.4923627 | 10171.20185 | 2.269821842 | 1.489702127 | 237.1108112 | 232.94887 | 245.3441997 | 389.2926831 | 46.1620985 | 0.896945668 | 0.886878174 | 0.847659938 | 0.856246723 | 2.04 | 0.006 | 85.83 | 79.02 | 92.0979
171.9224722 | 151.7213948 | 19.51414721 | 3.101695607 | 1.603200256 | 859.1165413 | 3.330729252 | 26.3074199 | 40.52423936 | 3006.393204 | 1.171328847 | 0.421090188 | 1.551722761 | 592.079556 | 619.8553869 | 0 | 0 | 654.3969623 | 772.3023999 | 823.9430841 | 677.9535715 | 763.2669918 | 0 | 695.7051468 | 768.4137929 | 824.1971652 | 693.7326753 | 793.9621286 | 843.2259593 | 10193.11285 | 2.273487582 | 1.470499662 | 246.3750102 | 265.1057263 | 259.7285206 | 403.7822539 | 47.40679188 | 0.924354148 | 0.917883721 | 0.935133716 | 0.94371746 | 2.18 | 0.009 | 85.88 | 79.1 | 92.02425
166.9458448 | 146.6087977 | 19.27828797 | 2.765391562 | 1.664150107 | 858.0260963 | 3.39217329 | 25.68454559 | 38.66421404 | 3005.03265 | 1.129649523 | 0.400889392 | 1.507752789 | 497.3152108 | 683.1687504 | 0 | 0 | 655.5483351 | 771.9812875 | 830.0266865 | 675.935889 | 761.2826788 | 0 | 684.7631053 | 768.0843407 | 825.3399594 | 724.0522198 | 792.5169213 | 846.1346535 | 13196.51798 | 2.28474182 | 1.407405581 | 241.0539817 | 276.8613533 | 267.8097558 | 385.4088274 | 46.64603511 | 0.909975204 | 0.902324385 | 0.88155769 | 0.890544559 | 2.18 | 0.009 | 85.88 | 79.1 | 92.12621
166.9223968 | 147.1781408 | 18.8977538 | 2.656146285 | 1.464055838 | 860.562196 | 3.532827395 | 24.19982645 | 36.5470497 | 2978.539283 | 1.103995844 | 0.398123857 | 1.479104984 | 503.0482893 | 659.0502332 | 0 | 0 | 652.2943991 | 771.4730057 | 832.3312169 | 665.0699664 | 762.2903191 | 0 | 689.9519407 | 762.8300629 | 829.027627 | 730.6372468 | 798.6945744 | 846.8809801 | 14976.11479 | 2.226107508 | 1.418650343 | 241.5483547 | 295.2532912 | 261.6112967 | 385.4787378 | 44.88962477 | 0.903743745 | 0.891652806 | 0.859750259 | 0.869437665 | 2.01 | 0.0008 | 85.97432 | 79.37766 | 92.34665
169.5630654 | 149.1887281 | 19.57060858 | 2.866468669 | 1.654392051 | 862.2398026 | 3.289790988 | 25.36315762 | 38.56731818 | 3005.79775 | 1.13983386 | 0.410328055 | 1.518803199 | 537.4381173 | 670.0464457 | 0 | 0 | 638.4872672 | 776.6822845 | 822.0229296 | 668.5255128 | 771.3922003 | 0 | 688.1512203 | 772.8359344 | 822.0826461 | 732.7217308 | 801.0396626 | 847.1399691 | 12263.29303 | 2.222628916 | 1.413057007 | 243.1776249 | 309.6547127 | 269.7642384 | 418.2107824 | 44.87888695 | 0.913609666 | 0.904669009 | 0.902269392 | 0.912643414 | 2.01 | 0.0008 | 85.97432 | 79.37766 | 92.34665
169.967347 | 149.1554975 | 19.74857184 | 2.827719137 | 1.717556172 | 859.7260411 | 3.020562018 | 26.11796871 | 39.57760246 | 2987.360161 | 1.134411216 | 0.413768186 | 1.511720572 | 560.8424885 | 699.901091 | 0 | 0 | 644.1204359 | 775.846517 | 837.9617627 | 681.9528495 | 770.1036698 | 0 | 692.8961924 | 772.7820611 | 826.8587091 | 731.9429457 | 792.740691 | 840.718348 | 10811.4186 | 2.228460637 | 1.403923398 | 242.7388958 | 304.6196907 | 280.6758776 | 418.279322 | 44.9863313 | 0.913159609 | 0.905068334 | 0.903069906 | 0.913119563 | 1.83 | 0.007 | 85.75 | 78.8 | 92.14097
169.9027839 | 149.5816944 | 19.7707048 | 3.004441627 | 1.6397961 | 859.6995048 | 2.915534892 | 25.22674268 | 38.95064235 | 3010.455114 | 1.12295254 | 0.412512042 | 1.501538168 | 514.3761483 | 701.364743 | 0 | 0 | 611.709529 | 773.7814464 | 826.4311127 | 684.7267868 | 769.2765502 | 0 | 696.013415 | 770.782113 | 829.3117477 | 733.989593 | 790.7643412 | 843.0667769 | 10849.37262 | 2.202096564 | 1.450686625 | 242.1023887 | 297.4324776 | 278.9546476 | 417.1770791 | 44.89620932 | 0.911594155 | 0.905799702 | 0.891813767 | 0.902511258 | 1.83 | 0.007 | 85.75 | 78.8 | 92.14097
170.0278166 | 150.4476692 | 19.78744635 | 2.837092381 | 1.460272304 | 860.2216701 | 2.92147623 | 25.47270835 | 39.74250663 | 3000.327512 | 1.112316221 | 0.416301803 | 1.490274607 | 548.4720749 | 699.7058503 | 0 | 0 | 599.9213502 | 777.8925256 | 835.5993051 | 678.6327283 | 767.2906962 | 0 | 685.4632056 | 770.5676654 | 829.4943119 | 723.8875424 | 797.1456879 | 846.1673487 | 10924.65014 | 2.242969135 | 1.44429502 | 243.5857337 | 294.5188798 | 271.7284171 | 416.0731234 | 44.35927183 | 0.908687268 | 0.900388289 | 0.887023334 | 0.898538903 | 1.73 | 0.008 | 85.8 | 79.02 | 92.09955
169.7760363 | 150.7846514 | 19.64947552 | 2.786318239 | 1.433579176 | 860.1987992 | 3.034114272 | 25.2720152 | 39.59306044 | 2999.566418 | 1.121922838 | 0.414089072 | 1.500149059 | 535.254569 | 717.1227018 | 0 | 0 | 514.1298731 | 776.4352144 | 831.8611626 | 677.4977284 | 765.3217188 | 0 | 684.1511955 | 767.7173955 | 820.5257812 | 719.3170362 | 796.5251268 | 844.8359618 | 10861.56907 | 2.238883679 | 1.439968555 | 243.7913241 | 275.5851236 | 270.3818482 | 414.3494117 | 44.11394017 | 0.911413933 | 0.902564881 | 0.891733796 | 0.902867819 | 1.73 | 0.008 | 85.8 | 79.02 | 92.09955
166.1150358 | 151.2135155 | 19.3518748 | 2.71821992 | 1.36791651 | 859.6983694 | 3.059778396 | 25.04091393 | 39.23842374 | 3000.80428 | 1.100398522 | 0.415861005 | 1.478664433 | 508.4646024 | 713.4929422 | 0 | 0 | 508.913302 | 763.5729657 | 833.7882357 | 680.7570513 | 765.7870577 | 0 | 684.2123469 | 770.7814936 | 822.1240375 | 727.2055649 | 791.4454409 | 844.129408 | 10807.16054 | 2.265119536 | 1.440521547 | 244.2564554 | 264.1382768 | 276.8776605 | 415.3959424 | 44.01465467 | 0.907430265 | 0.899786776 | 0.875139517 | 0.887003205 | 1.55 | 0.006 | 85.76 | 78.92 | 92.01539
169.8762017 | 150.3238934 | 19.15152002 | 2.631493521 | 1.350986405 | 859.9659863 | 3.060828786 | 25.09213248 | 39.25993859 | 2994.554984 | 1.074683127 | 0.4142358 | 1.451805263 | 521.5577292 | 713.824667 | 0 | 0 | 445.256842 | 746.8428405 | 837.8697245 | 670.0341716 | 760.9491474 | 0 | 682.0803111 | 767.0878553 | 824.8264958 | 723.5708296 | 796.8894295 | 846.449032 | 10891.01293 | 2.215248662 | 1.428622159 | 243.1295102 | 271.0062944 | 284.0277576 | 417.6665303 | 43.99297354 | 0.90112781 | 0.893422867 | 0.852540655 | 0.864567179 | 1.86 | 0.008 | 85.91812 | 79.15311 | 92.01539
170.0488615 | 149.5970578 | 19.29795542 | 2.696202889 | 1.35814593 | 859.9395326 | 3.232231236 | 24.73707479 | 39.74423583 | 2995.275632 | 1.066600203 | 0.412685923 | 1.443012706 | 496.6705585 | 711.7674608 | 0 | 0 | 436.5936756 | 748.8292459 | 836.4031546 | 666.2035327 | 761.111756 | 0 | 684.715498 | 765.2638763 | 822.19421 | 728.1938957 | 800.5339863 | 846.6408686 | 9238.590691 | 2.196949305 | 1.437061242 | 241.110633 | 275.2534771 | 275.3543987 | 420.9709243 | 43.95834897 | 0.898333006 | 0.889408682 | 0.845037189 | 0.856846942 | 1.98 | 0.009 | 85.71869 | 79.15833 | 92.18786
169.9730106 | 149.6003351 | 19.60939306 | 2.731932545 | 1.292577362 | 861.4358538 | 3.046927116 | 25.04193599 | 41.70423476 | 2999.200778 | 1.072701805 | 0.414640602 | 1.44874656 | 514.0966376 | 701.6746812 | 0 | 0 | 487.4424154 | 755.3373613 | 834.3773068 | 662.7044161 | 760.7400298 | 0 | 682.3542405 | 764.4234814 | 819.4446774 | 722.6607853 | 797.5640675 | 846.6539029 | 5345.878765 | 2.197651585 | 1.448632007 | 238.8331967 | 271.2836215 | 270.0160268 | 425.0458726 | 44.08479359 | 0.899667512 | 0.889895136 | 0.851840402 | 0.863478909 | 1.98 | 0.009 | 85.71869 | 79.15833 | 92.18786
170.0020847 | 149.1916406 | 19.87481272 | 2.841363504 | 1.35911856 | 859.2279723 | 3.057946616 | 25.40939978 | 42.11458077 | 2997.08143 | 1.151786455 | 0.40608633 | 1.527158739 | 434.8327393 | 683.5159033 | 0 | 0 | 354.368223 | 757.0662609 | 822.9625015 | 659.843789 | 760.5580925 | 0 | 672.0576031 | 765.6989699 | 817.7093896 | 727.2572955 | 792.1264198 | 842.2574929 | 5295.727707 | 2.216345369 | 1.459334058 | 238.6450089 | 252.1767168 | 257.8375225 | 417.0603574 | 44.29250179 | 0.913549598 | 0.902693929 | 0.904249609 | 0.915394386 | 2.04 | 0.008 | 85.78321 | 79.04148 | 91.72976
167.720164 | 147.4957096 | 20.07827648 | 2.8278918 | 1.334029873 | 860.5260383 | 3.046968086 | 25.4606502 | 42.33621008 | 3000.971569 | 1.125158391 | 0.408816232 | 1.500961276 | 528.0366924 | 673.9243558 | 0 | 0 | 408.4187996 | 753.770719 | 835.7021878 | 662.1246735 | 763.6388839 | 0 | 673.1476891 | 768.6082834 | 825.6999579 | 749.2700924 | 796.0373467 | 844.5622361 | 5374.527629 | 2.262567208 | 1.449549036 | 236.4779406 | 238.9067126 | 255.1669538 | 423.4962615 | 44.26019502 | 0.908213047 | 0.89699566 | 0.884926174 | 0.895614899 | 2.04 | 0.008 | 85.78321 | 79.04148 | 91.72976
163.5279209 | 148.7043124 | 19.87201303 | 2.836216476 | 1.298143257 | 859.538794 | 3.039373532 | 25.44481066 | 42.38328444 | 3006.827029 | 1.101568155 | 0.416873064 | 1.478378729 | 515.5819133 | 694.3130454 | 0 | 0 | 559.4864663 | 750.3591191 | 827.4906443 | 662.6651428 | 763.1059816 | 0 | 676.594045 | 767.7211261 | 825.121138 | 734.7417793 | 797.4960386 | 843.332734 | 5402.802983 | 2.372326148 | 1.457306675 | 238.1875572 | 233.3508892 | 247.5129329 | 416.8774395 | 44.17726299 | 0.905651284 | 0.896154334 | 0.873370973 | 0.88393289 | 2.07 | 0.007 | 85.84944 | 79.06695 | 91.54897
157.5107645 | 139.7438059 | 19.79093026 | 2.63665471 | 0.909958846 | 859.7947547 | 3.052576585 | 22.57443468 | 39.86251734 | 2963.837325 | 1.013860513 | 0.381524312 | 1.381479815 | 535.3319843 | 693.8027593 | 0 | 0 | 489.1810791 | 750.7179194 | 829.6197265 | 659.5393658 | 760.7643247 | 0 | 678.883132 | 765.4527569 | 822.3185687 | 736.328664 | 794.5936372 | 842.4067509 | 5333.12768 | 2.287065051 | 1.494935621 | 222.9394482 | 242.6902672 | 242.5301888 | 415.8593245 | 43.97249956 | 0.832064006 | 0.820980763 | 0.811540835 | 0.820489815 | 2.07 | 0.007 | 85.84944 | 79.06695 | 91.54897
154.8997592 | 136.3781203 | 19.83331562 | 2.706332098 | 0.869095036 | 854.8179529 | 3.233037759 | 21.25617073 | 38.53147449 | 2996.676989 | 0.98012804 | 0.366429501 | 1.347722316 | 501.8006046 | 620.8252192 | 0 | 0 | 484.2826263 | 725.7071894 | 816.6611119 | 658.0794922 | 756.9121398 | 0 | 676.8165363 | 762.2384264 | 814.9722272 | 736.1687745 | 796.6866136 | 839.6653611 | 5369.147385 | 2.252478314 | 1.5152783 | 216.8351375 | 237.7762883 | 250.4558118 | 412.7463261 | 43.97298708 | 0.792386177 | 0.783636215 | 0.796540387 | 0.80606996 | 1.92 | 0.005 | 85.79 | 78.94 | 91.3926
148.2203725 | 131.5206127 | 19.97643632 | 2.565433747 | 0.754621968 | 854.7537295 | 3.017685199 | 20.7549156 | 37.57718244 | 2984.613152 | 0.941290625 | 0.35101468 | 1.30538998 | 470.0980995 | 614.7589563 | 0 | 0 | 602.8167432 | 723.0092427 | 811.6850243 | 658.2684468 | 756.7143638 | 0 | 677.9024695 | 761.547174 | 813.0040794 | 738.4575392 | 799.5279276 | 840.8218794 | 5444.854568 | 2.306196524 | 1.507655669 | 209.4146931 | 223.581759 | 240.6531636 | 408.0959548 | 43.7849752 | 0.77651284 | 0.765438795 | 0.753600151 | 0.762152274 | 1.92 | 0.005 | 85.79 | 78.94 | 91.3926
144.7824533 | 128.773301 | 20.14131942 | 2.698720917 | 0.858925663 | 849.6868365 | 3.055430055 | 20.32284118 | 36.2731783 | 3012.145737 | 0.906495119 | 0.341707031 | 1.271512606 | 432.7697939 | 621.0488607 | 0 | 0 | 628.3229633 | 751.0062887 | 810.1281233 | 660.5332266 | 757.7489462 | 0 | 678.0465296 | 761.332218 | 811.5865264 | 738.8272243 | 800.0151038 | 836.4175886 | 5340.626854 | 2.281927636 | 1.507550325 | 205.0065173 | 226.4186138 | 249.9353244 | 389.2285252 | 44.37931715 | 0.757158909 | 0.746583945 | 0.727481296 | 0.736163377 | 2.06 | 0.008 | 86.02 | 79.3 | 91.26181
133.6416738 | 129.5032139 | 19.65000298 | 2.590215848 | 0.800310077 | 850.662529 | 2.966392713 | 20.70163007 | 36.77251387 | 3004.325626 | 0.925920968 | 0.341906361 | 1.290931619 | 461.3136259 | 627.0950487 | 0 | 0 | 634.0425079 | 758.8061238 | 808.6734331 | 663.6157881 | 757.2886037 | 0 | 689.7534102 | 762.9324191 | 814.4848438 | 740.0814597 | 797.1699238 | 837.1436907 | 5374.777436 | 2.540154467 | 1.500965514 | 206.4895077 | 208.9005165 | 235.4423592 | 359.6879877 | 45.50691275 | 0.75863755 | 0.746708409 | 0.744098799 | 0.751467335 | 2.06 | 0.008 | 86.02 | 79.3 | 91.26181
137.1422988 | 130.8353128 | 19.49478164 | 2.668108347 | 0.714491979 | 850.1252505 | 3.085259536 | 19.97645504 | 36.00748511 | 3002.878465 | 0.933203962 | 0.343961035 | 1.297555219 | 443.892965 | 640.5922345 | 0 | 0 | 640.4683184 | 762.0553641 | 807.0727247 | 668.0199488 | 756.8650575 | 0 | 708.0059365 | 762.4248687 | 816.1640948 | 747.8148009 | 799.5719986 | 836.5047983 | 5338.072021 | 2.395655994 | 1.54657289 | 207.5586034 | 207.0650205 | 224.420072 | 338.1277496 | 45.75396061 | 0.761051693 | 0.750312536 | 0.750662422 | 0.759407851 | 1.78 | 0.006 | 85.85 | 78.75 | 91.40625
150.0352475 | 135.0052557 | 19.49153037 | 2.68221877 | 0.970957479 | 849.1895471 | 3.208019745 | 21.60671995 | 37.29778267 | 3018.933471 | 0.967777705 | 0.362086087 | 1.336221899 | 440.2692344 | 637.8530049 | 0 | 0 | 649.3579875 | 762.1854433 | 806.2725021 | 663.5500993 | 752.4924844 | 0 | 703.5029957 | 760.6783882 | 815.9350875 | 743.276804 | 797.4692518 | 835.9755137 | 6823.365647 | 2.316305888 | 1.49028203 | 216.2167043 | 227.528945 | 240.9962582 | 353.5270193 | 46.2072882 | 0.77269618 | 0.760400264 | 0.796468093 | 0.804891621 | 1.78 | 0.006 | 85.85 | 78.75 | 91.40625
156.9695118 | 138.8365927 | 19.25244828 | 2.690220062 | 0.961255047 | 853.9260389 | 3.013452583 | 22.12655467 | 35.76979333 | 3012.250535 | 1.009293164 | 0.372143297 | 1.379921125 | 492.1231056 | 646.625227 | 0 | 0 | 656.9618738 | 769.9615675 | 823.0176167 | 663.7363549 | 752.0076296 | 0 | 693.1317764 | 759.9501567 | 821.0442961 | 737.7401157 | 792.9176058 | 840.281977 | 11751.55941 | 2.260839843 | 1.500906241 | 225.1096205 | 238.1395924 | 239.0955009 | 363.2964108 | 45.75062943 | 0.785475133 | 0.773074222 | 0.841186089 | 0.849743259 | 1.64 | 0.005 | 85.67 | 78.43 | 91.24199
113.0132654 | 130.4904246 | 19.66089053 | 2.888909741 | 0.739736915 | 842.8733755 | 2.860854487 | 18.85030004 | 31.20318457 | 2953.60608 | 0.932723669 | 0.342119972 | 1.292042522 | 344.2906129 | 648.4670608 | 0 | 0 | 668.6596584 | 776.8627799 | 823.8762247 | 669.3317923 | 760.5413904 | 0 | 692.1118172 | 765.4419606 | 818.211817 | 733.8147222 | 796.4216232 | 831.4894449 | 12219.39984 | 9.887319542 | 1.626019869 | 212.0379161 | 259.1130381 | 239.2827022 | 368.7962161 | 43.93137145 | 0.752633072 | 0.742993945 | 0.759750026 | 0.76609639 | 1.64 | 0.005 | 85.67 | 78.43 | 91.24199
160.0110142 | 141.9115981 | 18.9186005 | 2.831645886 | 1.198591183 | 854.1423588 | 3.591502666 | 21.45779894 | 33.14339746 | 3034.989571 | 1.021695587 | 0.37849191 | 1.395980386 | 431.6633696 | 648.010074 | 0 | 0 | 691.3035924 | 764.1627999 | 827.180801 | 686.8265994 | 758.5336968 | 0 | 708.7641247 | 761.1047974 | 824.0516511 | 750.9774981 | 799.8008609 | 841.0338103 | 15258.52767 | 2.190028623 | 1.492450314 | 231.3706561 | 291.4906621 | 256.8400785 | 395.8590513 | 44.70920242 | 0.808439336 | 0.796171895 | 0.843667361 | 0.851760086 | 1.54 | 0.008 | 85.43296 | 78.0794 | 92.12621
160.0154875 | 140.8160964 | 19.42784483 | 2.636606319 | 1.209641194 | 859.0174425 | 3.383499409 | 22.26005157 | 33.63759468 | 2993.798889 | 1.017843835 | 0.376059698 | 1.388386382 | 488.5433273 | 642.4525416 | 0 | 0 | 678.1890661 | 767.9791459 | 829.8307757 | 681.3092276 | 761.3497645 | 0 | 691.1102275 | 767.4521315 | 811.6206773 | 737.9270086 | 797.5959019 | 844.1296219 | 15190.66682 | 2.21673344 | 1.442483911 | 230.6748954 | 321.5260974 | 285.9965157 | 385.7974954 | 44.84446367 | 0.81789774 | 0.80966635 | 0.831690718 | 0.840876239 | 1.54 | 0.008 | 85.43296 | 78.0794 | 91.03037
160.3336246 | 141.1232675 | 19.63044008 | 2.727711986 | 1.245762724 | 859.3122022 | 3.504030872 | 22.39492531 | 34.53039771 | 3005.297229 | 1.031062434 | 0.376017406 | 1.402250598 | 455.3519651 | 624.8957435 | 0 | 0 | 674.3721158 | 770.5640039 | 824.1653817 | 673.4245202 | 761.2095126 | 0 | 690.235612 | 769.5565181 | 814.3586223 | 736.6144697 | 797.4582983 | 846.3799203 | 14049.91749 | 2.231360824 | 1.44688326 | 230.6586739 | 345.9230987 | 290.701519 | 369.5311659 | 44.76965639 | 0.82903501 | 0.820613788 | 0.832408159 | 0.841862576 | 1.65 | 0.008 | 85.47986 | 78.01047 | 91.34434
161.9408086 | 142.4915775 | 19.86365993 | 2.764021809 | 1.204827453 | 860.9340489 | 3.499603346 | 23.34943162 | 37.51657329 | 3002.397031 | 1.052803515 | 0.385576907 | 1.424929832 | 131.5790207 | 650.4325236 | 0 | 0 | 672.0685976 | 769.7936743 | 822.6745247 | 666.6443185 | 758.8090546 | 0 | 687.4658481 | 769.8986646 | 805.4055095 | 734.534936 | 797.1780736 | 848.1680777 | 10720.61633 | 2.268494137 | 1.445756113 | 231.5827775 | 329.4446334 | 301.0018171 | 364.3632781 | 44.48283116 | 0.836483627 | 0.828914748 | 0.858131945 | 0.867775272 | 1.65 | 0.008 | 85.47986 | 78.01047 | 91.34434
162.0743974 | 142.4821107 | 19.96320346 | 2.72694339 | 1.19116676 | 859.6800832 | 3.284428646 | 23.76064384 | 37.53201306 | 3003.607106 | 1.056156257 | 0.387841496 | 1.42858641 | -1.020398532 | 640.459706 | 0 | 0 | 666.8348141 | 769.0734231 | 820.6373131 | 664.1503242 | 757.753564 | 0 | 686.518429 | 773.3062644 | 807.9237857 | 726.9956763 | 792.7514592 | 845.5385453 | 10757.5519 | 2.26610411 | 1.452397317 | 231.7316392 | 326.2547639 | 294.770645 | 354.0113894 | 44.51990252 | 0.836818225 | 0.825726415 | 0.862871311 | 0.871477415 | 2.04 | 0.009 | 85.63077 | 78.271875 | 91.52808
161.9274079 | 142.503289 | 19.79808682 | 2.69145633 | 1.188330985 | 859.4886123 | 3.230075555 | 23.75727683 | 37.2173799 | 3000.943434 | 1.049477137 | 0.388435701 | 1.421383107 | 259.2483827 | 652.1951605 | 0 | 0 | 664.4771645 | 768.1524226 | 818.3348869 | 662.9568161 | 756.2650804 | 0 | 685.8893157 | 772.1083221 | 818.5992191 | 727.2325383 | 793.0604747 | 842.1460923 | 10755.90423 | 2.262665909 | 1.443322892 | 231.6139195 | 332.6308793 | 289.1977844 | 342.9331162 | 44.56742398 | 0.834700157 | 0.823616044 | 0.858356926 | 0.867684653 | 2.04 | 0.009 | 85.63077 | 78.271875 | 91.52808
162.0244579 | 142.4923456 | 19.75534708 | 2.674709613 | 1.168771631 | 859.4982467 | 3.161020121 | 23.78492849 | 37.40304141 | 2998.896175 | 1.040835907 | 0.390847702 | 1.41235929 | 391.3079382 | 661.152909 | 0 | 0 | 662.1688697 | 769.9361216 | 818.2272832 | 662.1995734 | 756.8884144 | 0 | 690.7767706 | 772.1049239 | 815.7980021 | 725.4385656 | 791.9216373 | 845.1413358 | 10807.40319 | 2.268083946 | 1.444769128 | 231.6553473 | 311.3687582 | 291.1774172 | 353.6636461 | 44.56395807 | 0.832278098 | 0.822944655 | 0.851732373 | 0.861651725 | 1.92 | 0.007 | 85.39072 | 77.9122 | 91.70958
162.0017626 | 142.5070383 | 19.97419698 | 2.725993593 | 1.224795095 | 860.6919341 | 3.047304843 | 24.21087783 | 39.11064028 | 2990.1038 | 0.998689366 | 0.398759626 | 1.36972863 | 476.2981385 | 663.738544 | 0 | 0 | 660.1633318 | 771.0094235 | 816.5207975 | 662.5352048 | 757.7362537 | 0 | 687.4408742 | 770.1262873 | 819.3746426 | 730.9456297 | 796.0418841 | 844.5837542 | 7840.687019 | 2.28045577 | 1.439795446 | 229.8919134 | 306.8752937 | 291.4591804 | 357.6523676 | 44.7446973 | 0.825457251 | 0.816031766 | 0.82877085 | 0.83820178 | 1.92 | 0.007 | 85.39072 | 77.9122 | 91.70958
161.9863697 | 142.5062639 | 20.30510446 | 2.713199364 | 1.226404021 | 860.3623259 | 2.966618133 | 24.85364462 | 40.29611977 | 3003.887502 | 1.002494208 | 0.401128181 | 1.374939934 | 474.5886799 | 660.6144362 | 0 | 0 | 658.1531665 | 771.2498089 | 820.4321774 | 660.0419038 | 756.3837087 | 0 | 686.8195279 | 766.2232359 | 815.1614098 | 728.9936398 | 792.5462642 | 843.0568471 | 6300.233327 | 2.296121272 | 1.431865653 | 229.653436 | 299.5028508 | 285.3207292 | 373.6703277 | 44.63721557 | 0.828603648 | 0.819680463 | 0.833117684 | 0.842286371 | 1.86 | 0.008 | 85.91812 | 79.15311 | 91.77363
162.1186415 | 142.5413062 | 20.12224442 | 2.678446938 | 1.245911789 | 858.6192237 | 3.102114795 | 24.87072122 | 40.17654521 | 2998.57199 | 1.03098911 | 0.396673725 | 1.402717725 | 575.5414535 | 660.7762784 | 0 | 0 | 659.2467889 | 769.7462623 | 813.4836532 | 661.9520227 | 756.1589688 | 0 | 684.6417782 | 765.3528839 | 814.2904197 | 716.1408349 | 796.813761 | 842.1877069 | 6347.636209 | 2.291012108 | 1.428084976 | 229.8738993 | 282.1106337 | 280.3202138 | 362.5288319 | 44.45648881 | 0.834111659 | 0.822752585 | 0.848707733 | 0.858022449 | 1.64 | 0.008 | 85.10703 | 77.47325 | 91.77363
163.3201961 | 143.7575526 | 20.08494112 | 2.717684413 | 1.20991711 | 859.8820842 | 3.036970421 | 24.87330021 | 40.36361911 | 2999.864009 | 1.06596616 | 0.397129845 | 1.438212697 | 477.522397 | 659.5880619 | 0 | 0 | 660.2340804 | 770.8232722 | 819.9819597 | 661.631469 | 756.5257877 | 0 | 684.5936356 | 765.6672751 | 816.1922685 | 714.8182837 | 796.2963171 | 844.2166573 | 6208.811371 | 2.28399019 | 1.437501582 | 231.2307594 | 275.3817144 | 275.8873396 | 370.5924825 | 44.38538024 | 0.841003982 | 0.830750046 | 0.877183039 | 0.886276092 | 2.14 | 0.009 | 85.27856 | 77.89714 | 91.82295
162.9990636 | 143.3943291 | 20.2185511 | 2.772941234 | 1.169546705 | 859.4461276 | 3.031383616 | 24.5486277 | 40.45724971 | 3002.637036 | 1.103783767 | 0.390954918 | 1.475997233 | 401.425662 | 682.470784 | 0 | 0 | 657.2600827 | 774.400509 | 820.0245576 | 664.8187938 | 759.3330022 | 0 | 685.5335476 | 767.6293469 | 816.8386267 | 711.4820508 | 796.5855782 | 843.8788283 | 5947.293894 | 2.285287987 | 1.458877947 | 230.2169288 | 274.7783265 | 268.9742633 | 374.8584346 | 44.42011171 | 0.848011009 | 0.837901095 | 0.89974806 | 0.909109331 | 2.14 | 0.009 | 85.27856 | 77.89714 | 91.82295
163.0358269 | 143.4119269 | 19.95316628 | 2.713766325 | 1.186898064 | 859.0440087 | 3.085138783 | 24.47079063 | 40.01843495 | 3002.478389 | 1.107950391 | 0.388339394 | 1.480750099 | 231.889881 | 682.5085718 | 0 | 0 | 651.0552572 | 767.8919604 | 820.3442611 | 669.5611306 | 759.7718312 | 0 | 688.0463449 | 766.1751447 | 818.7613304 | 720.4319097 | 795.956166 | 842.5488558 | 6661.59961 | 2.287385078 | 1.444644658 | 230.7556472 | 282.4794293 | 265.1085806 | 371.9747371 | 44.37837659 | 0.847761687 | 0.837446742 | 0.9012027 | 0.910303438 | 1.99 | 0.008 | 85.58717 | 78.3363 | 92.02561
163.5973715 | 143.9477615 | 19.89663296 | 2.7207955 | 1.197797752 | 859.5739952 | 2.986528245 | 24.5238622 | 38.70329667 | 3005.857017 | 1.13646374 | 0.386911405 | 1.510173955 | 481.1220434 | 696.1886914 | 0 | 0 | 646.8297324 | 764.70852 | 823.4740086 | 671.2526227 | 759.2749642 | 0 | 679.4330927 | 767.2306404 | 824.0551969 | 705.1583441 | 792.4196685 | 843.3781869 | 10043.1231 | 2.293475398 | 1.450617554 | 233.7574226 | 266.8936002 | 257.6887789 | 386.6392627 | 44.31656798 | 0.854790463 | 0.846850284 | 0.921027947 | 0.92998574 | 1.99 | 0.008 | 85.58717 | 78.3363 | 92.02561
163.9521605 | 143.8333192 | 19.82482834 | 2.608954104 | 1.131933884 | 859.4325569 | 3.223055851 | 24.47681086 | 39.01589544 | 3007.025859 | 1.147977713 | 0.384531958 | 1.521318064 | 508.7228035 | 699.8944951 | 0 | 0 | 654.5557102 | 774.4697089 | 834.1497132 | 673.56794 | 760.647869 | 0 | 684.2822314 | 768.8090199 | 821.8035184 | 700.9573988 | 796.5743396 | 844.7132809 | 10239.46849 | 2.31511292 | 1.434798735 | 234.2993009 | 253.0823149 | 253.2137241 | 398.2898466 | 44.21514513 | 0.856222775 | 0.847305748 | 0.926421464 | 0.936023087 | 2.1 | 0.008 | 85.63077 | 78.53162 | 91.93567
161.1985587 | 141.8028329 | 19.59707593 | 2.595699921 | 1.196954879 | 859.2569331 | 3.237344065 | 23.95784055 | 38.06679399 | 2991.039352 | 1.124990979 | 0.377038621 | 1.496576478 | 493.3639643 | 709.132062 | 0 | 0 | 652.4218263 | 767.5977412 | 826.7812276 | 684.8964466 | 760.2310248 | 0 | 679.4694581 | 765.7415375 | 822.272799 | 710.8525195 | 791.9459277 | 842.8731763 | 10268.9697 | 2.306677778 | 1.425013498 | 230.5804798 | 244.2094644 | 241.1131921 | 399.4435389 | 44.20467489 | 0.847838067 | 0.839006699 | 0.902852885 | 0.911910462 | 2.1 | 0.008 | 85.63077 | 78.53162 | 91.93567
137.5672585 | 135.8574497 | 19.29057516 | 2.566459947 | 0.935183191 | 856.3831207 | 3.023176672 | 21.43637137 | 35.30990362 | 2976.909779 | 1.04466541 | 0.353279249 | 1.411898837 | 445.6693778 | 691.8070925 | 0 | 0 | 657.711219 | 768.1288955 | 827.9542974 | 692.9311103 | 761.903931 | 0 | 681.1827533 | 764.8385659 | 824.3736699 | 710.0771026 | 800.7685736 | 842.632257 | 10270.54299 | 2.545432567 | 1.478920782 | 219.1018276 | 222.9585658 | 225.1277512 | 366.5675646 | 43.87595439 | 0.824106921 | 0.815318279 | 0.8157967 | 0.823992245 | 1.97 | 0.006 | 85.7 | 78.65 | 91.79626
154.4633112 | 142.3477983 | 19.08563911 | 2.717303053 | 1.212284041 | 859.3101801 | 3.186088478 | 22.53531663 | 36.57300781 | 3010.155481 | 1.099164725 | 0.373449393 | 1.472635008 | 440.3992287 | 691.6969798 | 0 | 0 | 664.9939673 | 767.3407452 | 829.0778001 | 696.9001439 | 763.8329494 | 0 | 688.1284726 | 763.217357 | 826.7229121 | 713.6034722 | 803.2209706 | 845.1887565 | 10203.96002 | 2.31218939 | 1.459433427 | 229.1018911 | 231.8453584 | 238.1097172 | 348.2771273 | 43.92880857 | 0.84262695 | 0.834029259 | 0.878456993 | 0.88783346 | 1.97 | 0.006 | 85.7 | 78.65 | 91.79626
167.9545857 | 146.7026575 | 19.55042729 | 2.782810712 | 1.36442433 | 864.9853951 | 3.126268556 | 24.45732398 | 38.63632922 | 3020.345642 | 1.143055227 | 0.395092181 | 1.521011131 | 513.5029738 | 673.6390856 | 0 | 0 | 659.9326147 | 768.6935107 | 830.5370211 | 687.8353259 | 762.3986807 | 0 | 685.7482783 | 765.4381433 | 833.1055946 | 701.415575 | 800.4476484 | 848.1767161 | 10231.1002 | 2.241962703 | 1.43717965 | 237.1885825 | 266.911492 | 254.9219726 | 382.312221 | 44.29144203 | 0.898369375 | 0.889588152 | 0.897018139 | 0.906179125 | 1.86 | 0.007 | 85.85 | 78.83 | 92.26527
168.3238228 | 147.1781029 | 19.84132972 | 2.854076961 | 1.53576941 | 863.8205545 | 3.167586214 | 25.14326429 | 39.62025724 | 2991.382251 | 1.131794915 | 0.404019197 | 1.507829346 | 291.1997467 | 696.771405 | 0 | 0 | 658.9356501 | 770.3447718 | 833.872284 | 690.1859799 | 763.2154065 | 0 | 674.4669095 | 769.1687009 | 831.2382245 | 703.5135229 | 800.7687172 | 847.6790531 | 8750.875329 | 2.255298144 | 1.420984956 | 237.5679823 | 257.2451044 | 260.3052129 | 402.6278272 | 44.41506935 | 0.898255242 | 0.886918114 | 0.897753599 | 0.907782988 | 1.86 | 0.007 | 85.85 | 78.83 | 92.26527
169.2338299 | 147.921676 | 20.06942106 | 2.889956325 | 1.498867735 | 866.3234024 | 3.071765214 | 25.95098608 | 42.13212569 | 3013.333691 | 1.144704954 | 0.410355885 | 1.523238559 | 443.6424664 | 698.6954906 | 0 | 0 | 657.4358483 | 769.9903325 | 828.0419445 | 687.4786053 | 761.7819804 | 0 | 672.6555323 | 769.4384014 | 821.8030066 | 703.2074295 | 798.4829718 | 848.6613191 | 6304.097505 | 2.294974135 | 1.421849638 | 237.9501502 | 264.1593637 | 253.2680518 | 394.7388633 | 44.65763444 | 0.902791747 | 0.892555273 | 0.913543121 | 0.9227419 | 2.01 | 0.008 | 85.9 | 79.05 | 91.72511
167.1631689 | 148.5155387 | 19.82725775 | 2.859758973 | 1.407986656 | 863.9743598 | 3.080289781 | 25.87552382 | 42.09078876 | 3001.293121 | 1.128266567 | 0.415082812 | 1.505683644 | 424.1141792 | 717.0307163 | 0 | 0 | 661.4425656 | 769.4000324 | 828.4843253 | 688.2693035 | 762.5297349 | 0 | 677.9434704 | 768.2103307 | 822.187392 | 711.81407 | 801.8697515 | 846.6752589 | 6332.742338 | 2.372342954 | 1.44551191 | 238.9782799 | 253.8801856 | 259.7478191 | 392.4068349 | 44.76917717 | 0.899787861 | 0.885156598 | 0.904509322 | 0.913927287 | 2.01 | 0.008 | 85.9 | 79.05 | 91.72511
170.7949298 | 150.2343144 | 19.73932316 | 2.873325037 | 1.440850724 | 865.0985687 | 3.097926983 | 26.01935562 | 42.30953859 | 3004.043217 | 1.112785939 | 0.423078795 | 1.490804157 | 545.8116567 | 719.7131643 | 0 | 0 | 660.5483174 | 769.2652144 | 824.2483297 | 683.4359054 | 760.744083 | 0 | 675.763256 | 765.7792035 | 819.2986632 | 715.3009133 | 798.0624362 | 846.6838643 | 6290.699711 | 2.262112441 | 1.447928869 | 241.4720584 | 259.4182256 | 260.4176448 | 372.0707135 | 44.48228539 | 0.907014074 | 0.893022458 | 0.893499697 | 0.902095079 | 1.92 | 0.006 | 85.81 | 78.89 | 91.90482
174.0687809 | 153.0290765 | 19.72593659 | 3.074186883 | 1.473597642 | 864.412973 | 3.095099698 | 25.94859384 | 42.27878941 | 2994.026516 | 1.120613903 | 0.43556967 | 1.499075922 | 447.6300361 | 722.6304036 | 0 | 0 | 649.7731151 | 770.7591704 | 824.0751484 | 677.8184205 | 760.4137524 | 0 | 670.4674489 | 764.7823441 | 815.2238543 | 709.8188932 | 794.0893012 | 846.5083301 | 6445.695529 | 2.223252274 | 1.484350277 | 245.1709321 | 257.4201411 | 260.5622389 | 388.6756653 | 44.48974109 | 0.918430556 | 0.904051013 | 0.906651919 | 0.915772419 | 1.92 | 0.006 | 85.81 | 78.89 | 91.90482
160.5525609 | 145.590276 | 19.56840481 | 2.68634414 | 1.194881689 | 863.5499811 | 3.06204619 | 24.70991396 | 39.4363685 | 2987.286833 | 1.085496449 | 0.402705189 | 1.461284801 | 533.0816582 | 719.611218 | 0 | 0 | 622.4848933 | 769.3997582 | 823.342639 | 671.0851386 | 759.9650471 | 0 | 665.8025616 | 763.1897132 | 815.7505065 | 705.9336907 | 795.6689557 | 847.4449163 | 9903.467279 | 2.36440026 | 1.461061637 | 236.3407778 | 235.7728282 | 251.8784812 | 396.2303418 | 44.18917884 | 0.90100294 | 0.889763874 | 0.849023926 | 0.855980847 | 1.68 | 0.008 | 85.54303 | 78.5253 | 91.03037
152.2816925 | 141.1150379 | 19.44865116 | 2.849583414 | 1.137065243 | 859.0051616 | 3.157459958 | 22.60620057 | 36.64186441 | 2992.403234 | 1.028517526 | 0.382106461 | 1.401421714 | 437.6458532 | 725.7978045 | 0 | 0 | 613.7308491 | 767.5583031 | 825.7897903 | 671.7814887 | 759.9825389 | 0 | 666.7655506 | 762.9188788 | 813.7571036 | 713.5400467 | 798.7429516 | 844.4058601 | 10199.65294 | 2.329991243 | 1.501400079 | 227.9032679 | 230.8088715 | 251.7428626 | 387.4587632 | 43.91813068 | 0.882673393 | 0.874978783 | 0.783157904 | 0.792451858 | 1.68 | 0.008 | 85.54303 | 78.5253 | 91.76498
159.5433267 | 141.0009134 | 19.53678551 | 2.766957963 | 1.043673774 | 859.4655214 | 3.005840997 | 22.53548239 | 37.13861265 | 2991.915702 | 1.028105617 | 0.380465349 | 1.400885503 | 491.4874264 | 714.3684918 | 0 | 0 | 585.8784991 | 767.1810101 | 833.039729 | 667.7902714 | 758.3340496 | 0 | 666.904683 | 761.769951 | 815.1528664 | 716.3230728 | 795.1514162 | 845.1634184 | 10182.09745 | 2.24815005 | 1.501252223 | 227.6659836 | 249.13554 | 267.854883 | 405.0052219 | 44.10251848 | 0.883225376 | 0.877635439 | 0.782438606 | 0.791866622 | 1.84 | 0.007 | 85.78526 | 79.15 | 91.89095
142.3241865 | 137.0477542 | 19.56172365 | 2.675797777 | 1.010082464 | 857.9534731 | 3.04112234 | 21.79069601 | 36.65347237 | 2998.570684 | 1.015994953 | 0.361648758 | 1.386974911 | 171.9439195 | 702.5879322 | 0 | 0 | 441.637124 | 765.1868349 | 825.7731681 | 671.5731207 | 760.0100467 | 0 | 666.8562686 | 762.6803812 | 814.8270483 | 718.1800973 | 795.4636828 | 843.8074522 | 10219.27935 | 8.893821535 | 1.484147964 | 221.5860271 | 244.8782988 | 255.7649589 | 378.3833932 | 44.14352291 | 0.854515693 | 0.848189296 | 0.77376532 | 0.782619549 | 1.84 | 0.007 | 85.78526 | 79.15 | 91.89095
145.921896 | 137.979376 | 19.32784251 | 2.852940037 | 0.89756809 | 855.2023683 | 3.155844992 | 20.39504047 | 35.24038205 | 3000.843676 | 0.990051949 | 0.363817554 | 1.360362459 | 76.82805279 | 701.494251 | 0 | 0 | 575.965793 | 759.3697066 | 817.4757535 | 678.4299674 | 759.0963404 | 0 | 673.1382826 | 763.9842402 | 814.4156134 | 721.9099458 | 799.0583247 | 840.6081327 | 10200.52332 | 2.340494126 | 1.555925682 | 221.2061351 | 234.7509271 | 249.0659996 | 354.9984471 | 44.05542482 | 0.830301589 | 0.823157575 | 0.77194768 | 0.780751513 | 1.6 | 0.006 | 85.56 | 78.48 | 92.02712
164.3209176 | 144.2248211 | 19.48518365 | 3.086289811 | 1.116357248 | 860.203241 | 3.18313082 | 21.86637109 | 36.81013653 | 3015.50215 | 1.046275254 | 0.388837313 | 1.421298557 | 84.18117084 | 693.767418 | 0 | 0 | 618.7210665 | 757.5793725 | 815.7862334 | 673.9453066 | 758.0392617 | 0 | 675.3059475 | 765.6856433 | 816.2780209 | 720.4911217 | 796.9719085 | 845.0497103 | 10247.68437 | 2.162856503 | 1.558055867 | 231.1336273 | 255.839848 | 264.7917742 | 388.6270954 | 44.32693603 | 0.850767701 | 0.841651316 | 0.841108123 | 0.84966696 | 1.6 | 0.006 | 85.56 | 78.48 | 92.02712
157.8667717 | 138.8203095 | 19.62449439 | 2.793238567 | 1.032431532 | 859.5867786 | 3.035285609 | 22.07547867 | 36.77724833 | 2986.130743 | 1.048380791 | 0.368653669 | 1.419323549 | 362.9539139 | 675.9940846 | 0 | 0 | 637.2700535 | 753.1175061 | 815.8746216 | 669.4641946 | 757.2970878 | 0 | 680.1551121 | 768.7483367 | 813.4160666 | 702.7398971 | 793.3926447 | 844.426748 | 10251.528 | 2.255474516 | 1.508484289 | 224.0425375 | 282.0147271 | 265.7413989 | 363.922333 | 44.47052506 | 0.845022096 | 0.835402745 | 0.82155055 | 0.830709202 | 1.82 | 0.008 | 85.73 | 78.79 | 91.79774
128.7481516 | 138.5836429 | 19.49602973 | 3.138854532 | 0.971574568 | 851.7766672 | 3.109157952 | 19.5517075 | 34.34586878 | 2905.763207 | 1.039623473 | 0.360748748 | 1.401242493 | 208.3466116 | 676.7266557 | 0 | 0 | 647.9542723 | 765.4576356 | 819.7207497 | 676.0307379 | 760.8049757 | 0 | 695.5585743 | 769.8532851 | 816.1758375 | 718.7480684 | 792.9075437 | 837.9673516 | 10080.4665 | 129.7047678 | 1.620533036 | 220.4303541 | 231.4991417 | 236.9275416 | 313.6097277 | 43.75625969 | 0.837809857 | 0.826016735 | 0.810354071 | 0.818381525 | 1.82 | 0.008 | 85.73 | 78.79 | 91.79774
165.2701088 | 144.6101907 | 19.87039875 | 3.29940629 | 1.440602915 | 862.5494813 | 3.142298769 | 23.12389662 | 39.31184057 | 3039.507666 | 1.087938909 | 0.391458456 | 1.464628521 | 591.2553927 | 686.1158305 | 0 | 0 | 652.2989863 | 773.8586407 | 821.593689 | 678.6552617 | 760.2522749 | 0 | 701.3348405 | 768.0100092 | 820.5252215 | 735.9928167 | 792.6845643 | 844.6928782 | 6360.544048 | 2.183858608 | 1.521675011 | 229.9975886 | 271.2498552 | 257.2613665 | 373.6201978 | 45.92362012 | 0.860915346 | 0.845748134 | 0.874002913 | 0.883739085 | 1.64 | 0.008 | 85.10703 | 77.47325 | 92.06238
172.0920651 | 150.3994312 | 19.75209667 | 3.140309067 | 1.443340337 | 864.6327084 | 3.014992258 | 25.44801351 | 42.08082436 | 3012.39719 | 1.107426518 | 0.422437974 | 1.484324623 | 522.1929458 | 688.0388581 | 0 | 0 | 652.1328307 | 769.857665 | 821.055018 | 668.0229833 | 759.6052255 | 0 | 692.9693835 | 768.7094391 | 823.2491489 | 729.6192351 | 791.6473798 | 844.6629118 | 5648.358638 | 2.212084249 | 1.500944867 | 240.2582157 | 276.5347936 | 263.8828167 | 384.3335603 | 46.7967884 | 0.872687647 | 0.859840196 | 0.919108038 | 0.929205372 | 1.62 | 0.009 | 85.61 | 78.56 | 92.06238
174.8664519 | 152.3023988 | 19.98952466 | 3.124898442 | 1.460684086 | 864.7296738 | 3.072852654 | 25.90076676 | 42.93163595 | 2994.832654 | 1.106887531 | 0.432856127 | 1.483677508 | 424.3184124 | 686.3856396 | 0 | 0 | 649.717747 | 773.2854499 | 825.3562957 | 666.9271866 | 759.241345 | 0 | 689.2643107 | 769.3606501 | 822.2972453 | 720.477247 | 795.7014123 | 844.2679595 | 5629.313605 | 2.222448608 | 1.486926348 | 243.4771133 | 273.69976 | 264.410594 | 393.0795065 | 44.97139998 | 0.878001881 | 0.863700379 | 0.928676788 | 0.93853072 | 1.72 | 0.009 | 85.83 | 78.87 | 92.14136
172.1232849 | 149.8613964 | 20.07064136 | 2.839516947 | 1.401929106 | 865.3162591 | 3.149273516 | 25.68094805 | 43.1503887 | 2992.926966 | 1.134839244 | 0.416625535 | 1.511345201 | 321.1041052 | 697.1706607 | 0 | 0 | 649.6235104 | 774.6602031 | 826.9909167 | 672.0251553 | 764.0050563 | 0 | 679.8483576 | 768.262004 | 821.6016172 | 714.0339625 | 796.4749972 | 846.4663807 | 5698.537929 | 2.276757244 | 1.444127717 | 240.1423665 | 263.6560028 | 257.9616953 | 373.5225415 | 43.32332758 | 0.900251462 | 0.888899479 | 0.915412014 | 0.925442646 | 1.72 | 0.009 | 85.83 | 78.87 | 92.14136
172.9271075 | 150.4156182 | 20.22968565 | 3.020054596 | 1.427472996 | 865.3022346 | 3.178005323 | 25.18086241 | 42.6676037 | 3002.41238 | 1.169898137 | 0.415316191 | 1.547927314 | 551.7450447 | 717.8158402 | 0 | 0 | 635.5185306 | 775.7430381 | 827.8895985 | 675.492852 | 765.9091632 | 0 | 674.1759853 | 770.1528311 | 815.3791334 | 710.6770783 | 785.5491156 | 844.4509329 | 5591.898829 | 2.244368519 | 1.476016608 | 240.1722167 | 253.0248932 | 251.706833 | 374.5274893 | 43.64067411 | 0.916175871 | 0.904100792 | 0.933109756 | 0.942200688 | 1.81 | 0.008 | 85.54 | 78.72 | 91.88497
171.8706263 | 149.7075445 | 20.03205015 | 2.95470621 | 1.440383771 | 865.2086466 | 3.109438959 | 25.18364891 | 42.55563161 | 3000.339488 | 1.141731293 | 0.415069542 | 1.518233325 | 437.8280745 | 714.1554852 | 0 | 0 | 610.3452822 | 773.2044896 | 839.8520626 | 681.9836606 | 766.5809996 | 0 | 675.3234974 | 768.4483366 | 822.3965301 | 717.3098228 | 784.1602626 | 845.3051961 | 5652.616464 | 2.25927303 | 1.462096323 | 239.0270467 | 255.9683714 | 249.4067242 | 370.5893469 | 43.94790119 | 0.909071833 | 0.897930403 | 0.910070565 | 0.919930556 | 1.81 | 0.008 | 85.54 | 78.72 | 91.88497
172.5501741 | 150.7654942 | 19.8578457 | 3.002221082 | 1.462840611 | 864.8581357 | 3.109704235 | 25.15687126 | 42.43386778 | 3000.641812 | 1.117992011 | 0.42270633 | 1.494604139 | 576.7622623 | 714.2963264 | 0 | 0 | 619.7958334 | 773.2717195 | 837.2924289 | 677.8437499 | 764.9205518 | 0 | 678.8435281 | 769.4575992 | 823.0130768 | 715.2740257 | 791.2957435 | 847.4124799 | 5694.673779 | 2.247134495 | 1.467151446 | 240.3312853 | 256.8715713 | 237.5338584 | 378.9576958 | 43.82962405 | 0.90515255 | 0.894467948 | 0.898725389 | 0.908308011 | 1.95 | 0.009 | 85.83 | 78.79 | 91.73949
165.3903737 | 145.5772212 | 19.9992874 | 2.858628229 | 1.377392394 | 864.1127958 | 2.994221494 | 24.31356658 | 41.29096014 | 2986.317238 | 1.091208585 | 0.40154986 | 1.464612701 | 523.6225942 | 731.2962834 | 0 | 0 | 585.2234555 | 772.9457304 | 825.4508764 | 677.9909042 | 765.4347188 | 0 | 676.3902612 | 770.7755152 | 818.6405203 | 721.2043993 | 793.2755789 | 844.85036 | 5458.328145 | 2.277739284 | 1.454901587 | 232.1350131 | 251.0360254 | 228.6228275 | 369.2269217 | 43.62675468 | 0.892579482 | 0.883321887 | 0.858309469 | 0.86865031 | 1.95 | 0.009 | 85.83 | 78.79 | 91.73949
172.1393666 | 150.7852573 | 20.03114223 | 3.140396864 | 1.552912912 | 864.2238808 | 3.126665283 | 24.78626652 | 41.80037893 | 3014.484952 | 1.100298891 | 0.423888129 | 1.477921495 | 520.3347138 | 721.6496888 | 0 | 0 | 610.0051129 | 770.7529695 | 829.4387841 | 673.9479695 | 764.5957809 | 0 | 676.86187 | 769.3214384 | 814.3990924 | 724.0984005 | 797.3584843 | 846.0467344 | 5575.316331 | 2.219798849 | 1.47574266 | 239.6011039 | 262.3244711 | 240.2592132 | 364.670796 | 43.75111687 | 0.900937207 | 0.89102734 | 0.888470298 | 0.89900115 | 1.98 | 0.008 | 85.92 | 79.1 | 91.94916
171.5283174 | 149.3416568 | 19.82694756 | 2.903126114 | 1.490906239 | 864.1690887 | 3.022801059 | 25.52781594 | 41.57711202 | 3012.732642 | 1.105945425 | 0.419405946 | 1.484224976 | 527.1142333 | 703.404824 | 0 | 0 | 626.3836893 | 761.1082298 | 831.6379242 | 666.6264119 | 759.3334364 | 0 | 677.300336 | 766.5698365 | 815.3007678 | 722.1901921 | 793.6069491 | 847.2682188 | 8208.96768 | 2.27741724 | 1.439617799 | 240.497549 | 266.5211977 | 254.7680274 | 348.090793 | 43.75128959 | 0.902125045 | 0.890188461 | 0.886842665 | 0.89611714 | 1.98 | 0.008 | 85.92 | 79.1 | 91.94916
172.1299023 | 150.456317 | 19.73259332 | 2.93976237 | 1.387743102 | 865.014604 | 3.141026457 | 24.9654818 | 39.98113695 | 3001.522979 | 1.127039832 | 0.418572611 | 1.504763258 | 513.0073678 | 672.2540749 | 0 | 0 | 632.8930677 | 756.2537366 | 829.1479597 | 666.0560249 | 759.7487436 | 0 | 683.9267344 | 766.4542685 | 818.2704931 | 724.4678233 | 793.4525434 | 848.059253 | 10234.61451 | 2.237807112 | 1.46764366 | 242.9651969 | 254.7494204 | 252.060166 | 367.3210344 | 43.69503584 | 0.906142178 | 0.893748997 | 0.903884292 | 0.913906501 | 2.07 | 0.006 | 86.02 | 79.26 | 92.06569
168.7264914 | 150.6476076 | 19.78540008 | 2.939590925 | 1.54042568 | 865.036968 | 3.176806351 | 25.38222301 | 40.30474986 | 2998.153356 | 1.142707522 | 0.419474143 | 1.520039791 | 504.2258743 | 691.9999937 | 0 | 0 | 633.1366619 | 766.7925979 | 832.4234174 | 667.5175253 | 759.9896422 | 0 | 683.6814356 | 768.5840944 | 820.1087429 | 724.2262902 | 797.2656644 | 848.5264111 | 10184.01109 | 10.66521034 | 1.442740822 | 243.6401322 | 241.8752562 | 255.3457226 | 369.5073167 | 43.49572052 | 0.911471713 | 0.898750788 | 0.916087717 | 0.925885217 | 2.07 | 0.006 | 86.02 | 79.26 | 92.06569
172.726313 | 150.9660661 | 19.81751491 | 2.91972818 | 1.567759905 | 865.4564891 | 3.117907888 | 25.49680074 | 40.38146517 | 2998.465148 | 1.152487375 | 0.420710105 | 1.530716771 | 522.568745 | 698.0195555 | 0 | 0 | 636.0781422 | 766.4331902 | 832.8548252 | 673.6858528 | 761.1507632 | 0 | 685.2132825 | 768.9586231 | 820.6550841 | 720.3732276 | 800.0888301 | 848.9255937 | 10196.70514 | 2.259242881 | 1.435304082 | 243.8891273 | 256.386216 | 258.7318222 | 387.1197942 | 43.50184518 | 0.913942906 | 0.900336121 | 0.924158482 | 0.933281501 | 1.84 | 0.007 | 85.89 | 78.92 | 92.27818
173.281565 | 151.6489201 | 19.82643442 | 2.994472792 | 1.56251411 | 865.2238142 | 3.051070587 | 25.45437671 | 40.32605776 | 3006.973381 | 1.134597135 | 0.427234255 | 1.513381227 | 548.3879385 | 704.0130969 | 0 | 0 | 638.2036948 | 766.6034889 | 838.0012049 | 676.6231344 | 762.1557754 | 0 | 675.1277428 | 769.6466899 | 820.4004057 | 721.7917441 | 801.5472846 | 848.8740004 | 10205.29346 | 2.249994128 | 1.452685668 | 244.6605948 | 260.9182956 | 261.6827284 | 386.0538137 | 43.79018493 | 0.911035238 | 0.898729627 | 0.916480473 | 0.926055914 | 1.84 | 0.007 | 85.89 | 78.92 | 92.27818
174.8154528 | 151.8800465 | 19.60902279 | 2.966964396 | 1.505585225 | 864.8993536 | 3.00376512 | 25.50560853 | 40.1018008 | 3000.342197 | 1.120329105 | 0.430069493 | 1.498324337 | 505.2146677 | 698.56536 | 0 | 0 | 646.2116225 | 771.7484308 | 830.7320101 | 676.2715193 | 760.8111737 | 0 | 673.7723931 | 769.702609 | 819.5978032 | 709.1652873 | 801.4833006 | 849.2473533 | 10227.74714 | 2.223317636 | 1.456887162 | 245.123261 | 254.1341321 | 258.457009 | 381.8233438 | 43.94407906 | 0.908065522 | 0.898597514 | 0.908110538 | 0.918018051 | 1.78 | 0.006 | 85.83 | 78.74 | 92.34225
174.9755363 | 151.4006848 | 19.72938263 | 2.864900599 | 1.617654561 | 865.2867277 | 3.080349817 | 26.09322046 | 40.32149436 | 3016.628611 | 1.108158577 | 0.43228283 | 1.487706412 | 528.7424143 | 693.7346959 | 0 | 0 | 653.8540706 | 776.3333018 | 830.2527831 | 678.5763696 | 761.8182697 | 0 | 669.7403966 | 769.7075814 | 823.755343 | 711.9971492 | 800.1112551 | 848.3435537 | 10203.9936 | 2.234608146 | 1.420297118 | 245.1322894 | 258.5917621 | 252.4022601 | 392.4473657 | 44.32417769 | 0.905836417 | 0.898006775 | 0.901796701 | 0.911134764 | 1.78 | 0.006 | 85.83 | 78.74 | 92.34225
174.940607 | 151.394032 | 19.51307428 | 2.903033519 | 1.68243034 | 865.1792663 | 3.167211832 | 25.74593322 | 39.57570149 | 2990.063612 | 1.066894722 | 0.438096181 | 1.444255979 | 544.1617379 | 680.66419 | 0 | 0 | 661.0557467 | 772.5203271 | 823.4026257 | 677.7090535 | 761.5123794 | 0 | 669.2663509 | 767.7181487 | 820.0183173 | 714.1099739 | 796.4969375 | 848.0127615 | 10220.88882 | 2.208867133 | 1.415276801 | 244.6493869 | 268.8361399 | 256.9361766 | 395.5968942 | 44.65558824 | 0.894761289 | 0.885240068 | 0.87841738 | 0.888051054 | 2.24 | 0.008 | 85.7396 | 78.83685 | 91.76498
175.0189144 | 151.3936953 | 19.59974591 | 3.009608837 | 1.5034611 | 864.7216978 | 2.981524209 | 25.01945786 | 39.15029737 | 2997.246344 | 1.037741974 | 0.438876877 | 1.41525371 | 534.3789333 | 667.9305795 | 0 | 0 | 663.9799849 | 772.6957161 | 830.6281376 | 671.9286469 | 761.1315407 | 0 | 668.6207652 | 765.4178772 | 815.2369791 | 717.4512879 | 796.8980341 | 848.1029402 | 10231.68981 | 2.181788172 | 1.465310796 | 243.6851655 | 276.6578691 | 261.3149475 | 394.3005296 | 44.91017777 | 0.887715732 | 0.878264962 | 0.858757839 | 0.86931446 | 2.24 | 0.008 | 85.7396 | 78.83685 | 92.32737
175.0427926 | 151.3938573 | 19.6304498 | 3.017245171 | 1.472250087 | 865.3093905 | 3.002464784 | 25.13722821 | 39.50033337 | 2999.859075 | 1.054915806 | 0.437380409 | 1.432599697 | 526.0941483 | 652.5970028 | 0 | 0 | 663.800086 | 774.1535685 | 829.7293058 | 667.0411206 | 758.5567539 | 0 | 665.6043288 | 767.1071532 | 812.5439804 | 712.6865179 | 795.1091319 | 849.0041503 | 10203.09822 | 2.198459503 | 1.468236424 | 243.9444225 | 261.3571926 | 264.4943472 | 372.2435405 | 44.76667941 | 0.891283107 | 0.881482595 | 0.870527393 | 0.879899652 | 1.84 | 0.007 | 85.93722 | 79.11869 | 92.11783
175.0649532 | 151.4092456 | 19.78717069 | 2.982266512 | 1.514622232 | 865.1926984 | 3.094351656 | 25.63619908 | 39.89984696 | 3011.070448 | 1.096631703 | 0.43333076 | 1.475584922 | 548.5822838 | 681.651812 | 0 | 0 | 662.0625096 | 776.0143599 | 819.4656789 | 666.3292679 | 758.9799561 | 0 | 666.350789 | 770.1399221 | 808.4516745 | 704.6628733 | 793.3847199 | 845.4771363 | 10202.55161 | 2.219911171 | 1.451647918 | 244.7812818 | 268.0782124 | 267.0417064 | 354.3015888 | 44.89429627 | 0.901219679 | 0.894983867 | 0.897772933 | 0.907975127 | 1.84 | 0.007 | 85.93722 | 79.11869 | 92.11783
174.8837509 | 151.3859989 | 19.76785829 | 2.909513246 | 1.477129346 | 864.4616429 | 3.048224099 | 25.8436327 | 39.93324428 | 2998.69039 | 1.119095887 | 0.428769127 | 1.497838551 | 556.7178208 | 684.9052186 | 0 | 0 | 662.5667511 | 771.2014229 | 820.9372455 | 666.7312279 | 760.3999148 | 0 | 670.6524039 | 769.9747921 | 816.4297505 | 697.92111 | 790.6596946 | 846.8875293 | 10219.2317 | 2.225334701 | 1.442083048 | 244.9903513 | 294.2697329 | 270.698907 | 326.7478316 | 44.97832383 | 0.907251262 | 0.901634819 | 0.910972851 | 0.92049542 | 1.86 | 0.007 | 86.10698 | 79.45795 | 91.87994
174.7337181 | 150.9842993 | 19.67115104 | 2.851508619 | 1.391524433 | 865.0878234 | 3.022976846 | 25.56917251 | 39.73593154 | 2988.230708 | 1.160832206 | 0.418899842 | 1.538531293 | 543.3402377 | 683.4776206 | 0 | 0 | 664.0361203 | 775.2726699 | 833.1293299 | 668.5736392 | 760.141262 | 0 | 667.1764416 | 770.783781 | 812.4129747 | 688.2807504 | 788.2846404 | 844.0287845 | 10193.70437 | 2.219457717 | 1.446543941 | 244.2592156 | 288.9180656 | 276.0924037 | 334.3466271 | 45.08874591 | 0.913465312 | 0.907708236 | 0.934124729 | 0.942902572 | 1.86 | 0.007 | 86.10698 | 79.45795 | 91.87994
172.5652748 | 149.5598251 | 19.96243247 | 2.948169113 | 1.434256931 | 866.0066003 | 3.15883652 | 25.21506106 | 40.72443488 | 2989.275098 | 1.137054977 | 0.417302802 | 1.513181059 | 513.2560974 | 680.554919 | 0 | 0 | 653.4109044 | 770.9660759 | 822.2454021 | 676.3155954 | 762.4719569 | 0 | 656.7735717 | 773.6873716 | 810.2197315 | 685.7586968 | 780.5720251 | 836.6529848 | 6521.893475 | 2.208777184 | 1.453635639 | 239.6429164 | 294.3403208 | 264.5948998 | 333.9862243 | 44.93717703 | 0.906681126 | 0.899629486 | 0.913598268 | 0.922831176 | 1.94 | 0.008 | 85.96029 | 79.37766 | 92.34611
174.892421 | 151.3984582 | 19.87013747 | 2.92895942 | 1.43444244 | 864.5771988 | 3.118094668 | 25.29457025 | 41.69960653 | 2991.224267 | 1.083478465 | 0.429352241 | 1.459833853 | 545.5568647 | 692.2958107 | 0 | 0 | 649.551426 | 769.9461713 | 837.5482705 | 671.8087384 | 760.2458344 | 0 | 650.8841968 | 768.6865156 | 808.5535778 | 698.3581076 | 779.2363473 | 846.5670755 | 5282.426954 | 2.19755122 | 1.452923332 | 241.33643 | 291.3161198 | 264.7526772 | 358.9540029 | 44.91780374 | 0.898603821 | 0.890314957 | 0.884665394 | 0.893539892 | 1.94 | 0.008 | 85.96029 | 79.37766 | 92.34611
174.9913485 | 151.4106111 | 20.18240379 | 3.080361904 | 1.331110112 | 864.4860196 | 3.22376146 | 24.09447358 | 41.12289439 | 2986.875055 | 1.041578936 | 0.433197189 | 1.417046253 | 541.8283382 | 697.7914207 | 0 | 0 | 652.7533783 | 769.4501418 | 820.94541 | 666.4406533 | 756.8568965 | 0 | 649.0620856 | 750.171668 | 808.6841184 | 705.4836659 | 784.6765863 | 850.2134506 | 5363.609311 | 2.167898214 | 1.494219278 | 240.0039175 | 282.088038 | 262.2785964 | 368.5462203 | 44.13009832 | 0.891571521 | 0.883297323 | 0.854762283 | 0.864773437 | 1.62 | 0.009 | 85.61 | 78.56 | 91.76772
169.0873931 | 149.8963563 | 20.41871811 | 3.041868601 | 1.20356561 | 866.0447352 | 3.002266078 | 23.95863176 | 41.59180422 | 3005.794931 | 1.030477402 | 0.427101408 | 1.407667019 | 516.497778 | 677.1891847 | 0 | 0 | 655.9010806 | 766.52703 | 815.182421 | 663.4094956 | 756.3401929 | 0 | 651.8403066 | 748.4646897 | 814.5022172 | 704.0823226 | 787.2219566 | 851.8125314 | 5252.618619 | 2.256687218 | 1.503955742 | 237.7174339 | 275.9569361 | 254.5441285 | 366.8355892 | 43.8070126 | 0.889555469 | 0.87968272 | 0.837813884 | 0.847041198 | 1.88 | 0.007 | 86.02 | 79.42 | 91.76772
174.265035 | 151.3720147 | 20.39042826 | 3.188732789 | 1.308010119 | 865.3018096 | 3.023787837 | 24.71976221 | 41.98808806 | 3012.312091 | 1.067501121 | 0.433471765 | 1.445859967 | 515.8947286 | 658.8878807 | 0 | 0 | 661.6438947 | 773.7350915 | 810.2358602 | 666.3550324 | 761.3546238 | 0 | 661.4506083 | 765.0434337 | 814.1626411 | 712.9920188 | 789.4933142 | 847.0405486 | 5258.912279 | 2.195523811 | 1.51709976 | 240.5505072 | 280.8822376 | 259.0797812 | 339.6948276 | 44.88262063 | 0.898082405 | 0.887896281 | 0.872290613 | 0.882849435 | 1.75 | 0.009 | 85.89 | 79.12 | 91.61509
175.0039533 | 151.4044659 | 20.36645298 | 3.142107013 | 1.321265657 | 864.8149062 | 3.049950069 | 25.02188173 | 42.47524397 | 3009.426752 | 1.062270157 | 0.437640825 | 1.440251322 | 536.4551187 | 666.2544099 | 0 | 0 | 667.0942572 | 775.3484094 | 812.6415335 | 664.464068 | 760.9740826 | 0 | 671.0234204 | 770.7180227 | 817.0329436 | 722.7610804 | 789.8621164 | 846.1140718 | 5348.708856 | 2.215644844 | 1.505828964 | 241.1118434 | 286.272597 | 267.4592187 | 330.4258168 | 45.53644756 | 0.896713951 | 0.886528128 | 0.872871967 | 0.883747554 | 1.75 | 0.009 | 85.89 | 79.12 | 91.61509
174.9969301 | 151.3821789 | 20.18221616 | 3.022589732 | 1.199400885 | 865.5819302 | 3.036064728 | 24.80502736 | 42.02859106 | 2988.897837 | 1.03812901 | 0.44059769 | 1.414258615 | 539.0594349 | 664.7021314 | 0 | 0 | 671.2599433 | 778.3422562 | 822.7210725 | 665.1408672 | 759.4788324 | 0 | 677.0346661 | 772.6794517 | 815.7548811 | 725.2397806 | 793.117577 | 847.8726742 | 5326.391331 | 2.199698838 | 1.50719278 | 241.022755 | 288.8196437 | 267.1341202 | 329.06414 | 45.73959471 | 0.890467894 | 0.87998087 | 0.857443475 | 0.867171488 | 1.84 | 0.008 | 85.96 | 78.98 | 91.80557
175.0241158 | 151.3866132 | 20.31183859 | 3.041982651 | 1.26029711 | 864.2939931 | 3.147411047 | 24.59111328 | 42.15589106 | 2995.761384 | 1.060755913 | 0.43437192 | 1.438422166 | 538.1593929 | 660.8676158 | 0 | 0 | 667.1175927 | 775.4323124 | 824.1362046 | 664.486043 | 757.4631095 | 0 | 682.7804417 | 770.5984899 | 810.3158816 | 723.6022704 | 793.5179105 | 846.1298575 | 5367.083329 | 2.209431548 | 1.497354721 | 240.7856296 | 271.7817567 | 263.3127343 | 342.1843318 | 45.44154111 | 0.893647678 | 0.884954961 | 0.871534081 | 0.881390916 | 1.84 | 0.008 | 85.96 | 78.98 | 91.80557
174.997689 | 151.412868 | 20.2670147 | 3.070410228 | 1.208802427 | 865.0527387 | 3.060498156 | 24.4820898 | 42.30557904 | 3002.175372 | 1.106935521 | 0.42693096 | 1.486013195 | 542.0812181 | 667.6162278 | 0 | 0 | 665.9023436 | 777.2700477 | 821.9108117 | 663.8926524 | 759.5082322 | 0 | 688.6393689 | 771.5055978 | 814.0765293 | 719.3743066 | 794.3287337 | 848.1992134 | 5358.167525 | 2.216622996 | 1.511588401 | 240.6034796 | 256.9432013 | 265.9508284 | 342.1592268 | 45.71278738 | 0.904418775 | 0.888517165 | 0.897384843 | 0.907316329 | 2 | 0.009 | 86.1 | 79.51 | 91.89284
174.9767636 | 151.2251564 | 20.34129053 | 3.053253153 | 1.191478198 | 864.8365078 | 3.029072181 | 24.41174066 | 42.21725553 | 2996.999123 | 1.1459827 | 0.421091945 | 1.524580515 | 545.1850315 | 673.6348236 | 0 | 0 | 654.6836466 | 777.4507634 | 825.4503991 | 667.9939478 | 763.1342987 | 0 | 692.7354362 | 771.3239675 | 819.4787365 | 718.2113181 | 792.1801518 | 847.8221536 | 5296.911759 | 2.215762757 | 1.513971437 | 240.2843 | 259.8377809 | 266.6760163 | 348.1275332 | 45.10915179 | 0.911635981 | 0.895999706 | 0.922548925 | 0.932188758 | 2 | 0.009 | 86.1 | 79.51 | 91.89284
174.1543652 | 151.2417157 | 20.21453559 | 3.059138585 | 1.212178532 | 866.1402248 | 3.057178514 | 24.33898856 | 42.00341652 | 2996.726351 | 1.144602948 | 0.421820638 | 1.522786338 | 518.2523144 | 685.0857261 | 0 | 0 | 638.6698685 | 774.3593379 | 823.4199551 | 667.2955408 | 763.1354028 | 0 | 686.7686656 | 773.0526365 | 821.3328344 | 728.5839599 | 788.3868091 | 847.7491625 | 5038.643886 | 2.212285111 | 1.515838613 | 240.0110889 | 258.7776074 | 265.3519373 | 350.2935982 | 44.92109798 | 0.911384909 | 0.898788679 | 0.920685842 | 0.929464089 | 1.86 | 0.007 | 85.76 | 78.7 | 91.75498
174.9775276 | 151.4095545 | 20.1175678 | 3.061596038 | 1.279871991 | 865.3382688 | 3.205087485 | 24.41767338 | 43.50836011 | 2996.91526 | 1.101505707 | 0.429597587 | 1.478700242 | 547.1013698 | 686.7555346 | 0 | 0 | 635.4157366 | 748.9430119 | 819.749926 | 668.3264139 | 762.7773936 | 0 | 689.1949832 | 772.8751248 | 824.0671042 | 726.1162306 | 790.4306502 | 844.586649 | 0 | 2.160746155 | 1.498850441 | 238.0456502 | 252.1273767 | 266.3994827 | 370.1877351 | 44.73122994 | 0.905269709 | 0.894248817 | 0.892387096 | 0.901683568 | 1.86 | 0.007 | 85.76 | 78.7 | 91.75498
174.4890125 | 151.404708 | 20.19479583 | 3.015201075 | 1.246338983 | 864.85397 | 3.003250189 | 24.52589799 | 43.36814079 | 3004.210422 | 1.08866725 | 0.429993436 | 1.465879378 | 538.0166386 | 687.1914342 | 0 | 0 | 635.4076586 | 730.1574103 | 815.0023028 | 669.1369317 | 763.2706016 | 0 | 690.1625828 | 773.5613216 | 820.0682619 | 720.2116664 | 790.1725037 | 843.633133 | 0 | 2.156768847 | 1.49522692 | 237.8002193 | 245.0074351 | 261.7522785 | 389.9064674 | 44.58359187 | 0.901842038 | 0.890352095 | 0.884389774 | 0.894089079 | 1.65 | 0.005 | 85.63 | 78.45 | 91.80863
173.5423429 | 150.9361518 | 19.69814616 | 2.806534024 | 1.324201887 | 863.8038815 | 2.911690178 | 25.10803904 | 41.91117506 | 3007.456285 | 1.110558344 | 0.423258844 | 1.488119078 | 422.502879 | 686.4685675 | 0 | 0 | 637.0492848 | 740.3935247 | 815.2210401 | 669.7516496 | 761.7503368 | 0 | 684.4049916 | 770.2978655 | 820.8131433 | 714.1160909 | 797.3766492 | 846.4762617 | 3938.43286 | 2.192243477 | 1.447307574 | 239.5649983 | 223.9275102 | 261.3277795 | 408.2443411 | 44.55874623 | 0.904810414 | 0.894084848 | 0.892762505 | 0.902062923 | 1.65 | 0.005 | 85.63 | 78.45 | 91.80863
164.1119478 | 147.7069908 | 19.17220804 | 2.595412284 | 1.060568567 | 863.9523002 | 2.937076691 | 23.77344066 | 39.01942715 | 3006.827862 | 1.087978015 | 0.404381225 | 1.464198239 | 314.3410966 | 688.5296277 | 0 | 0 | 640.2093327 | 747.0797224 | 817.780051 | 672.9439809 | 761.5994227 | 0 | 677.7912469 | 766.2192976 | 822.7662749 | 722.4065291 | 801.7755196 | 848.9068115 | 8198.623145 | 2.268713044 | 1.462606169 | 236.666305 | 201.2020362 | 245.2260431 | 422.7439769 | 44.49262386 | 0.896381838 | 0.885649899 | 0.854194777 | 0.863118624 | 1.74 | 0.006 | 85.79 | 78.76 | 92.00746
159.0894095 | 147.4530516 | 18.89946101 | 2.729408703 | 0.98286796 | 863.752414 | 3.165451849 | 22.5294686 | 36.82777173 | 2980.563957 | 1.071172059 | 0.400535755 | 1.444578777 | 170.1640122 | 694.5350176 | 0 | 0 | 641.2174302 | 752.115111 | 823.9580386 | 669.7438414 | 758.4416568 | 0 | 675.0648728 | 762.2039873 | 823.1820441 | 713.6503527 | 801.1220198 | 849.0954338 | 10254.09193 | 4.018275258 | 1.515010835 | 236.6322077 | 211.5118406 | 253.0647355 | 408.8854769 | 44.53196117 | 0.890343109 | 0.879888242 | 0.840022789 | 0.84774445 | 1.74 | 0.006 | 85.79 | 78.76 | 92.00746
129.6070644 | 137.9996623 | 18.54600906 | 2.639562492 | 0.840167991 | 840.7179201 | 3.447532892 | 20.20255082 | 34.30115198 | 2964.373812 | 0.960444112 | 0.36862666 | 1.326341432 | 351.9444815 | 715.2110477 | 0 | 0 | 647.7762884 | 759.6431949 | 810.187217 | 678.4021085 | 754.1739702 | 0 | 690.2160799 | 758.458036 | 818.1204179 | 717.0321603 | 801.7015164 | 831.0032329 | 7998.708904 | 3.002635102 | 1.536465174 | 220.0194353 | 216.2117508 | 234.415442 | 368.5611064 | 44.16258699 | 0.855927283 | 0.845421904 | 0.719827808 | 0.727479888 | 1.78 | 0.008 | 85.85 | 78.89 | 91.90576
142.1061971 | 131.2007 | 18.86664239 | 2.743702336 | 0.550372463 | 841.131226 | 3.568117447 | 17.74045523 | 32.29540225 | 3003.912383 | 0.903548684 | 0.340129891 | 1.268720673 | 430.9398819 | 708.5371225 | 0 | 0 | 647.4795014 | 745.43334 | 796.7152558 | 677.5692596 | 747.8224674 | 0 | 691.4485129 | 751.420432 | 814.7496531 | 723.8250721 | 792.9228737 | 828.6939383 | 7754.156073 | 2.198799871 | 1.622749215 | 207.7347596 | 250.8092167 | 253.706434 | 396.9456293 | 45.0292282 | 0.835278408 | 0.825125744 | 0.646082208 | 0.655159152 | 1.78 | 0.008 | 85.85 | 78.89 | 91.90576
149.6207082 | 133.1803 | 18.76358057 | 2.635995615 | 0.460576879 | 852.1258884 | 3.43816123 | 18.64830582 | 33.45210727 | 3018.674068 | 0.969564043 | 0.343072304 | 1.337795874 | 462.7590029 | 672.0011244 | 0 | 0 | 645.7136237 | 723.9460435 | 799.0656748 | 669.6316699 | 746.1755031 | 0 | 684.7903156 | 751.3615449 | 815.5589258 | 729.5054477 | 789.5574054 | 835.9540492 | 9414.19827 | 2.204297494 | 1.619309694 | 212.7841693 | 257.7213595 | 260.2703529 | 372.8806099 | 47.02764818 | 0.849683322 | 0.839033915 | 0.700708899 | 0.709978298 | 1.85 | 0.006 | 85.87 | 78.79 | 92.32737
146.4217256 | 130.214997 | 18.99641218 | 2.615504805 | 0.520411992 | 846.9381172 | 3.617239072 | 18.42895329 | 32.63696486 | 2980.869047 | 0.958499842 | 0.334901321 | 1.322229001 | 436.4303238 | 662.7237835 | 0 | 0 | 646.5236433 | 713.6478367 | 799.9020669 | 665.2342589 | 748.0022224 | 0 | 685.7411102 | 755.1968558 | 816.9709978 | 726.8128113 | 793.0701132 | 834.6154239 | 9653.837126 | 2.218986024 | 1.592866177 | 208.7731639 | 266.1232382 | 260.2241925 | 350.5401774 | 46.10100801 | 0.842489885 | 0.832615906 | 0.686285508 | 0.694130862 | 1.85 | 0.006 | 85.87 | 78.79 | 91.79612
138.550007 | 124.5371889 | 19.13298779 | 2.51751623 | 0.507308155 | 850.3238087 | 3.533420783 | 17.37583146 | 31.43055774 | 2994.089151 | 0.919715598 | 0.313391465 | 1.281764839 | 424.4432167 | 651.9577926 | 0 | 0 | 646.8147943 | 725.3018079 | 799.8997972 | 664.1432648 | 746.4480554 | 0 | 688.7438101 | 753.395303 | 817.0349243 | 731.2318308 | 793.7249688 | 836.2629656 | 9726.918049 | 2.307002012 | 1.573267575 | 199.5610799 | 269.0995232 | 258.9979781 | 349.6460648 | 44.74818264 | 0.818704578 | 0.809832883 | 0.644212195 | 0.651950046 | 1.58 | 0.009 | 85.7 | 78.68 | 91.7648
140.0034197 | 124.1810544 | 19.03904765 | 2.630350053 | 0.366312113 | 850.7648922 | 3.374162325 | 17.02733229 | 30.83580703 | 3008.860374 | 0.90802227 | 0.312777928 | 1.270153975 | 414.5599661 | 654.7668898 | 0 | 0 | 649.74664 | 735.3592314 | 804.5525726 | 663.9628106 | 749.5263607 | 0 | 690.634427 | 754.676628 | 814.6290788 | 741.577038 | 792.2993435 | 837.3094313 | 9896.915942 | 2.207611575 | 1.644589457 | 198.6332834 | 265.4771835 | 258.0889759 | 352.4336305 | 47.33790364 | 0.762445572 | 0.754105268 | 0.684496118 | 0.692468589 | 1.58 | 0.009 | 85.7 | 78.68 | 91.7648
140.1661199 | 124.3695228 | 19.03713257 | 2.635497652 | 0.408105962 | 848.3767558 | 3.46328397 | 17.03867332 | 30.57487598 | 2991.426313 | 0.89859768 | 0.314963838 | 1.258779623 | 419.8141682 | 657.2607085 | 0 | 0 | 655.3702553 | 750.6557403 | 806.7726778 | 665.2800851 | 748.7931837 | 0 | 694.233143 | 754.7778405 | 811.4579318 | 740.7106141 | 794.1222986 | 836.4385897 | 9925.608692 | 2.1906193 | 1.633836362 | 198.8919375 | 270.0337401 | 262.2769974 | 344.0668602 | 47.18204519 | 0.745947638 | 0.736394209 | 0.694134679 | 0.701757107 | 1.65 | 0.008 | 85.83 | 78.97 | 91.93166
146.6921552 | 129.5003283 | 19.49163616 | 2.670680653 | 0.656916573 | 855.057222 | 3.590390882 | 18.28118359 | 32.09853056 | 3010.440993 | 0.937215622 | 0.333628913 | 1.302016533 | 440.056722 | 644.057333 | 0 | 0 | 661.0294441 | 757.9553869 | 807.9158616 | 665.7929444 | 749.1834284 | 0 | 693.837517 | 755.7090217 | 809.7580005 | 744.2742599 | 795.0670431 | 840.4546591 | 10158.06287 | 2.188945839 | 1.566593619 | 207.4613728 | 269.2161023 | 269.3653736 | 363.3099398 | 45.16702385 | 0.761556365 | 0.751854757 | 0.745874558 | 0.753610901 | 1.65 | 0.008 | 85.83 | 78.97 | 91.93166
153.1377621 | 134.8489829 | 19.52051317 | 2.705952209 | 0.783973323 | 860.9865207 | 3.453123057 | 20.21468494 | 34.17992322 | 3027.720927 | 0.966328697 | 0.357504647 | 1.336068764 | 448.5943635 | 642.3022376 | 0 | 0 | 669.1012296 | 764.6712197 | 815.3269396 | 666.2950326 | 749.2789503 | 0 | 690.1665003 | 759.4560669 | 812.9183337 | 743.5680197 | 800.3395249 | 845.6816072 | 10250.20557 | 2.219388095 | 1.534308872 | 216.9290609 | 273.8283577 | 267.7193691 | 395.9531668 | 46.77145266 | 0.778683277 | 0.766202913 | 0.786553153 | 0.795033869 | 1.44 | 0.009 | 85.74 | 78.8 | 91.86129
158.3153278 | 139.4536047 | 19.4150685 | 2.605560619 | 0.787649859 | 857.8769394 | 3.433541973 | 21.09427404 | 34.88195377 | 2999.39856 | 1.017948425 | 0.37288939 | 1.388188679 | 494.0917569 | 654.4035883 | 0 | 0 | 676.1745053 | 768.0926963 | 814.1605225 | 668.6131564 | 749.0515588 | 0 | 690.1052266 | 759.5854078 | 812.5307544 | 727.8534885 | 800.4588278 | 844.3166663 | 11935.25801 | 2.233957094 | 1.527471227 | 225.4935037 | 275.361213 | 271.2377528 | 380.132651 | 46.03433962 | 0.802757476 | 0.791475765 | 0.834163513 | 0.843744544 | 1.44 | 0.009 | 85.74 | 78.8 | 91.86129
159.9337283 | 140.7849156 | 19.23524848 | 2.509108775 | 0.785907565 | 859.8857797 | 3.662748009 | 20.84274584 | 33.5391996 | 3003.542982 | 1.035670109 | 0.373857742 | 1.407709918 | 484.5349414 | 666.5960805 | 0 | 0 | 682.0731246 | 761.5420107 | 812.0704759 | 671.2922597 | 747.7832369 | 0 | 690.1234357 | 756.5443508 | 814.0173208 | 719.7963735 | 798.968848 | 844.8348334 | 15025.36921 | 2.21819272 | 1.513476012 | 229.1412817 | 276.2813765 | 269.6016776 | 368.6291406 | 44.26799744 | 0.808211158 | 0.799290553 | 0.848376713 | 0.858555878 | 1.88 | 0.007 | 86.02 | 79.42 | 92.07898
160.0087412 | 140.9842032 | 19.49234029 | 2.647033399 | 0.788677337 | 862.9263059 | 3.322185298 | 20.75389615 | 33.53021827 | 2998.241893 | 1.042711457 | 0.374099011 | 1.414052888 | 449.8038128 | 658.34773 | 0 | 0 | 684.8007869 | 764.0056473 | 818.4151503 | 673.2002527 | 753.0239932 | 0 | 690.2399687 | 760.0377359 | 820.7260516 | 719.6206182 | 798.9152614 | 848.1711206 | 15197.21416 | 2.218232193 | 1.551381494 | 228.9272633 | 275.8582633 | 274.8686 | 366.9713355 | 44.3833668 | 0.808360917 | 0.797410306 | 0.855649887 | 0.865562603 | 1.56 | 0.008 | 85.9352 | 78.88517 | 92.07898
159.4897869 | 142.942911 | 19.57607738 | 2.71040451 | 0.824864844 | 861.9233325 | 3.462653635 | 21.05943551 | 34.12421093 | 3008.492761 | 1.064016016 | 0.381012644 | 1.437912164 | 502.4143979 | 662.0460039 | 0 | 0 | 689.4951696 | 769.8269325 | 818.8311895 | 677.8465142 | 757.7432165 | 0 | 693.0284352 | 762.9492475 | 821.9156447 | 727.1029833 | 799.7377043 | 847.4696901 | 15194.33086 | 2.248819351 | 1.553067612 | 231.9702868 | 280.0536139 | 281.5207639 | 354.3819368 | 44.12569944 | 0.828995839 | 0.819532853 | 0.867288346 | 0.87759043 | 1.72 | 0.007 | 85.80678 | 78.74042 | 92.13318
161.9886912 | 145.7907488 | 19.52992938 | 2.581054136 | 0.951140803 | 864.7576188 | 3.47995973 | 22.65294826 | 35.73069637 | 3009.443889 | 1.093514027 | 0.394030058 | 1.469838487 | 469.4139906 | 676.1402164 | 0 | 0 | 692.1001125 | 770.2491096 | 825.0422278 | 677.6968165 | 759.98845 | 0 | 693.8835756 | 763.469705 | 824.9370783 | 723.1384623 | 800.1229137 | 849.5860418 | 15225.58687 | 2.298285513 | 1.49907312 | 237.8560066 | 270.9474038 | 282.1149716 | 362.3694607 | 44.1664845 | 0.863752984 | 0.854918737 | 0.879296745 | 0.88964439 | 1.72 | 0.007 | 85.80678 | 78.74042 | 92.13318
163.1477538 | 147.2629447 | 19.64542485 | 2.623819181 | 1.133701022 | 866.19068 | 3.495189263 | 23.48103406 | 37.94595694 | 3005.390625 | 1.071000136 | 0.40643073 | 1.447575582 | 499.3084533 | 677.6178124 | 0 | 0 | 693.1748969 | 771.3009958 | 824.3476919 | 676.0896196 | 760.8734854 | 0 | 693.6424123 | 764.4288667 | 824.3782006 | 724.3546614 | 803.2501889 | 850.4295731 | 10994.847 | 2.288161272 | 1.472209964 | 238.2939342 | 266.6599109 | 280.9033654 | 383.5125191 | 44.32456587 | 0.876013061 | 0.865643175 | 0.862839476 | 0.873891504 | 1.68 | 0.007 | 85.87057 | 78.94224 | 91.89163
167.2342413 | 151.3663423 | 19.43875922 | 2.582245684 | 1.121026181 | 864.8051403 | 3.352887937 | 24.45194491 | 39.91523142 | 3011.733807 | 1.103433147 | 0.42140929 | 1.483297378 | 523.907249 | 674.454897 | 0 | 0 | 696.5584021 | 770.9241854 | 821.1477843 | 675.9875746 | 762.7577784 | 0 | 693.0559619 | 763.0962138 | 820.8353388 | 718.02242 | 800.5000463 | 848.7907987 | 10194.09867 | 2.314253457 | 1.468650728 | 244.6111111 | 262.456641 | 287.9797971 | 386.159985 | 44.46223006 | 0.90485756 | 0.89747438 | 0.885587647 | 0.897232302 | 1.68 | 0.007 | 85.87057 | 78.94224 | 91.89163
170.0523658 | 152.9936726 | 19.094669 | 2.65851017 | 1.177362315 | 864.5046849 | 3.516282743 | 24.73326605 | 40.57204474 | 2999.820183 | 1.131594053 | 0.42377344 | 1.511279946 | 526.9444968 | 676.1732358 | 0 | 0 | 682.5293381 | 768.1412738 | 821.4172775 | 675.6487763 | 757.071694 | 0 | 691.2019125 | 760.5879551 | 818.8478405 | 712.4813165 | 800.8233778 | 849.204276 | 10149.91222 | 2.306408272 | 1.465438563 | 247.3626252 | 241.7721024 | 288.3661645 | 398.0334281 | 44.75665391 | 0.918228028 | 0.907291207 | 0.903708495 | 0.915652637 | 1.62 | 0.008 | 85.76271 | 78.78273 | 92.00698
169.9765466 | 153.0086977 | 18.93193813 | 2.618004563 | 1.224787219 | 864.3120947 | 3.53183027 | 25.17970478 | 40.79757711 | 3002.135061 | 1.119710773 | 0.42712068 | 1.499559224 | 517.2171783 | 696.2576196 | 0 | 0 | 679.9265983 | 770.2241944 | 821.0104087 | 676.757051 | 758.0728046 | 0 | 686.1694475 | 759.8717996 | 819.4328835 | 718.7581402 | 800.0043409 | 847.9906056 | 10130.58389 | 2.311288374 | 1.444043672 | 247.9006603 | 228.7338478 | 275.2715634 | 394.7878738 | 44.62107908 | 0.915322161 | 0.904583156 | 0.897329469 | 0.90886843 | 1.62 | 0.008 | 85.76271 | 78.78273 | 92.00698
170.0220421 | 152.9997209 | 18.83196932 | 2.569801325 | 1.14040702 | 864.7937782 | 3.44116682 | 24.97532129 | 40.69730836 | 2997.301091 | 1.09330194 | 0.430188286 | 1.472817134 | 511.9852936 | 704.0850636 | 0 | 0 | 687.1379472 | 771.2515403 | 820.3891559 | 677.0526561 | 759.7756158 | 0 | 683.2658143 | 760.5397169 | 820.2237602 | 712.2095367 | 798.2856679 | 848.7016018 | 10254.04222 | 2.306369739 | 1.447685305 | 247.6604894 | 227.210991 | 272.7531014 | 405.2111173 | 44.58956323 | 0.908471834 | 0.898835651 | 0.882134262 | 0.893759954 | 1.51 | 0.009 | 86.1 | 79.28 | 91.84624
167.5958169 | 152.9844993 | 18.62340187 | 2.555429843 | 1.097223646 | 864.757583 | 3.402276305 | 24.39330081 | 40.27328691 | 2993.153356 | 1.063537579 | 0.430722983 | 1.441917485 | 515.6236805 | 702.3010696 | 0 | 0 | 688.9164921 | 768.5443052 | 820.3777101 | 681.2061459 | 759.3382508 | 0 | 681.8676045 | 759.8921567 | 817.4846305 | 710.6556038 | 797.094579 | 846.2254689 | 10141.88066 | 2.333568679 | 1.451546782 | 246.879844 | 206.1636792 | 269.960391 | 421.9584972 | 44.42303242 | 0.90313056 | 0.89368101 | 0.858204159 | 0.870375146 | 1.51 | 0.009 | 86.1 | 79.28 | 91.84624
165.0603467 | 148.6699205 | 18.69665951 | 2.510161349 | 1.034868152 | 867.4223205 | 3.444649202 | 23.58157408 | 38.87881558 | 2988.786594 | 1.020538724 | 0.415588276 | 1.396394164 | 507.4382449 | 683.5780807 | 0 | 0 | 687.6112851 | 766.4316862 | 820.0761296 | 683.8890352 | 757.699785 | 0 | 679.7550411 | 758.5369394 | 819.6597498 | 711.4776975 | 795.6547785 | 849.2586928 | 10142.661 | 2.286955273 | 1.453061024 | 240.1061462 | 211.1329347 | 260.436915 | 410.4934847 | 44.21697541 | 0.889508511 | 0.878666239 | 0.809979633 | 0.820510934 | 1.91 | 0.008 | 86.19045 | 79.41 | 92.05036
165.0084096 | 148.503844 | 18.71532123 | 2.61562849 | 0.957744481 | 868.7448831 | 3.481987807 | 22.80057942 | 38.28360947 | 2997.390257 | 1.019552505 | 0.411098027 | 1.395643221 | 485.0355221 | 675.6730142 | 0 | 0 | 682.6079004 | 766.2820614 | 820.1824976 | 685.699171 | 758.2246502 | 0 | 682.6935039 | 759.8769605 | 824.7457116 | 710.6470849 | 795.6890724 | 851.4738194 | 10166.96728 | 2.260771672 | 1.489346184 | 239.0256724 | 221.8254961 | 260.9535771 | 407.044371 | 44.21595279 | 0.887954746 | 0.87878159 | 0.805154249 | 0.816980105 | 1.91 | 0.008 | 86.19045 | 79.41 | 92.05036
165.0378617 | 148.5002653 | 18.83626687 | 2.65924282 | 0.936114129 | 869.4378959 | 3.504817918 | 22.69645287 | 38.22552448 | 2998.273358 | 1.024758034 | 0.412547561 | 1.400870894 | 497.2416959 | 671.2212423 | 0 | 0 | 683.8542921 | 766.1940266 | 820.2623744 | 685.1795026 | 758.3550592 | 0 | 688.0327073 | 762.1089506 | 823.9992837 | 715.1712129 | 799.8679838 | 852.7837307 | 10108.81582 | 2.25862134 | 1.500916587 | 238.9300549 | 232.1988779 | 262.0784679 | 381.0118146 | 44.19564919 | 0.888725967 | 0.875483019 | 0.809685693 | 0.821688252 | 1.94 | 0.009 | 86.1 | 79.11869 | 92.1875
164.9926542 | 147.9898476 | 18.60185084 | 2.561971557 | 0.824717301 | 867.2237518 | 3.447944173 | 22.39060396 | 36.57039779 | 3003.908028 | 1.047912094 | 0.404449484 | 1.425634369 | 510.1578941 | 678.3103132 | 0 | 0 | 688.5481957 | 765.0858532 | 823.8855933 | 684.7615222 | 758.2313021 | 0 | 691.5715543 | 761.1749598 | 823.4626472 | 713.2540004 | 800.5381059 | 852.2875537 | 13980.93708 | 2.268414331 | 1.508910231 | 240.2605417 | 242.8559264 | 263.8677219 | 363.9086101 | 44.09091784 | 0.892399554 | 0.878531727 | 0.821216204 | 0.831868485 | 1.94 | 0.009 | 86.1 | 79.11869 | 92.1875
164.9518456 | 146.7147635 | 18.81920072 | 2.664081332 | 0.845564955 | 866.6530807 | 2.963732119 | 22.0033586 | 35.23648797 | 2996.89631 | 1.062781656 | 0.396352088 | 1.438877088 | 494.5107255 | 708.260373 | 0 | 0 | 687.7127284 | 767.4330715 | 832.2734505 | 683.6005568 | 762.3490602 | 0 | 693.749669 | 765.3879392 | 831.2885674 | 715.486056 | 798.3844433 | 852.8294593 | 15403.40477 | 2.23404351 | 1.532214943 | 238.3792699 | 243.5941687 | 261.5093978 | 358.3838973 | 43.75052412 | 0.89398201 | 0.878570395 | 0.824162952 | 0.835014942 | 2.05 | 0.007 | 85.95 | 79.08 | 92.06608
164.9839069 | 146.6965379 | 19.00145859 | 2.722673684 | 0.832561513 | 870.9168221 | 2.892857087 | 22.166076 | 35.6672263 | 3002.577317 | 1.075227693 | 0.397680215 | 1.45205921 | 521.6935885 | 725.2241612 | 0 | 0 | 690.0654256 | 772.3907453 | 837.0396783 | 684.0067256 | 767.1700131 | 0 | 696.2066735 | 772.2836133 | 835.7319156 | 724.2824711 | 804.0361384 | 856.1996652 | 15387.1145 | 2.25179563 | 1.537640213 | 238.593442 | 244.2238068 | 265.8468077 | 377.1610996 | 44.177249 | 0.8970765 | 0.883177121 | 0.836193282 | 0.846574125 | 2.05 | 0.007 | 85.95 | 79.08 | 92.06608
166.4337018 | 148.3052047 | 18.92570734 | 2.728751046 | 1.006355206 | 870.1370233 | 3.049551976 | 22.74328057 | 36.10820299 | 3005.106902 | 1.093312488 | 0.404579833 | 1.471686721 | 510.2841298 | 714.6187378 | 0 | 0 | 690.6685374 | 773.6938408 | 835.0172079 | 687.5562265 | 768.6361572 | 0 | 695.764929 | 774.3212206 | 835.2622078 | 722.5626245 | 808.3992057 | 855.5076158 | 15400.03939 | 2.245937713 | 1.514008274 | 241.4932736 | 250.0528566 | 271.8632396 | 399.7257427 | 44.13542328 | 0.903658424 | 0.889965966 | 0.85777491 | 0.866673607 | 1.96 | 0.006 | 85.85 | 78.85 | 91.79612
167.0249947 | 148.496343 | 18.98455778 | 2.707859584 | 1.039846634 | 869.8215609 | 3.075339901 | 23.3352688 | 36.80171006 | 3001.561946 | 1.099229341 | 0.407615848 | 1.476968071 | 524.1684775 | 688.3587386 | 0 | 0 | 689.7034113 | 772.290009 | 832.9375144 | 687.1106576 | 767.2992944 | 0 | 693.2556691 | 772.1301941 | 832.5177478 | 721.1912512 | 808.2215191 | 854.1822005 | 15293.95693 | 2.267852317 | 1.486957714 | 242.5583681 | 250.2472869 | 273.043486 | 427.6671345 | 43.92430357 | 0.906003842 | 0.889383458 | 0.864224852 | 0.874157781 | 1.96 | 0.006 | 85.85 | 78.85 | 92.12699
166.9473415 | 148.4959892 | 19.01330484 | 2.613551125 | 1.024125682 | 869.9013732 | 3.106280941 | 23.44947928 | 36.76643953 | 3001.520896 | 1.104002394 | 0.406156428 | 1.482205587 | 527.6478663 | 686.3738441 | 0 | 0 | 691.2640091 | 771.9407381 | 834.673176 | 688.7251047 | 764.4085732 | 0 | 690.5155591 | 772.1088688 | 832.5366808 | 720.6265387 | 811.532277 | 854.278962 | 15342.90706 | 2.262502186 | 1.485740023 | 242.7007468 | 255.6969894 | 278.5279164 | 427.5620936 | 43.8893477 | 0.907084103 | 0.897713249 | 0.868257137 | 0.877540819 | 1.84 | 0.008 | 85.79 | 78.97 | 92.02847
165.9011663 | 149.2793662 | 19.16376911 | 2.690181092 | 1.060561571 | 870.6620859 | 3.142434302 | 23.40943865 | 36.43779624 | 3002.359287 | 1.11939024 | 0.41003358 | 1.49806182 | 481.3107842 | 686.3719512 | 0 | 0 | 694.126442 | 774.1576953 | 836.2654501 | 685.6235547 | 764.0214894 | 0 | 689.6620751 | 774.5466912 | 835.1100529 | 717.5540987 | 814.5281938 | 855.4621012 | 15357.04733 | 2.289918367 | 1.481959001 | 243.6758075 | 250.0210762 | 272.7190125 | 432.6508331 | 44.19677755 | 0.911179593 | 0.90601235 | 0.884642735 | 0.894238981 | 1.84 | 0.008 | 85.79 | 78.97 | 92.02847
167.748462 | 150.8638591 | 19.01406674 | 2.736682168 | 1.218239646 | 870.6850003 | 3.259133936 | 23.82717729 | 36.85517932 | 2999.174391 | 1.153000828 | 0.413857451 | 1.531784493 | 566.3526561 | 696.5953282 | 0 | 0 | 690.6110225 | 776.1282311 | 840.330659 | 686.6015461 | 766.1121885 | 0 | 699.4939218 | 778.5294751 | 840.0522806 | 718.108757 | 810.0015104 | 855.8317602 | 15351.29401 | 2.283640496 | 1.464432338 | 246.3272831 | 258.9357806 | 274.7707195 | 416.1459344 | 44.78778319 | 0.920053661 | 0.91475961 | 0.912374108 | 0.921674693 | 2.03 | 0.006 | 85.76 | 79.06 | 92.19701
169.0618978 | 151.2074179 | 19.25959392 | 2.77277012 | 1.502187432 | 874.9066362 | 3.463902442 | 24.53385778 | 38.83344393 | 2998.095116 | 1.114337402 | 0.425738958 | 1.493269417 | 530.5930358 | 701.5832725 | 0 | 0 | 694.3843641 | 779.352873 | 842.4679724 | 687.4570262 | 772.9911824 | 0 | 697.256608 | 783.2528931 | 841.052062 | 735.4873484 | 813.9264597 | 858.0943547 | 11428.775 | 2.27243243 | 1.420796239 | 244.6706818 | 262.4997435 | 278.2101725 | 426.0252241 | 44.77885958 | 0.914409062 | 0.905387266 | 0.895866437 | 0.904977572 | 2.03 | 0.006 | 85.76 | 79.06 | 92.19701
169.4306381 | 151.1978956 | 19.78228769 | 2.72174306 | 1.45502523 | 875.9148901 | 3.039613433 | 25.32918925 | 39.93288865 | 3002.318796 | 1.076508185 | 0.433032113 | 1.456737343 | 544.7280402 | 698.835831 | 0 | 0 | 691.9555983 | 778.8515262 | 840.1009815 | 685.6088837 | 767.0829747 | 0 | 694.0140674 | 777.5086415 | 837.5742623 | 732.1602814 | 817.6569197 | 859.7987242 | 10036.26873 | 2.292886723 | 1.420953834 | 244.0851513 | 267.5296301 | 287.295674 | 437.0933766 | 44.91374465 | 0.907714781 | 0.900063014 | 0.87527062 | 0.885496151 | 2 | 0.007 | 85.96 | 79.14 | 92.05996
170.0098945 | 151.1928446 | 19.65720485 | 2.699556545 | 1.287544123 | 874.1800326 | 2.968547056 | 25.21645581 | 40.0317154 | 2998.793573 | 1.091865945 | 0.428667054 | 1.471610581 | 542.8068175 | 684.6680512 | 0 | 0 | 693.4855345 | 778.1189982 | 836.1924963 | 682.64555 | 762.9779489 | 0 | 691.9297284 | 773.1550864 | 833.087618 | 722.2003381 | 813.1390941 | 854.4875841 | 9977.628369 | 2.287470287 | 1.440682532 | 244.1302044 | 259.6078316 | 283.2217311 | 425.3181595 | 44.8383381 | 0.909710382 | 0.902454128 | 0.882593192 | 0.893244841 | 2 | 0.007 | 85.96 | 79.14 | 92.05996
170.0016768 | 151.2049831 | 19.59144062 | 2.689349605 | 1.239393632 | 874.5989661 | 3.063168435 | 25.22262979 | 40.33300391 | 3000.695106 | 1.133738881 | 0.422762567 | 1.513849432 | 536.0914244 | 675.4973234 | 0 | 0 | 689.00082 | 776.4606011 | 836.7552488 | 682.6716317 | 762.9950807 | 0 | 697.3963967 | 774.4835454 | 833.978012 | 720.1324379 | 811.8546982 | 854.5006499 | 10144.23061 | 2.297067392 | 1.451018808 | 244.5668927 | 254.897127 | 281.2308483 | 394.0279565 | 44.65037 | 0.9181547 | 0.911329784 | 0.906808524 | 0.916498192 | 1.56 | 0.008 | 85.9352 | 78.88517 | 92.01632
169.9731452 | 151.1970298 | 19.60217571 | 2.716403365 | 1.315477333 | 874.7697624 | 3.046674065 | 25.34384967 | 40.47282899 | 2997.577497 | 1.141798828 | 0.421710149 | 1.52063225 | 524.2769038 | 680.7001779 | 0 | 0 | 690.7256977 | 775.4061126 | 836.6871374 | 683.2586152 | 765.4303293 | 0 | 701.7018025 | 772.9307344 | 833.694255 | 732.9489541 | 810.0140679 | 850.2183183 | 9577.896868 | 2.290579655 | 1.446885786 | 244.1863249 | 263.5467925 | 274.4701388 | 370.644955 | 44.37668751 | 0.918850924 | 0.909653971 | 0.911443099 | 0.92163727 | 1.66 | 0.008 | 85.7418 | 78.99135 | 92.01632
170.0420773 | 152.4924376 | 19.50240471 | 2.683588099 | 1.219465637 | 874.6730504 | 3.047300706 | 25.34951532 | 40.72981471 | 3002.289841 | 1.130118243 | 0.428272977 | 1.509554661 | 533.2721212 | 688.4606298 | 0 | 0 | 689.855466 | 774.4736885 | 841.3779542 | 679.1067882 | 765.5175458 | 0 | 694.2315775 | 772.9166642 | 835.0094008 | 722.2108754 | 811.6417273 | 850.6864251 | 9588.777846 | 2.304182178 | 1.456133791 | 246.0849583 | 273.5126402 | 273.269501 | 357.3005924 | 44.2757572 | 0.918618122 | 0.909749347 | 0.907919039 | 0.918146778 | 1.7 | 0.007 | 85.80678 | 78.96667 | 91.80175
169.9467688 | 153.0074096 | 19.38278629 | 2.685488968 | 1.234598612 | 874.1327154 | 3.131185572 | 25.29315409 | 40.86487349 | 2997.924987 | 1.128762157 | 0.430166343 | 1.507938901 | 525.2311711 | 688.7092595 | 0 | 0 | 686.1173424 | 773.3466175 | 839.5593639 | 681.6367111 | 765.1918542 | 0 | 692.1414836 | 769.6114982 | 832.6195192 | 721.4243756 | 810.5585686 | 848.230068 | 9317.360769 | 2.301645428 | 1.458952856 | 246.6997746 | 260.2928636 | 274.804685 | 366.0437155 | 44.17738201 | 0.918965412 | 0.911911315 | 0.90776931 | 0.918004756 | 1.7 | 0.007 | 85.80678 | 78.96667 | 91.80175
170.0459819 | 152.9872579 | 19.71661266 | 2.762975466 | 1.271428645 | 875.4952086 | 3.19639745 | 25.58736372 | 42.82166059 | 3001.130245 | 1.125967623 | 0.43408513 | 1.5054318 | 535.9904144 | 691.0833557 | 0 | 0 | 687.8268988 | 773.3110532 | 835.2449114 | 682.8409335 | 765.8656647 | 0 | 682.3297602 | 769.143754 | 824.1757949 | 710.411115 | 809.933269 | 845.0784387 | 5832.275474 | 2.314729497 | 1.459231287 | 244.8111332 | 243.5952398 | 273.9840829 | 393.5089216 | 44.11197702 | 0.91887605 | 0.911096474 | 0.910900086 | 0.921286698 | 1.87 | 0.008 | 85.89331 | 79.19106 | 91.99813
169.9803199 | 153.0001078 | 19.38460359 | 2.617588715 | 1.209847697 | 874.3198954 | 3.429794424 | 25.48038144 | 43.07673228 | 3003.665112 | 1.110467501 | 0.434305845 | 1.490564725 | 531.8901366 | 690.6365109 | 0 | 0 | 689.8267048 | 770.6942733 | 834.9233856 | 684.0734444 | 763.7193974 | 0 | 681.816326 | 766.1999199 | 824.0227897 | 706.9290564 | 808.3477202 | 843.1751049 | 5778.874839 | 2.327304216 | 1.443611428 | 245.1702466 | 243.8880419 | 269.4178921 | 385.2596146 | 43.98046368 | 0.915660988 | 0.907325881 | 0.896976828 | 0.907340009 | 1.87 | 0.008 | 85.89331 | 79.19106 | 91.99813
170.0195973 | 152.9892039 | 19.3380248 | 2.630454313 | 1.178902188 | 874.1565426 | 3.540620326 | 25.17146896 | 42.68536782 | 2995.399914 | 1.136035703 | 0.42835615 | 1.515445585 | 542.2245852 | 693.5360167 | 0 | 0 | 685.4398473 | 769.2700653 | 829.4909579 | 684.6669731 | 762.723412 | 0 | 683.1154624 | 764.6825331 | 829.7282882 | 705.6095735 | 802.2257699 | 853.7527814 | 5709.668708 | 2.308862843 | 1.455176574 | 244.977116 | 248.533747 | 261.9913843 | 363.9914046 | 43.84458765 | 0.92019214 | 0.911463235 | 0.91196626 | 0.921932875 | 1.65 | 0.007 | 85.91431 | 79.09268 | 91.89126
170.0141129 | 153.006877 | 19.18403102 | 2.615252345 | 1.176184192 | 875.1243318 | 3.56551467 | 24.94306562 | 42.17443613 | 2998.157104 | 1.123483998 | 0.428638979 | 1.502884525 | 520.0648229 | 705.8008373 | 0 | 0 | 683.8185509 | 766.3436261 | 829.1083144 | 685.6333593 | 763.4107147 | 0 | 686.2388819 | 764.2498381 | 832.4323503 | 708.7688937 | 795.4890183 | 851.6225155 | 5812.417926 | 2.291680044 | 1.454834683 | 244.667964 | 242.9616168 | 257.9288926 | 355.4199825 | 43.71346411 | 0.917438828 | 0.909982627 | 0.901467256 | 0.911559716 | 1.65 | 0.007 | 85.91431 | 79.09268 | 91.89126
169.9986162 | 153.0074243 | 19.31084103 | 2.714381865 | 1.319177 | 873.9229459 | 3.606254997 | 24.8384616 | 41.9947952 | 2996.992695 | 1.105132496 | 0.43125558 | 1.483875878 | 525.775402 | 701.5549907 | 0 | 0 | 685.1064103 | 766.3838954 | 833.1130039 | 685.0931858 | 765.6542846 | 0 | 673.7281095 | 763.3104643 | 825.5433592 | 715.2126553 | 797.420554 | 852.2577225 | 5874.502572 | 2.289394579 | 1.447779084 | 244.2960611 | 230.4746135 | 254.4105047 | 385.8218938 | 43.59595529 | 0.913537283 | 0.905756556 | 0.890663719 | 0.900915191 | 1.99 | 0.008 | 85.8 | 78.95 | 91.80319
170.0097663 | 152.9909197 | 19.26666629 | 2.6570295 | 1.246233007 | 873.580149 | 3.468455974 | 24.79952367 | 40.94630949 | 3017.00422 | 1.106488301 | 0.430618454 | 1.487779887 | 497.5791049 | 696.0818202 | 0 | 0 | 681.2391048 | 767.7361947 | 827.3709314 | 682.6150291 | 762.2239714 | 0 | 673.1398675 | 763.2675056 | 819.3272568 | 710.4137827 | 793.1093949 | 852.0857038 | 8641.637008 | 2.301077006 | 1.448423035 | 246.1181289 | 234.0655215 | 252.3757428 | 381.3490667 | 43.50469636 | 0.91551788 | 0.908055901 | 0.889586508 | 0.899415307 | 1.99 | 0.008 | 85.8 | 78.95 | 91.80319
169.9538551 | 152.9991715 | 18.97040391 | 2.67737097 | 1.227890707 | 873.2785294 | 3.274561346 | 24.49367072 | 38.57742201 | 2993.754492 | 1.084715095 | 0.431117134 | 1.463580137 | 576.5310924 | 698.447878 | 0 | 0 | 682.3811092 | 764.3823793 | 827.7400861 | 677.7475769 | 759.1311875 | 0 | 675.087113 | 760.907377 | 830.9799462 | 701.5685374 | 791.5621987 | 852.2445867 | 12066.48283 | 2.261489259 | 1.464985519 | 247.5058458 | 240.0657672 | 252.4624459 | 391.1780877 | 43.93403713 | 0.911365554 | 0.901185151 | 0.873365942 | 0.883351652 | 1.6 | 0.007 | 85.75 | 78.72 | 92.11707
142.9663285 | 149.6271218 | 18.79424207 | 2.711046986 | 1.275637919 | 871.9229366 | 3.109067987 | 23.72047283 | 37.33800567 | 2983.007161 | 1.048609692 | 0.419784888 | 1.424689603 | 470.3571983 | 686.1169945 | 0 | 0 | 686.5060988 | 766.3262623 | 830.3976212 | 680.5716864 | 759.3451349 | 0 | 676.3848169 | 764.6940028 | 838.1971129 | 704.6355101 | 800.3424512 | 851.0013331 | 12088.1967 | 5.154338774 | 1.467304856 | 241.4085437 | 220.4041576 | 253.7332592 | 341.2007656 | 43.87688717 | 0.898401443 | 0.887310034 | 0.834832348 | 0.843945295 | 1.6 | 0.007 | 85.75 | 78.72 | 92.11707
152.8283744 | 149.8864182 | 18.16848722 | 2.583125981 | 1.238573709 | 866.4478223 | 3.142674351 | 23.22565098 | 36.40686936 | 3017.233686 | 1.054410684 | 0.412488223 | 1.433607351 | 458.5252619 | 669.7764988 | 0 | 0 | 698.105003 | 765.9375358 | 833.45175 | 689.8869158 | 763.2985774 | 0 | 689.7185308 | 765.3224039 | 835.6964037 | 721.3656382 | 807.3104774 | 845.6960085 | 13542.03162 | 2.431140781 | 1.452420693 | 242.4962392 | 218.2204968 | 237.8867442 | 319.855859 | 43.79626798 | 0.899324329 | 0.8888234 | 0.831603661 | 0.841699041 | 1.72 | 0.009 | 85.73 | 78.87 | 92.02624
169.3855558 | 153.0086007 | 18.47044359 | 2.595692937 | 1.157510871 | 871.3437045 | 3.161668725 | 24.50239695 | 37.1900741 | 3009.453488 | 1.111662259 | 0.424890796 | 1.492665303 | 545.0968558 | 649.730933 | 0 | 0 | 689.8283948 | 765.2735805 | 834.1597376 | 681.9085956 | 758.0918018 | 0 | 690.1401378 | 765.1888619 | 838.7610705 | 728.5998018 | 808.3181615 | 847.9097554 | 15192.664 | 2.270133243 | 1.46084926 | 249.9109674 | 268.7323348 | 260.6698556 | 337.710179 | 44.5482227 | 0.917323834 | 0.906660414 | 0.888119077 | 0.897659559 | 1.72 | 0.009 | 85.73 | 78.87 | 92.02624
169.9447193 | 152.9972007 | 19.22218283 | 2.913748127 | 1.3988875 | 882.0881472 | 2.918959738 | 25.23941532 | 40.13910878 | 2977.71737 | 1.08699779 | 0.438680038 | 1.46423809 | 522.72109 | 659.8454682 | 0 | 0 | 681.8384131 | 769.3168236 | 835.3278273 | 676.3236907 | 759.3638063 | 0 | 689.5203831 | 770.7281199 | 848.0334295 | 734.4488192 | 806.9185665 | 856.378238 | 9767.338375 | 2.272538523 | 1.476842002 | 246.9425534 | 276.2404903 | 262.6551673 | 346.7832735 | 44.60234255 | 0.91169021 | 0.897634279 | 0.88478118 | 0.893667187 | 1.75 | 0.007 | 85.71 | 78.76 | 91.90971
169.912904 | 152.949457 | 20.68987939 | 3.563165594 | 1.65407993 | 880.5731816 | 2.769979643 | 25.6511284 | 44.20832526 | 2982.744598 | 1.103940279 | 0.451307903 | 1.480644647 | 497.3111288 | 675.731706 | 0 | 0 | 679.9831573 | 779.1805967 | 831.0874496 | 675.1021358 | 764.8466176 | 0 | 686.4335827 | 776.7935424 | 834.7182456 | 731.7458488 | 806.0688183 | 854.7547917 | 944.3278604 | 2.258058545 | 1.540268064 | 241.3611845 | 273.1800549 | 259.873454 | 352.7306521 | 44.83287514 | 0.917363927 | 0.905100591 | 0.911973857 | 0.920671322 | 1.75 | 0.007 | 85.71 | 78.76 | 91.90971
165.0184445 | 146.9842793 | 20.55697698 | 3.10699261 | 1.302036685 | 880.528668 | 2.766374365 | 25.29979271 | 44.42818518 | 3001.727052 | 1.041053026 | 0.431011207 | 1.417185756 | 447.6915505 | 674.9023832 | 0 | 0 | 682.1727802 | 783.2820247 | 826.2057788 | 677.4759329 | 767.9187275 | 0 | 700.2993704 | 774.3034829 | 829.0523501 | 741.7305624 | 807.5775218 | 855.1319088 | 0 | 2.303221741 | 1.509875938 | 233.1892308 | 285.9635401 | 262.6351605 | 319.6910629 | 44.4677192 | 0.898515767 | 0.885175029 | 0.841239057 | 0.848688749 | 1.84 | 0.007 | 85.6747 | 78.65212 | 92.12699
165.4499595 | 147.5011859 | 20.33217934 | 3.020236273 | 1.286331031 | 879.3995178 | 2.969247902 | 25.51185417 | 44.26666047 | 3001.722249 | 1.042707737 | 0.431446428 | 1.419239505 | 586.9552718 | 661.0294573 | 0 | 0 | 686.7560514 | 784.7555826 | 831.6068393 | 677.5433587 | 765.5548619 | 0 | 699.6469894 | 772.4373029 | 830.3577181 | 742.2676866 | 807.2447308 | 855.66959 | 0 | 2.298385432 | 1.477386032 | 234.4695919 | 262.0791143 | 260.9749871 | 342.5846442 | 44.20733233 | 0.89982694 | 0.886882651 | 0.842471781 | 0.85139779 | 1.84 | 0.007 | 85.6747 | 78.65212 | 91.86508
165.0415268 | 146.6977772 | 20.31367619 | 2.906476841 | 1.192698412 | 885.1744343 | 2.896668621 | 25.46980849 | 44.30287654 | 2998.331165 | 1.054826045 | 0.426316253 | 1.431150855 | 515.5348824 | 651.8339507 | 0 | 0 | 691.7252659 | 783.3905474 | 838.0750958 | 677.3639626 | 764.6301379 | 0 | 698.4308707 | 772.1447958 | 830.1148679 | 738.9538716 | 806.6922689 | 857.4318123 | 0 | 2.313057352 | 1.465937801 | 233.4357828 | 244.8605732 | 261.5393429 | 361.9491899 | 44.04962385 | 0.901015193 | 0.891602905 | 0.847316789 | 0.855763377 | 2.02 | 0.008 | 85.8295 | 79.06362 | 92.03591
165.0415759 | 146.6986332 | 20.52942155 | 2.937137572 | 1.230099229 | 885.2481027 | 2.927849522 | 25.45316603 | 44.44000148 | 3001.510537 | 1.058921566 | 0.426834443 | 1.435479954 | 480.1240045 | 670.146691 | 0 | 0 | 693.2499293 | 784.9305338 | 832.9045921 | 681.6068492 | 766.4036077 | 0 | 682.5707625 | 775.2280436 | 831.5813967 | 734.6638273 | 807.72157 | 861.364043 | 0 | 2.313847437 | 1.478590313 | 233.4863308 | 241.2701598 | 262.6392112 | 387.3674684 | 44.14475129 | 0.901820161 | 0.893750177 | 0.851581048 | 0.859725095 | 2.02 | 0.008 | 85.8295 | 79.06362 | 92.03591
164.9447562 | 146.7049717 | 20.54179025 | 2.909958694 | 1.214107149 | 884.6917994 | 2.946503507 | 25.48541032 | 44.47297547 | 3000.830045 | 1.036469114 | 0.43034336 | 1.412525737 | 485.8111504 | 685.287236 | 0 | 0 | 692.9019555 | 780.2477735 | 830.1862912 | 682.3639243 | 766.7102629 | 0 | 683.8406082 | 774.4822591 | 833.7326839 | 722.4695401 | 806.1699281 | 856.8747853 | 0 | 2.30837942 | 1.47501287 | 233.5519044 | 252.1606646 | 259.0109836 | 393.9415048 | 44.15099719 | 0.89659124 | 0.890419808 | 0.838535974 | 0.847708856 | 1.61 | 0.008 | 85.87057 | 79.02346 | 91.90071
164.9366508 | 146.6963131 | 20.78294592 | 2.861346794 | 1.135659328 | 884.5839017 | 2.939963264 | 25.48653851 | 44.46957597 | 2998.128143 | 1.050660306 | 0.427677819 | 1.426416662 | 470.6801015 | 682.4061242 | 0 | 0 | 689.839913 | 781.0346693 | 832.3844254 | 676.6837436 | 763.7740282 | 0 | 691.5406918 | 776.0016486 | 836.3971958 | 721.1555191 | 804.9632429 | 850.5356468 | 0 | 2.308117418 | 1.485780612 | 233.652875 | 263.8580949 | 263.3418895 | 380.5133319 | 44.03969178 | 0.90040656 | 0.893715117 | 0.845287629 | 0.854756669 | 1.61 | 0.008 | 85.87057 | 79.02346 | 91.90071
165.0176894 | 146.7654864 | 21.11135571 | 2.910056571 | 1.120405301 | 884.9497775 | 2.947394053 | 25.48733925 | 44.85159625 | 2998.587913 | 1.092023631 | 0.423323007 | 1.467473523 | 483.847946 | 690.0424634 | 0 | 0 | 688.1575574 | 781.4453188 | 824.963474 | 673.6383661 | 765.2055375 | 0 | 697.255305 | 776.6233643 | 835.7035516 | 721.1988445 | 804.0588709 | 859.1293082 | 0 | 2.32061986 | 1.501422469 | 233.8063458 | 256.5376656 | 277.119629 | 364.5875192 | 43.81296298 | 0.907816133 | 0.89859858 | 0.873379167 | 0.882061574 | 1.42 | 0.007 | 85.71753 | 78.78273 | 92.19041
168.6278177 | 147.7316283 | 21.04318952 | 2.954376639 | 1.162237377 | 885.2675431 | 2.961893075 | 25.51467221 | 45.05075965 | 3000.277697 | 1.069826426 | 0.431003533 | 1.44606175 | 468.1991353 | 703.7385102 | 0 | 0 | 690.6298438 | 780.4430829 | 832.4996799 | 672.5123457 | 765.8479725 | 0 | 690.6499616 | 776.9395474 | 832.9114386 | 729.4783484 | 803.3260467 | 858.116622 | 0 | 2.272615103 | 1.509948245 | 235.155374 | 239.6575843 | 285.3234032 | 384.9250899 | 43.64627862 | 0.90513333 | 0.896037844 | 0.864483076 | 0.873033462 | 1.42 | 0.007 | 85.71753 | 78.78273 | 92.19041
170.0252355 | 148.4937063 | 21.01080151 | 3.023590302 | 1.22363741 | 884.9841137 | 3.016522145 | 25.50067638 | 44.98135445 | 2998.485852 | 1.028351834 | 0.440564028 | 1.404744022 | 506.0201097 | 704.7725108 | 0 | 0 | 686.5464512 | 782.8425138 | 832.0942264 | 667.7518809 | 763.3454643 | 0 | 685.7690589 | 773.9367339 | 829.6342945 | 719.646036 | 803.0726822 | 853.2272816 | 0 | 2.242561595 | 1.514974108 | 236.1968212 | 245.279985 | 278.2744405 | 401.4542384 | 43.73181291 | 0.899083736 | 0.891066623 | 0.840991746 | 0.849845888 | 1.66 | 0.008 | 85.7418 | 78.99135 | 91.84554
170.0327891 | 148.5103205 | 21.14842028 | 3.034254912 | 1.223463293 | 884.6310617 | 3.015243417 | 25.48784375 | 45.08794875 | 2999.69493 | 1.016146809 | 0.442766845 | 1.392612541 | 503.2188909 | 697.6246039 | 0 | 0 | 688.1405205 | 782.3981627 | 827.4583552 | 659.0926056 | 756.2020567 | 0 | 683.1012405 | 772.2583254 | 828.047171 | 722.5667774 | 804.1042306 | 846.623613 | 0 | 2.245450263 | 1.5192633 | 236.1828917 | 253.953837 | 275.5670734 | 397.0055392 | 43.55262613 | 0.898093007 | 0.888469264 | 0.833371929 | 0.842375457 | 1.56 | 0.006 | 85.68 | 78.71 | 91.84554
153.5297326 | 144.6399031 | 20.97898741 | 2.867661395 | 1.156186789 | 881.8951983 | 3.073382406 | 24.90712227 | 44.37553916 | 2994.216798 | 1.000792129 | 0.425900287 | 1.375062098 | 450.1762774 | 693.9532714 | 0 | 0 | 692.29715 | 784.3093792 | 827.0045632 | 663.7620136 | 757.5130416 | 0 | 687.0611799 | 772.9294966 | 828.6680444 | 720.6199346 | 804.2377856 | 848.2657942 | 0 | 2.47328262 | 1.49708764 | 230.4446324 | 238.505503 | 270.0675631 | 351.1320798 | 43.24890124 | 0.889339195 | 0.880753532 | 0.804317258 | 0.812551173 | 1.78 | 0.008 | 85.76 | 78.93 | 91.60295
160.0311271 | 144.2468187 | 20.67359383 | 2.764964717 | 1.094254598 | 881.4717883 | 2.988209247 | 24.74262252 | 43.79404321 | 3016.702556 | 1.002306355 | 0.419522649 | 1.377856149 | 459.879175 | 686.5646987 | 0 | 0 | 692.7511743 | 779.3772651 | 831.7406412 | 666.8979533 | 758.1007328 | 0 | 692.6424477 | 771.2412003 | 827.217147 | 733.9128567 | 803.1596603 | 850.1885272 | 0 | 2.310837863 | 1.484332568 | 229.6195592 | 241.1706213 | 260.7535444 | 345.6033915 | 43.80017662 | 0.871185284 | 0.862552428 | 0.815284793 | 0.823701734 | 1.78 | 0.008 | 85.76 | 78.93 | 91.60295
161.9093424 | 145.7963376 | 20.5162358 | 2.69046225 | 1.203286303 | 884.8921485 | 3.091743949 | 26.0307366 | 45.00902669 | 3004.046389 | 1.020254933 | 0.428233401 | 1.395562061 | 459.1565762 | 694.4581108 | 0 | 0 | 689.0642197 | 777.7775084 | 825.2598739 | 669.5772631 | 759.562527 | 0 | 692.5764314 | 771.4496732 | 830.8520713 | 743.7296665 | 805.0867499 | 859.4607837 | 0 | 2.346148101 | 1.456142686 | 233.5065985 | 247.7339707 | 262.248533 | 350.1014685 | 44.38989578 | 0.854282113 | 0.846015998 | 0.857951677 | 0.867363581 | 1.67 | 0.007 | 85.81 | 78.86 | 91.53252
162.0259218 | 145.7964045 | 20.24349481 | 2.603330532 | 1.074592239 | 885.1102806 | 3.077209154 | 26.00200114 | 45.01845849 | 2999.68396 | 1.016488023 | 0.427356846 | 1.391135336 | 460.328861 | 675.7553612 | 0 | 0 | 688.2269587 | 776.576094 | 830.514825 | 670.9785926 | 759.287849 | 0 | 693.9476708 | 767.7029103 | 833.2828655 | 744.2340369 | 805.9926857 | 860.229313 | 0 | 2.344557266 | 1.460039725 | 233.7091322 | 264.8477475 | 266.4456009 | 326.7954242 | 44.52145739 | 0.852795044 | 0.844336525 | 0.853885395 | 0.862760851 | 1.67 | 0.007 | 85.81 | 78.86 | 91.53252
162.005688 | 145.7887372 | 20.19834409 | 2.695351519 | 1.092441581 | 884.2519287 | 3.198561011 | 25.63783195 | 44.74070169 | 2996.020361 | 1.040487046 | 0.421837246 | 1.415334293 | 465.6582676 | 673.5473364 | 0 | 0 | 682.9156398 | 774.0514291 | 819.203111 | 671.1915846 | 757.6306344 | 0 | 698.0541137 | 766.7050963 | 830.6360108 | 738.5988627 | 803.807899 | 858.7374691 | 0 | 2.327536858 | 1.479699441 | 233.3812855 | 265.8838613 | 263.8833362 | 335.9598772 | 44.71670594 | 0.85599666 | 0.848056979 | 0.868183701 | 0.87748797 | 1.84 | 0.009 | 85.92 | 79.21 | 91.84149
162.0665987 | 145.7889622 | 20.07533673 | 2.684834229 | 1.098004946 | 885.0702136 | 3.170499867 | 25.64801916 | 44.58652248 | 3002.901931 | 1.07865575 | 0.416754846 | 1.453923472 | 457.8271952 | 681.5133662 | 0 | 0 | 681.3074126 | 773.4191816 | 823.2487234 | 672.5614551 | 758.7482932 | 0 | 698.5232148 | 770.9764406 | 828.0653786 | 742.7313061 | 799.3357371 | 859.6087774 | 0 | 2.320996149 | 1.478939961 | 233.3068416 | 255.6423025 | 258.9389162 | 347.6552338 | 44.75309866 | 0.863003749 | 0.85630597 | 0.891561679 | 0.901077492 | 1.84 | 0.009 | 85.92 | 79.21 | 91.84149
161.9735361 | 145.8088306 | 20.07522765 | 2.669219073 | 1.15341753 | 885.304937 | 3.223121713 | 25.65850238 | 44.55518588 | 3001.526301 | 1.082213878 | 0.417133878 | 1.456659865 | 461.393727 | 681.4869196 | 0 | 0 | 678.9042443 | 774.1735684 | 829.0930334 | 675.4599496 | 759.7060654 | 0 | 703.1781877 | 767.9270644 | 831.1125791 | 745.6105248 | 803.9226651 | 856.7970539 | 0 | 2.329801875 | 1.468088612 | 233.3053208 | 261.9061745 | 255.6213883 | 333.6010515 | 44.61876584 | 0.864928364 | 0.855263639 | 0.892191372 | 0.901058115 | 1.97 | 0.008 | 85.72 | 78.73 | 91.76854
162.0006801 | 145.8091743 | 19.88618936 | 2.58231168 | 1.093395801 | 884.22409 | 3.233884705 | 25.37417281 | 43.95454037 | 2998.80384 | 1.058156187 | 0.417920802 | 1.4321152 | 453.3953347 | 672.8238951 | 0 | 0 | 673.3882265 | 771.7981547 | 824.0479521 | 674.0159799 | 757.0924814 | 0 | 697.2892054 | 766.5578253 | 832.4533907 | 744.0446163 | 810.2712215 | 859.4137975 | 0 | 2.318068264 | 1.459722639 | 232.9586183 | 280.6585064 | 257.0089167 | 313.8230154 | 44.66599934 | 0.859798403 | 0.850159805 | 0.874045424 | 0.883843544 | 1.97 | 0.008 | 85.72 | 78.73 | 91.76854
161.9454255 | 145.8027657 | 19.92138672 | 2.610387583 | 1.098088437 | 884.7849964 | 3.163312139 | 25.14260333 | 42.97132886 | 3002.515496 | 1.037222498 | 0.419642657 | 1.411012057 | 462.2832216 | 682.8502841 | 0 | 0 | 668.3526779 | 769.070908 | 824.4357665 | 673.3079075 | 755.7372315 | 0 | 696.6084521 | 765.8701717 | 832.1880488 | 735.6606875 | 808.0711557 | 858.9785965 | 1503.35597 | 2.316710824 | 1.460909981 | 232.9903399 | 265.707092 | 257.0210513 | 337.5801133 | 44.63576113 | 0.855793589 | 0.847138183 | 0.859079485 | 0.86817207 | 1.67 | 0.007 | 85.6086 | 78.42 | 91.64332
161.9869289 | 145.8102165 | 19.9328517 | 2.707388534 | 1.240893161 | 884.5143409 | 3.024633392 | 25.21687246 | 41.23506592 | 3001.971294 | 1.035399706 | 0.420292844 | 1.409968027 | 468.7816156 | 671.6331721 | 0 | 0 | 673.3193693 | 770.7757208 | 834.6786106 | 673.1872301 | 756.7051533 | 0 | 684.6878443 | 765.3254271 | 831.8442554 | 736.2925615 | 806.1698191 | 863.2531557 | 5005.970339 | 2.316590436 | 1.456506756 | 234.4849418 | 244.3181568 | 264.4730275 | 379.0162836 | 44.55674642 | 0.856443028 | 0.845581657 | 0.859303783 | 0.869472213 | 1.67 | 0.007 | 85.6086 | 78.42 | 91.64332
162.047191 | 145.8016197 | 20.00945566 | 2.674530408 | 1.201494126 | 885.8322913 | 2.985696224 | 25.32521742 | 41.4202262 | 2998.383042 | 1.0381988 | 0.420762436 | 1.413343334 | 456.4484216 | 670.3893017 | 0 | 0 | 680.7320217 | 776.7024033 | 834.131912 | 671.7133705 | 758.3551479 | 0 | 682.3692311 | 765.3512571 | 829.3923843 | 727.6975439 | 810.5857835 | 863.537328 | 4993.430243 | 2.330123415 | 1.45496932 | 234.642994 | 247.6155575 | 262.9415037 | 372.1462327 | 44.65697822 | 0.857892242 | 0.844819969 | 0.861497572 | 0.871184786 | 1.85 | 0.008 | 85.63077 | 78.38 | 91.8117
162.006644 | 145.7923606 | 19.75188249 | 2.623111985 | 1.194179874 | 883.7641084 | 3.024365269 | 25.19496198 | 38.27850419 | 3025.456736 | 1.088005907 | 0.411185166 | 1.466739825 | 456.8742627 | 691.8409293 | 0 | 0 | 686.8271538 | 776.1322083 | 839.4538765 | 673.1830928 | 757.5015701 | 0 | 690.6432677 | 768.0013474 | 835.7461127 | 723.4026678 | 810.6625049 | 866.4038441 | 12846.23101 | 2.361368068 | 1.453582933 | 239.7173998 | 257.2814722 | 259.8912307 | 359.1413699 | 44.48011248 | 0.868737233 | 0.856381513 | 0.890224082 | 0.899615384 | 1.85 | 0.008 | 85.63077 | 78.38 | 91.8117
161.9421764 | 145.801276 | 19.40184851 | 2.597603128 | 1.191536895 | 884.4732037 | 3.227238939 | 24.45922991 | 36.66580508 | 2992.603233 | 1.107886218 | 0.40520567 | 1.483382036 | 458.2519807 | 698.9097545 | 0 | 0 | 689.4009141 | 780.4056153 | 855.9795702 | 683.9187914 | 762.1081497 | 0 | 697.7233225 | 772.6194378 | 849.2962971 | 727.0464702 | 810.3749309 | 863.7404548 | 15355.7733 | 2.336917014 | 1.458342761 | 240.9226057 | 271.5213465 | 257.2082196 | 336.6574245 | 44.00725622 | 0.871162533 | 0.856658374 | 0.900673732 | 0.909513649 | 2.08 | 0.009 | 85.8 | 78.8 | 91.91425
161.9544885 | 145.8129699 | 19.62164298 | 2.772012148 | 1.592835685 | 885.1083076 | 3.563481681 | 24.36618652 | 36.7877016 | 2992.531873 | 1.124996315 | 0.405014144 | 1.500579099 | 460.1041106 | 683.6683117 | 0 | 0 | 693.7378413 | 792.3718472 | 856.5682309 | 685.8490964 | 777.4273219 | 0 | 705.6000804 | 784.4587098 | 854.6242374 | 733.2214357 | 815.2915096 | 864.4926964 | 14989.26963 | 2.327531999 | 1.428196265 | 240.7673143 | 304.0056194 | 270.2614373 | 335.5268978 | 43.90625698 | 0.874169123 | 0.863915778 | 0.916189778 | 0.925191464 | 2.08 | 0.009 | 85.8 | 78.8 | 91.91425
161.9863522 | 145.7924229 | 19.94150913 | 3.196381113 | 1.986408199 | 885.4087254 | 3.861309977 | 23.15154089 | 35.89962642 | 2964.511677 | 1.124485663 | 0.406817279 | 1.496536598 | 456.5415341 | 728.7098186 | 0 | 0 | 695.7606185 | 798.0316863 | 848.9822218 | 697.6935401 | 790.285379 | 0 | 720.2679962 | 798.7698795 | 841.4969377 | 753.899373 | 812.4865466 | 865.9550924 | 13745.65196 | 2.241521254 | 1.466125428 | 237.8081343 | 306.5389922 | 277.3861657 | 370.104138 | 43.57110562 | 0.873923913 | 0.859973577 | 0.920082284 | 0.927899486 | 1.84 | 0.006 | 85.89 | 78.82 | 91.86508
145.1250488 | 145.8144364 | 20.03286399 | 3.175104291 | 1.63430335 | 882.9228412 | 3.044515509 | 23.08209091 | 37.13159699 | 3013.905469 | 1.080026083 | 0.411305496 | 1.456396537 | 409.4758247 | 723.9804639 | 0 | 0 | 707.2176882 | 798.1756802 | 855.5280294 | 717.0384808 | 789.2452166 | 0 | 740.8922261 | 795.978573 | 844.3485822 | 768.4224079 | 818.0202103 | 866.0224849 | 10487.67323 | 13.59221504 | 1.499225428 | 234.6043847 | 279.1556129 | 270.115456 | 361.072395 | 43.32461943 | 0.866171011 | 0.853910369 | 0.888344633 | 0.89726839 | 1.84 | 0.006 | 85.89 | 78.82 | 91.82221
161.349963 | 145.7917577 | 20.07115428 | 2.870414004 | 1.514640623 | 884.3664 | 2.940059571 | 24.65897973 | 38.53641517 | 3006.312793 | 1.073392716 | 0.415535054 | 1.449651604 | 450.4446651 | 715.6568259 | 0 | 0 | 711.9958194 | 792.7497756 | 864.5173691 | 716.0365691 | 784.6625436 | 0 | 733.5135304 | 790.0539417 | 854.9778721 | 770.323076 | 823.454689 | 867.4120757 | 10327.21995 | 2.309353735 | 1.445426974 | 236.514352 | 308.2874692 | 289.4156996 | 391.5726449 | 43.85271393 | 0.866278091 | 0.854879898 | 0.887576113 | 0.89694086 | 1.8 | 0.009 | 85.68 | 78.52 | 91.89284
161.9526863 | 145.8063983 | 20.00708775 | 2.786451806 | 1.405035189 | 884.3177114 | 2.897552583 | 24.79346223 | 38.71162813 | 2993.46424 | 1.071589265 | 0.41478859 | 1.446651502 | 474.7181907 | 703.180388 | 0 | 0 | 708.1562394 | 789.8391666 | 862.607081 | 707.518709 | 775.9062352 | 0 | 711.4930579 | 783.3066349 | 853.0944161 | 767.5805877 | 827.141309 | 868.7879959 | 10250.48674 | 2.306764373 | 1.447883593 | 236.7437195 | 301.2208115 | 301.9174208 | 410.1644927 | 44.06106546 | 0.864138795 | 0.856037829 | 0.886794495 | 0.896128235 | 1.8 | 0.009 | 85.68 | 78.52 | 91.89284
162.0267765 | 145.7941911 | 19.64868302 | 2.759457078 | 1.352163924 | 884.8304083 | 2.930348946 | 24.81393514 | 39.02161193 | 3003.104428 | 1.080596048 | 0.4114402 | 1.456844323 | 428.8685915 | 720.3874048 | 0 | 0 | 696.3780032 | 786.3963806 | 858.2843178 | 701.483214 | 773.0723052 | 0 | 701.8783955 | 783.846709 | 852.0710557 | 748.8428854 | 825.5741583 | 868.9995118 | 10374.2699 | 2.326960444 | 1.432634584 | 237.0784451 | 302.1401314 | 295.9092107 | 394.6381832 | 43.89301496 | 0.866498426 | 0.860301895 | 0.889250259 | 0.898022667 | 2 | 0.009 | 85.61 | 78.6 | 92.03118
159.7396327 | 145.792842 | 19.37731988 | 2.808936415 | 1.335265497 | 884.6052039 | 2.998908796 | 24.47145625 | 38.77631991 | 3002.020072 | 1.060275881 | 0.41219461 | 1.43593216 | 470.7878505 | 732.185006 | 0 | 0 | 691.17769 | 783.6516484 | 856.5747415 | 700.126486 | 773.0990227 | 0 | 712.3313716 | 780.4806762 | 852.2206159 | 751.0651142 | 822.6012427 | 867.7678015 | 10690.55425 | 2.354228126 | 1.435072594 | 237.1247453 | 319.7213434 | 289.2241774 | 379.8400152 | 44.20096032 | 0.861668887 | 0.855769079 | 0.875017354 | 0.883463668 | 2 | 0.009 | 85.61 | 78.6 | 92.03118
158.9819057 | 145.8119157 | 19.4965952 | 2.844909954 | 1.40086475 | 884.560615 | 3.03401382 | 24.79095781 | 39.32009471 | 3003.376727 | 1.067126074 | 0.413463884 | 1.442848619 | 479.3091262 | 717.9598638 | 0 | 0 | 689.9206585 | 787.1638997 | 857.0228966 | 696.6765479 | 775.5166049 | 0 | 705.5682371 | 777.2558824 | 848.3139053 | 748.1489426 | 821.6847772 | 868.1945195 | 10572.28942 | 2.386509524 | 1.426473689 | 237.3901977 | 286.2607932 | 286.3091637 | 405.0927415 | 44.34977857 | 0.863480745 | 0.856632857 | 0.8802268 | 0.889824017 | 1.91 | 0.007 | 85.83 | 78.89 | 91.7813
159.0599315 | 145.8052311 | 19.45734556 | 2.84978461 | 1.436395783 | 885.4721063 | 2.972229016 | 25.1593116 | 39.60317483 | 2999.95352 | 1.07215988 | 0.414338576 | 1.447662409 | 464.6417637 | 692.3677128 | 0 | 0 | 691.0013888 | 785.3936397 | 852.5647014 | 697.6839061 | 774.8906199 | 0 | 700.6040033 | 782.1059534 | 849.651004 | 751.8320887 | 824.3834092 | 867.4891199 | 10521.78615 | 2.391218275 | 1.421815036 | 237.6539439 | 289.444954 | 282.2307523 | 389.141296 | 44.36130688 | 0.865466239 | 0.857451965 | 0.885586891 | 0.894577513 | 1.91 | 0.007 | 85.83 | 78.89 | 91.7813
158.9810784 | 145.818891 | 19.38266313 | 2.710311402 | 1.311064222 | 885.3529753 | 2.888148431 | 25.37089654 | 40.07840527 | 3003.655244 | 1.079966035 | 0.412885227 | 1.456825855 | 466.2399096 | 685.829878 | 0 | 0 | 693.6055966 | 789.1218939 | 856.3222888 | 692.9095001 | 774.6781841 | 0 | 701.5097892 | 780.2127213 | 849.10125 | 754.7881338 | 823.2522289 | 867.9147296 | 10353.74967 | 2.406246725 | 1.421428206 | 238.0158957 | 297.0538418 | 287.2672426 | 384.5695145 | 44.48163505 | 0.875131865 | 0.866474466 | 0.882008543 | 0.891811573 | 1.56 | 0.006 | 85.68 | 78.71 | 92.14328
158.9267167 | 145.7954399 | 19.41221809 | 2.813523759 | 1.30486155 | 885.3312476 | 2.8693151 | 25.0612372 | 40.13188074 | 2983.287573 | 1.059819297 | 0.415789435 | 1.434717304 | 458.6961992 | 684.5240757 | 0 | 0 | 693.9739666 | 786.7349287 | 844.3351022 | 686.8750244 | 772.0534822 | 0 | 710.1974483 | 777.2035218 | 848.6033724 | 749.4487044 | 827.4234573 | 864.3575001 | 8882.613412 | 2.367429955 | 1.443429227 | 236.5770751 | 306.430455 | 295.1170543 | 357.3328092 | 44.35615466 | 0.893784349 | 0.885023683 | 0.846939393 | 0.856348901 | 1.74 | 0.006 | 85.72 | 78.71 | 92.14328
159.0634116 | 145.7837525 | 19.51397106 | 2.768201652 | 1.395958361 | 885.5683032 | 2.959080219 | 25.72924793 | 42.13643838 | 3010.093148 | 1.046891078 | 0.419664151 | 1.423658553 | 461.7454015 | 683.9304671 | 0 | 0 | 689.6238583 | 784.723484 | 837.339176 | 686.1021908 | 767.1973895 | 0 | 707.2690432 | 772.6444251 | 845.5694161 | 755.0580903 | 829.3536825 | 861.7648723 | 5937.159153 | 2.395553987 | 1.416097565 | 235.5574189 | 305.028526 | 289.9048229 | 356.2735233 | 44.29316971 | 0.881484796 | 0.873760864 | 0.849814512 | 0.859232267 | 1.81 | 0.008 | 85.85 | 78.89 | 92.35772
158.9837803 | 145.7924203 | 19.66043842 | 2.719352934 | 1.308498719 | 884.8681946 | 3.004173189 | 25.936648 | 42.81825364 | 3007.005202 | 1.057685773 | 0.419722257 | 1.433734244 | 483.8003574 | 703.7678589 | 0 | 0 | 688.9946213 | 782.7679786 | 835.3162599 | 680.9860548 | 766.3720747 | 0 | 700.8800652 | 774.3573528 | 838.8850832 | 744.3103327 | 829.6611814 | 860.2646 | 5630.206934 | 2.427458673 | 1.414826956 | 235.944602 | 295.7574091 | 286.4157539 | 356.9501429 | 44.21404779 | 0.864523397 | 0.856376957 | 0.876424655 | 0.886661103 | 1.81 | 0.008 | 85.85 | 78.89 | 92.35772
159.0024655 | 145.8026373 | 19.53700201 | 2.713907284 | 1.220943614 | 884.3017352 | 3.0574076 | 25.68575487 | 42.68056259 | 2994.689233 | 1.062828292 | 0.419016116 | 1.43794153 | 459.094666 | 726.6590518 | 0 | 0 | 693.057344 | 782.5024441 | 843.5092853 | 682.6995136 | 767.7023849 | 0 | 706.8893275 | 774.6272354 | 836.961529 | 736.7548689 | 808.7396855 | 865.2076418 | 5604.717753 | 2.414164287 | 1.432435341 | 235.8718241 | 288.0596667 | 280.1590853 | 353.4741838 | 44.10318681 | 0.864005376 | 0.855470772 | 0.880566008 | 0.888511479 | 1.92 | 0.009 | 85.96 | 79.11 | 92.11261
159.0233193 | 145.8058851 | 19.34875561 | 2.699203151 | 1.23990189 | 884.7357067 | 3.088375092 | 25.63388662 | 42.56537434 | 2998.102964 | 1.045620235 | 0.419408206 | 1.420840324 | 459.0689873 | 714.3177288 | 0 | 0 | 700.4439504 | 781.3825642 | 840.8892271 | 686.5333566 | 766.3153214 | 0 | 710.9821354 | 777.8296783 | 826.8753672 | 745.8213708 | 807.2246244 | 863.2624724 | 5697.259754 | 2.409014705 | 1.43028815 | 235.8253654 | 268.8177375 | 264.4010626 | 375.6575008 | 44.045304 | 0.86110705 | 0.85402751 | 0.866123944 | 0.875408826 | 1.92 | 0.009 | 85.96 | 79.11 | 92.11261
159.0332969 | 145.8061955 | 19.3372905 | 2.695510977 | 1.214733289 | 884.7468736 | 3.07630454 | 25.44516452 | 42.41978308 | 2998.84808 | 1.047010854 | 0.418597801 | 1.421946476 | 455.9687073 | 704.8281478 | 0 | 0 | 697.5147654 | 780.4646789 | 848.326508 | 685.4636841 | 763.704862 | 0 | 702.8160094 | 774.1270745 | 846.3297265 | 738.0736489 | 810.8554477 | 864.8447035 | 5689.356777 | 2.404180402 | 1.434184695 | 235.626813 | 268.2937214 | 268.7431098 | 355.2591306 | 43.8791455 | 0.859565104 | 0.851001437 | 0.867329228 | 0.876956305 | 1.68 | 0.007 | 85.78 | 78.73 | 92.3297
159.0660724 | 145.7944977 | 19.42034403 | 2.692029653 | 1.198821017 | 884.7947651 | 3.063204141 | 25.45430042 | 42.37047789 | 3007.523205 | 1.096328403 | 0.411230995 | 1.472140123 | 447.0791817 | 694.1095001 | 0 | 0 | 688.7622803 | 781.5727494 | 834.2613188 | 692.5323776 | 765.6767589 | 0 | 706.7685598 | 775.5082722 | 830.3214707 | 738.1948018 | 806.4329928 | 862.3909415 | 6022.090918 | 2.41857317 | 1.436966886 | 235.8518259 | 281.3583241 | 260.1649206 | 341.4098255 | 43.70733416 | 0.868711615 | 0.860387205 | 0.897972344 | 0.908101096 | 1.68 | 0.007 | 85.78 | 78.73 | 92.3297
158.9748782 | 145.7914403 | 18.9791122 | 2.6664634 | 1.101328897 | 884.0847859 | 3.224626369 | 24.21939626 | 39.46032456 | 3001.748385 | 1.09102274 | 0.405120124 | 1.466218423 | 479.5638679 | 695.8400858 | 0 | 0 | 686.044473 | 781.5931156 | 839.7399919 | 696.7940221 | 765.2631891 | 0 | 697.9705954 | 775.8529002 | 823.5520418 | 746.7014138 | 803.9446127 | 864.077085 | 10190.73821 | 2.385858924 | 1.460228438 | 237.4720611 | 271.3933594 | 264.316871 | 352.7141743 | 43.62678563 | 0.867717876 | 0.858463548 | 0.885932507 | 0.895829291 | 2 | 0.008 | 85.84 | 79.09579 | 92.08047
158.9671788 | 145.79471 | 18.93630935 | 2.686411943 | 1.067787172 | 883.7520755 | 3.221163421 | 23.57372794 | 38.41542624 | 2992.821109 | 1.045275572 | 0.409530599 | 1.419546872 | 443.8795948 | 685.1560095 | 0 | 0 | 667.2432976 | 789.3399592 | 839.1127962 | 688.6357593 | 765.6089635 | 0 | 705.9474502 | 771.2062771 | 844.297643 | 746.6970204 | 808.1550687 | 864.8720017 | 10840.06598 | 2.357093425 | 1.462982953 | 237.0137323 | 269.3817621 | 266.1999167 | 360.9328154 | 43.4735724 | 0.858377329 | 0.845746283 | 0.855484287 | 0.865710233 | 2 | 0.008 | 85.84 | 79.09579 | 92.08047
158.9926172 | 145.7902595 | 18.906509 | 2.64325554 | 1.208095856 | 884.598548 | 3.038214033 | 24.22220742 | 37.42587337 | 3017.066854 | 1.067047531 | 0.407016384 | 1.444184704 | 484.7191108 | 678.5827378 | 0 | 0 | 666.1453729 | 783.2402029 | 856.2355135 | 688.935315 | 763.0608793 | 0 | 696.7809277 | 772.2215474 | 832.6253604 | 739.7100244 | 807.0407362 | 864.0969786 | 14319.66673 | 2.394375474 | 1.428621608 | 239.8882527 | 293.2808615 | 266.4043185 | 365.7626128 | 43.67132678 | 0.864229443 | 0.85439228 | 0.869304433 | 0.878913491 | 1.83 | 0.009 | 86.1 | 79.52 | 92.03025
158.9959403 | 145.8077394 | 18.92109825 | 2.718376112 | 1.211373417 | 884.6339089 | 3.167471593 | 23.94858575 | 36.76016106 | 3000.026136 | 1.094067655 | 0.404564596 | 1.469928844 | 462.6979009 | 701.4472178 | 0 | 0 | 675.5847275 | 786.7676734 | 854.7965493 | 700.2846427 | 767.0533292 | 0 | 693.1296203 | 781.725749 | 836.228986 | 734.8838619 | 807.9687887 | 865.553525 | 15522.07733 | 2.389273924 | 1.441217051 | 240.7304394 | 279.2515949 | 279.5647115 | 377.1025247 | 43.89854483 | 0.869090975 | 0.858284047 | 0.888306301 | 0.897656372 | 1.83 | 0.009 | 86.1 | 79.52 | 92.03025
159.0216042 | 145.7891893 | 19.00474241 | 2.722930397 | 1.321414754 | 884.8947514 | 3.160310916 | 24.48504069 | 37.24436976 | 3001.558396 | 1.106587907 | 0.406051702 | 1.483064467 | 466.6878221 | 677.2187696 | 0 | 0 | 680.6962064 | 783.9515482 | 847.2889108 | 690.2655682 | 773.0578322 | 0 | 705.8104039 | 780.7801463 | 847.9843028 | 740.3183786 | 814.1752984 | 865.9883528 | 15293.46878 | 2.405427196 | 1.42555284 | 241.2564987 | 304.0017108 | 281.360423 | 363.2800864 | 44.10756237 | 0.872987028 | 0.856451665 | 0.898950681 | 0.909261473 | 1.52 | 0.007 | 85.96 | 79.18 | 92.17078
155.4168309 | 145.8014732 | 18.89388374 | 2.721882032 | 1.321805128 | 884.7412522 | 3.127174564 | 24.72570403 | 37.34140885 | 3008.360883 | 1.111961056 | 0.406309022 | 1.488647796 | 445.1938549 | 658.5846942 | 0 | 0 | 687.4009659 | 782.4867608 | 843.8856295 | 689.1390156 | 770.8001791 | 0 | 711.3493554 | 770.4590975 | 847.9725107 | 744.9562331 | 817.4477777 | 866.4598713 | 15297.95396 | 12.55568134 | 1.425966769 | 241.5686137 | 308.3142987 | 279.3746865 | 356.527878 | 44.27851727 | 0.874245078 | 0.857162225 | 0.902043509 | 0.912101254 | 1.52 | 0.007 | 85.96 | 79.18 | 92.17078
158.7459801 | 145.796641 | 18.57340625 | 2.630430777 | 1.279776708 | 878.2352285 | 3.211404104 | 24.45149249 | 36.79915998 | 2989.447898 | 1.07873641 | 0.408606254 | 1.453636468 | 474.7813409 | 672.3824075 | 0 | 0 | 693.0456854 | 777.8280735 | 843.7516601 | 686.4251256 | 765.4657841 | 0 | 693.5797085 | 769.380499 | 849.3959906 | 750.3998195 | 817.0029272 | 862.5758366 | 15620.93876 | 2.378095812 | 1.424621749 | 241.299726 | 291.4011476 | 285.1826528 | 381.8001158 | 44.4452269 | 0.8662879 | 0.84891656 | 0.879529549 | 0.889280644 | 1.8 | 0.008 | 86.18 | 79.56974 | 92.1258
159.0159176 | 145.791745 | 18.43430892 | 2.588824307 | 1.159523487 | 864.3957876 | 3.267217776 | 23.6036586 | 36.05735196 | 2991.587103 | 1.047375252 | 0.408347599 | 1.422000457 | 372.9573455 | 681.4766698 | 0 | 0 | 685.6983785 | 771.0794714 | 835.8695487 | 679.1192167 | 755.5199121 | 0 | 687.3599463 | 762.2766599 | 835.8125345 | 744.7339195 | 819.7036082 | 846.8225242 | 15716.32945 | 2.337157503 | 1.448522845 | 239.783417 | 303.3313008 | 292.9674159 | 371.039634 | 44.50612489 | 0.859495304 | 0.846836375 | 0.855191195 | 0.864908553 | 1.8 | 0.008 | 86.18 | 79.56974 | 92.1258
158.9988672 | 145.8089234 | 18.76603365 | 2.690143631 | 1.099525773 | 863.2544525 | 3.225693707 | 23.38972358 | 36.02946143 | 3002.752453 | 1.062255064 | 0.406722443 | 1.437837347 | 469.1628761 | 689.420924 | 0 | 0 | 678.826586 | 768.5229908 | 830.8384362 | 673.6761825 | 753.4315815 | 0 | 682.6838295 | 758.5929764 | 830.5897567 | 738.7816099 | 816.1640323 | 844.6779203 | 15713.96604 | 2.331461592 | 1.479862063 | 239.549231 | 323.139923 | 293.5685924 | 354.2784628 | 44.37065882 | 0.862780468 | 0.849936534 | 0.865455422 | 0.874901159 | 1.87 | 0.006 | 85.99 | 79.18 | 91.82221
159.0061308 | 145.7878758 | 18.95541503 | 2.666568565 | 1.071935417 | 864.521522 | 3.172823991 | 23.53657796 | 36.19688842 | 2999.073855 | 1.077994175 | 0.405082973 | 1.453574132 | 504.6334067 | 693.9280825 | 0 | 0 | 673.4634785 | 765.9646673 | 830.9599979 | 670.8974017 | 754.2104713 | 0 | 681.8251274 | 758.7668232 | 830.4823089 | 739.8292706 | 814.009431 | 842.6532013 | 15740.48867 | 2.334988702 | 1.493825244 | 239.7147903 | 305.4731764 | 284.3611753 | 353.4124895 | 44.21720703 | 0.865840708 | 0.852605789 | 0.875905692 | 0.884790188 | 1.87 | 0.006 | 85.99 | 79.18 | 92.05591
159.0066281 | 145.8095941 | 19.10514139 | 2.665356238 | 0.998219777 | 866.3017223 | 3.079150786 | 23.49959044 | 36.22715366 | 3001.049383 | 1.089781166 | 0.403186687 | 1.46541947 | 507.0736879 | 696.1020394 | 0 | 0 | 673.3794766 | 766.3558829 | 832.7840497 | 670.289531 | 756.8136447 | 0 | 683.6495086 | 760.3836895 | 833.2752625 | 735.8292639 | 811.8836914 | 844.2836518 | 15729.48296 | 2.341524842 | 1.50354002 | 239.6904906 | 306.0478981 | 276.5716297 | 344.2674803 | 44.09772092 | 0.868310795 | 0.859972829 | 0.883440053 | 0.892441475 | 1.96 | 0.005 | 85.95 | 79.1 | 92.27548
158.9964286 | 145.8038782 | 19.31498147 | 2.735149947 | 1.152622166 | 864.2844541 | 3.215175464 | 23.92388568 | 36.50768935 | 3003.576986 | 1.097032108 | 0.405385272 | 1.473023066 | 467.9354444 | 703.3431005 | 0 | 0 | 676.4575453 | 769.4270814 | 832.0523627 | 672.7269779 | 758.8467842 | 0 | 683.4001773 | 762.7401621 | 831.5000535 | 735.642106 | 815.1650794 | 842.2088184 | 15615.11338 | 2.353563285 | 1.487292555 | 240.148016 | 313.7928666 | 280.953951 | 344.874103 | 44.22398753 | 0.870500643 | 0.864854808 | 0.89134345 | 0.900708293 | 1.96 | 0.005 | 85.95 | 79.1 | 92.27548
159.0408885 | 145.8146097 | 19.12247502 | 2.670174134 | 1.161389396 | 866.112204 | 3.176410119 | 23.93314409 | 36.43321576 | 2993.610595 | 1.073900815 | 0.407671073 | 1.448878092 | 476.6418995 | 701.9806009 | 0 | 0 | 673.3732808 | 769.5419795 | 835.5392377 | 671.395493 | 757.0493171 | 0 | 682.4696528 | 763.9841592 | 829.4874453 | 737.9467187 | 821.4793326 | 840.3449572 | 15483.21724 | 2.344709542 | 1.47506603 | 240.0420731 | 319.1108556 | 280.4273376 | 350.6736672 | 44.24097505 | 0.866488644 | 0.858500436 | 0.875355602 | 0.884779952 | 1.71 | 0.007 | 85.96 | 79.23 | 91.82603
158.9859408 | 145.8104539 | 18.83716889 | 2.689682585 | 1.225054342 | 865.5281049 | 3.23273517 | 23.85685335 | 36.66951877 | 3000.05664 | 1.05689642 | 0.408739915 | 1.432553699 | 465.7268987 | 707.70244 | 0 | 0 | 672.5701678 | 772.949587 | 837.8449592 | 667.4236169 | 756.409653 | 0 | 679.8546084 | 766.900374 | 833.6237985 | 735.2990365 | 822.4358393 | 838.9087181 | 15472.55586 | 2.358264659 | 1.456978548 | 239.8783245 | 312.2098037 | 280.6381352 | 360.8746319 | 44.10157072 | 0.862063647 | 0.856573345 | 0.865112176 | 0.874540534 | 1.71 | 0.007 | 85.96 | 79.23 | 91.82603
158.9770506 | 145.7974474 | 18.60820064 | 2.66859003 | 1.226353445 | 865.9257088 | 3.22082644 | 23.77115237 | 36.70323615 | 2989.482582 | 1.053902479 | 0.407787498 | 1.428213511 | 464.4759385 | 718.1128873 | 0 | 0 | 679.0489756 | 772.3854257 | 835.4627043 | 666.2874022 | 756.0127056 | 0 | 682.4378711 | 767.1742771 | 834.0360779 | 739.0720107 | 822.2323971 | 838.3271642 | 15406.09108 | 2.351438586 | 1.450683075 | 239.7305395 | 298.3195827 | 275.5476344 | 376.3967775 | 43.96535802 | 0.860263558 | 0.853314402 | 0.862651687 | 0.871875733 | 1.9 | 0.008 | 85.85 | 79.09 | 92.16622
158.9969327 | 145.7964663 | 18.88662574 | 2.704331378 | 1.285790342 | 864.9354018 | 3.240451462 | 23.97264901 | 36.8911279 | 3014.411629 | 1.108272168 | 0.400816191 | 1.484958329 | 465.4595131 | 740.4044323 | 0 | 0 | 674.7231107 | 774.3991302 | 832.9527908 | 670.9068856 | 759.9221358 | 0 | 683.350479 | 768.3162682 | 829.4274578 | 729.604214 | 811.8890313 | 848.2272674 | 15248.69658 | 2.35695122 | 1.446118811 | 239.8014118 | 295.0300547 | 273.5942847 | 379.2285312 | 43.97396797 | 0.871533994 | 0.863546558 | 0.896930633 | 0.906525216 | 1.9 | 0.008 | 85.85 | 79.09 | 92.16622
159.0443805 | 145.7981705 | 18.75975545 | 2.67822463 | 1.149440926 | 867.2175051 | 3.095366383 | 23.86837099 | 36.78798322 | 2996.991966 | 1.102162816 | 0.401335906 | 1.476744818 | 449.0400776 | 732.0836739 | 0 | 0 | 673.352686 | 777.2591905 | 844.9127033 | 677.1034329 | 761.8987605 | 0 | 695.0254266 | 766.7627315 | 838.1447254 | 735.1523374 | 803.1367089 | 852.8963859 | 15197.68636 | 2.356706305 | 1.45485957 | 239.6544706 | 292.116079 | 269.3103872 | 389.1862704 | 44.07717803 | 0.870543684 | 0.862262288 | 0.891841849 | 0.90058201 | 1.74 | 0.006 | 85.72 | 78.71 | 92.25383
158.9633714 | 145.8037975 | 18.66498547 | 2.658737465 | 0.905149743 | 867.6535295 | 3.023391608 | 23.94324603 | 36.85779271 | 3004.552366 | 1.108777284 | 0.399841502 | 1.484151247 | 463.3054085 | 718.063706 | 0 | 0 | 674.7050689 | 774.9995078 | 840.0805565 | 678.8706479 | 760.2844801 | 0 | 693.1704416 | 765.6465824 | 838.5516783 | 738.1717232 | 810.8519173 | 853.5334923 | 15188.16803 | 2.352224516 | 1.456461256 | 239.7655826 | 297.1419695 | 264.1091262 | 388.7708928 | 44.08548345 | 0.871696023 | 0.865451311 | 0.894995544 | 0.905078711 | 1.94 | 0.007 | 85.85 | 79.03 | 92.25383
159.0178151 | 145.7833191 | 18.66518867 | 2.679951225 | 0.83135319 | 867.6955529 | 3.085729864 | 23.71046484 | 37.31964329 | 2981.96819 | 1.119327144 | 0.397984615 | 1.492659694 | 457.8424943 | 716.7774745 | 0 | 0 | 674.5870893 | 772.454927 | 838.0375376 | 675.2637896 | 759.2921938 | 0 | 694.644977 | 765.1891404 | 835.9826355 | 738.2364232 | 812.6096952 | 851.5096877 | 13612.90925 | 2.344658298 | 1.464388965 | 238.3845846 | 299.0320026 | 269.5004543 | 376.1712016 | 43.96066442 | 0.873470426 | 0.865813916 | 0.900300614 | 0.909635853 | 1.76 | 0.006 | 85.96 | 79.32 | 92.1609
158.9871327 | 145.7989561 | 19.04487056 | 2.768276706 | 1.025215283 | 872.206023 | 3.018172248 | 24.77698856 | 39.76983489 | 3009.593937 | 1.122324312 | 0.403713909 | 1.497936601 | 452.4337121 | 717.5754939 | 0 | 0 | 671.6405624 | 774.5877996 | 837.7036148 | 673.8294389 | 759.8042178 | 0 | 684.1844651 | 765.4906819 | 837.2243136 | 725.6984622 | 811.706904 | 855.6838866 | 10443.79487 | 2.384769738 | 1.4379905 | 236.952608 | 293.7815147 | 270.9791773 | 381.1860122 | 43.94738404 | 0.87645484 | 0.869713565 | 0.906850967 | 0.91681412 | 1.76 | 0.006 | 85.96 | 79.32 | 92.1609
158.9898138 | 145.7953148 | 18.93610264 | 2.673456314 | 0.944510028 | 875.3914135 | 3.006910412 | 24.84407932 | 39.9060751 | 3002.582135 | 1.114949957 | 0.404240935 | 1.490595171 | 452.1248594 | 701.634363 | 0 | 0 | 672.7519177 | 774.6586017 | 838.3811267 | 671.0871345 | 760.9630778 | 0 | 686.0448881 | 768.2705726 | 839.9183198 | 733.6110221 | 811.5949442 | 858.039335 | 10191.5668 | 2.379627838 | 1.449371012 | 237.1562652 | 289.0708852 | 268.5455766 | 377.9852756 | 43.90334902 | 0.872647331 | 0.863008378 | 0.904250354 | 0.913263773 | 1.88 | 0.008 | 85.76 | 78.75 | 92.23444
159.0803078 | 145.8007942 | 18.77574985 | 2.642941731 | 0.917973355 | 875.5217786 | 3.070171318 | 24.50439358 | 39.5068511 | 2994.845411 | 1.096223844 | 0.404921488 | 1.470508411 | 457.6791491 | 689.9377852 | 0 | 0 | 674.5335041 | 775.4027817 | 842.1181901 | 669.6879128 | 757.6340726 | 0 | 682.6213476 | 766.0727849 | 839.2897899 | 733.0266965 | 813.084436 | 858.3107366 | 10230.94972 | 2.327067312 | 3.186869183 | 236.8956543 | 291.1052117 | 268.072429 | 364.9267914 | 43.75708655 | 0.868110124 | 0.857602084 | 0.890561297 | 0.899594823 | 1.88 | 0.008 | 85.76 | 78.75 | 92.23444
159.0140067 | 145.7991851 | 18.68851169 | 2.642603588 | 0.930301317 | 872.8572195 | 3.158517344 | 24.15116011 | 38.75324385 | 3003.846264 | 1.09689686 | 0.402874695 | 1.471663506 | 458.1764981 | 682.6031189 | 0 | 0 | 677.3214846 | 777.9844742 | 839.3881777 | 677.0104009 | 757.5606892 | 0 | 686.2782982 | 764.5580025 | 839.5037888 | 725.2637598 | 815.2355634 | 856.8474924 | 11137.78955 | 2.319796822 | 1.488496166 | 237.0058721 | 286.6427607 | 267.8158729 | 366.0499958 | 43.75629425 | 0.868800923 | 0.85955306 | 0.886954019 | 0.896194841 | 1.74 | 0.006 | 85.91 | 79.18 | 92.11166
159.0279933 | 145.7901907 | 18.44585188 | 2.66005202 | 0.939926548 | 869.7239735 | 3.161409506 | 23.73411276 | 37.46985306 | 2991.874028 | 1.097433373 | 0.400379449 | 1.471261719 | 460.7319716 | 690.4832391 | 0 | 0 | 678.2427461 | 772.8785802 | 834.6285984 | 680.7605493 | 758.0991121 | 0 | 695.8620494 | 767.5258067 | 841.8201735 | 723.4473043 | 814.2813576 | 854.3781241 | 12982.61987 | 2.285554781 | 1.506110615 | 237.4771291 | 286.4026048 | 257.3189865 | 358.6210803 | 43.60498341 | 0.86782375 | 0.858590306 | 0.885930437 | 0.895938385 | 1.74 | 0.006 | 85.91 | 79.18 | 92.11166
158.8725494 | 145.800138 | 18.32951331 | 2.608631187 | 0.886286836 | 866.5348711 | 3.111255006 | 23.44244915 | 36.44472217 | 3005.319916 | 1.104040214 | 0.397152494 | 1.479208272 | 456.1942227 | 691.9894913 | 0 | 0 | 676.5512176 | 768.8373025 | 829.2004681 | 675.4246773 | 757.5323677 | 0 | 692.3263488 | 770.7718999 | 839.2032211 | 722.800425 | 809.9837868 | 851.5508001 | 15111.86532 | 2.286391623 | 1.508494805 | 238.9531671 | 289.1965119 | 263.4539738 | 361.9137794 | 43.56175418 | 0.870095956 | 0.8611904 | 0.886194629 | 0.896079917 | 2.07 | 0.007 | 86.04582 | 79.38056 | 92.15184
159.0242376 | 145.796229 | 18.43796994 | 2.684794692 | 0.89071671 | 866.0296065 | 3.150239625 | 23.14629573 | 36.05467585 | 3001.369457 | 1.110755284 | 0.395836836 | 1.485696027 | 448.9903278 | 681.5567485 | 0 | 0 | 675.1726982 | 768.9678567 | 835.4593158 | 675.8550451 | 759.1722765 | 0 | 694.5955004 | 771.3913896 | 829.1125217 | 719.5129958 | 806.0655679 | 850.3990641 | 15203.16975 | 2.267382991 | 1.522768679 | 238.6232491 | 288.3947862 | 268.2873642 | 362.5666286 | 43.57150804 | 0.870327667 | 0.861732714 | 0.890916106 | 0.900769788 | 2.07 | 0.007 | 86.04582 | 79.38056 | 92.15184
159.0346502 | 145.7931863 | 18.6539608 | 2.770918533 | 0.963145202 | 868.7457798 | 2.983744743 | 23.36054341 | 36.22545863 | 2983.306554 | 1.118866945 | 0.397817223 | 1.491300606 | 448.1074662 | 665.752739 | 0 | 0 | 679.0427172 | 773.8019688 | 842.922513 | 679.1417407 | 760.9523584 | 0 | 691.5743753 | 774.9009832 | 805.2642767 | 721.219944 | 806.0744306 | 852.6005914 | 13652.9928 | 2.23559558 | 1.524602636 | 237.4284721 | 299.8360935 | 270.4301605 | 356.4699958 | 43.67013657 | 0.872693287 | 0.862490965 | 0.898200623 | 0.908293172 | 2.38 | 0.008 | 86.12389 | 79.37255 | 92.0394
158.9558224 | 145.8268708 | 19.01208585 | 2.818622775 | 1.207163034 | 874.2640625 | 2.790194389 | 24.81466959 | 38.98804522 | 3011.857097 | 1.114737647 | 0.405949984 | 1.489741487 | 449.4806287 | 662.9223935 | 0 | 0 | 682.75073 | 775.3873781 | 834.5398744 | 686.8632892 | 766.2659472 | 0 | 690.0111327 | 778.900289 | 797.6596874 | 732.8229978 | 809.4229806 | 856.8454122 | 10649.41122 | 2.300782011 | 1.476770868 | 236.4832357 | 310.0974329 | 274.8773611 | 349.9378683 | 43.80614911 | 0.874659855 | 0.864745501 | 0.901825756 | 0.912664595 | 2.38 | 0.008 | 86.12389 | 79.37255 | 92.0394
158.9409223 | 145.7843169 | 18.78505314 | 2.628016682 | 0.932725132 | 869.6933481 | 2.903551974 | 24.57036221 | 39.206452 | 3011.114976 | 1.081670134 | 0.409702555 | 1.456332628 | 442.7807592 | 656.6282777 | 0 | 0 | 683.308747 | 773.2356841 | 832.3015309 | 688.2390882 | 765.5006622 | 0 | 691.7802187 | 778.0193471 | 832.8815169 | 729.0969989 | 814.4663404 | 855.161466 | 10077.07142 | 2.297756585 | 1.488272261 | 236.3506035 | 309.9077652 | 279.7568351 | 349.7365271 | 43.92303354 | 0.868485469 | 0.856619203 | 0.877740092 | 0.888603717 | 2.26 | 0.007 | 86.17772 | 79.48554 | 92.28435
159.0490489 | 145.801854 | 18.59796372 | 2.77684679 | 0.949140206 | 869.8178139 | 3.0857388 | 24.59258251 | 38.84416973 | 3014.50384 | 1.103400628 | 0.418676748 | 1.479776156 | 463.8189116 | 666.0396331 | 0 | 0 | 682.5641877 | 769.3785374 | 826.9568184 | 681.4520491 | 761.6737266 | 0 | 694.1884742 | 770.8537701 | 838.4067629 | 728.4643237 | 816.4754143 | 855.1398301 | 10069.65016 | 2.286613591 | 1.483214672 | 236.8064692 | 304.2598232 | 281.4323959 | 340.2264008 | 43.99885493 | 0.876054584 | 0.863566508 | 0.901973867 | 0.912284356 | 2.26 | 0.007 | 86.17772 | 79.48554 | 92.28435
163.0365453 | 146.9817161 | 18.39553724 | 2.734910756 | 0.955875261 | 869.8909147 | 3.107471535 | 25.05152462 | 39.31655749 | 3009.045769 | 1.137244848 | 0.420796128 | 1.513831067 | 460.0083451 | 647.2462208 | 0 | 0 | 681.1302312 | 768.2089789 | 825.6454504 | 678.0105214 | 759.0550738 | 0 | 692.0899714 | 772.0180498 | 807.2449317 | 729.3024973 | 814.993868 | 854.7145583 | 10013.70567 | 2.270211274 | 1.460185379 | 239.0953702 | 300.5161701 | 280.5050591 | 337.156453 | 44.02451999 | 0.885259891 | 0.870302778 | 0.929185491 | 0.939699542 | 2.05 | 0.008 | 86.04859 | 79.26079 | 92.20454
164.3883218 | 147.642065 | 18.30791117 | 2.96978383 | 0.981355543 | 870.0482099 | 3.136799455 | 24.96869713 | 38.66390284 | 3010.34931 | 1.14828889 | 0.425037338 | 1.525334886 | 513.2951674 | 665.3785963 | 0 | 0 | 676.1984672 | 770.3472969 | 829.7921746 | 677.9118457 | 758.6496387 | 0 | 693.8230679 | 771.6816327 | 805.5273868 | 735.7592268 | 810.5586969 | 853.5435983 | 10038.74332 | 2.196071776 | 1.528482555 | 239.7952029 | 307.2452766 | 270.4154066 | 331.7694433 | 45.99294961 | 0.888145961 | 0.876498259 | 0.943106405 | 0.95275516 | 2.05 | 0.008 | 86.04859 | 79.26079 | 92.20454
164.896949 | 148.3973191 | 18.28132044 | 3.030309369 | 1.052824033 | 869.5196895 | 3.142655483 | 25.01946931 | 38.59202203 | 2987.302484 | 1.12169258 | 0.433408497 | 1.49676388 | 428.8663601 | 680.4171757 | 0 | 0 | 668.4690178 | 772.2423888 | 832.4575683 | 681.7918221 | 758.9234758 | 0 | 690.4196427 | 776.44241 | 822.5078549 | 732.1551533 | 803.526997 | 851.5579077 | 10073.99473 | 2.186951125 | 1.530050122 | 240.705341 | 322.3444788 | 268.9837073 | 322.6687882 | 45.54115689 | 0.885485425 | 0.870695895 | 0.929693577 | 0.938805946 | 1.81 | 0.006 | 85.88 | 79.14 | 92.05591
165.0027895 | 148.4864798 | 18.52418247 | 2.940305931 | 1.109863065 | 870.4585746 | 3.058686553 | 24.98489971 | 38.92521839 | 2996.660765 | 1.098156261 | 0.435375656 | 1.474475237 | 470.5260307 | 684.2867902 | 0 | 0 | 670.3790509 | 772.2740699 | 840.0784416 | 676.3269706 | 756.4341171 | 0 | 689.7870428 | 771.4892963 | 838.9937628 | 728.2472973 | 805.4278449 | 852.0980177 | 10038.71538 | 2.204555641 | 1.499692988 | 240.4697034 | 318.4228529 | 265.3958262 | 332.5905102 | 43.45238816 | 0.880120729 | 0.868958161 | 0.915485044 | 0.925823855 | 1.81 | 0.006 | 85.88 | 79.14 | 92.05499
168.8035318 | 149.4151431 | 18.62874348 | 2.951811408 | 1.118864797 | 869.7687987 | 2.959747579 | 25.02920231 | 38.92270408 | 3001.360945 | 1.106305598 | 0.436080387 | 1.483654481 | 430.9607069 | 675.2989433 | 0 | 0 | 676.3649314 | 775.2194195 | 843.3159246 | 670.1947596 | 755.5540285 | 0 | 682.2353139 | 767.3122484 | 826.0483023 | 724.7676014 | 810.7566305 | 853.7267488 | 10765.33806 | 2.173978681 | 1.498982832 | 242.1879609 | 309.3415814 | 262.9446639 | 330.4943809 | 43.3456236 | 0.897372638 | 0.883238612 | 0.910219908 | 0.921124604 | 1.88 | 0.006 | 86.3 | 79.43 | 91.87267
170.0211896 | 149.6185209 | 18.31784098 | 2.818977314 | 1.068729602 | 869.1378474 | 3.042878281 | 25.01981132 | 37.79513871 | 3006.700939 | 1.112272085 | 0.433023295 | 1.49121322 | 374.9071815 | 692.9479098 | 0 | 0 | 680.0491968 | 773.4751116 | 830.6484168 | 672.4021768 | 757.6626553 | 0 | 682.9846816 | 765.6114064 | 828.9124856 | 724.0114576 | 804.3966996 | 852.7619478 | 14158.58805 | 2.189887285 | 1.481713716 | 245.2070251 | 301.8969908 | 258.6239792 | 325.3225325 | 43.39006266 | 0.913792213 | 0.902681638 | 0.898054377 | 0.908582711 | 1.88 | 0.006 | 86.3 | 79.43 | 91.87267
169.9562574 | 149.6068329 | 18.37051513 | 2.866389212 | 1.121626694 | 870.5945187 | 3.101690966 | 25.02327624 | 37.78592787 | 3002.680853 | 1.105621967 | 0.434579599 | 1.48451363 | 483.2648631 | 677.8714594 | 0 | 0 | 676.9313985 | 768.4361424 | 827.2080163 | 673.5876591 | 756.7078272 | 0 | 677.6690971 | 766.5980295 | 829.8415548 | 719.5792855 | 808.4788249 | 853.5147673 | 14577.54567 | 2.195520437 | 1.477388612 | 245.2565121 | 289.4825841 | 267.3846841 | 344.7478184 | 43.36841988 | 0.911466273 | 0.903412303 | 0.895922384 | 0.908113686 | 1.94 | 0.008 | 85.67 | 79.06 | 92.09454
169.9544803 | 149.597156 | 18.38922574 | 2.928776883 | 1.201422395 | 867.6069643 | 3.200537819 | 24.99812945 | 37.98239832 | 2994.590488 | 1.117600505 | 0.433266449 | 1.495912011 | 454.0207383 | 671.8266334 | 0 | 0 | 673.9975931 | 767.1037485 | 822.8360095 | 677.4769044 | 755.8411447 | 0 | 674.0666165 | 766.8750503 | 826.8122386 | 717.3752576 | 808.7608759 | 850.8385468 | 14595.74997 | 2.267303174 | 1.412020327 | 245.2453661 | 300.3840726 | 271.0019804 | 347.0290368 | 43.10232203 | 0.915275716 | 0.910984545 | 0.903385852 | 0.915347936 | 1.94 | 0.008 | 85.67 | 79.06 | 92.09454
169.9669395 | 149.5874335 | 18.38141321 | 2.947897728 | 1.155600499 | 868.9368332 | 3.151791139 | 24.99474894 | 38.43404322 | 2992.142849 | 1.140945341 | 0.429744879 | 1.519135768 | 524.4183944 | 652.2082983 | 0 | 0 | 672.4010055 | 767.6664839 | 823.0587351 | 676.7926982 | 758.1237413 | 0 | 674.6496928 | 764.9616843 | 830.9234113 | 713.8340586 | 807.0532786 | 851.2061353 | 14506.1507 | 2.269247508 | 1.419627798 | 245.196379 | 298.440743 | 272.365367 | 345.097797 | 42.41260909 | 0.918920148 | 0.912597062 | 0.919861557 | 0.930719644 | 1.97 | 0.007 | 85.89684 | 79.20079 | 92.02611
169.6053949 | 148.1640413 | 18.55627487 | 2.985625138 | 1.157958283 | 868.1333758 | 3.183371697 | 24.99712696 | 38.76007741 | 2997.275459 | 1.160401398 | 0.422856233 | 1.5394618 | 509.0998124 | 653.0984328 | 0 | 0 | 674.4928093 | 769.2777355 | 826.4903813 | 677.2199416 | 759.8045651 | 0 | 678.1614603 | 766.4811411 | 833.5178144 | 716.2292905 | 810.1150619 | 852.3312899 | 14531.24779 | 2.260849867 | 1.436832812 | 243.312428 | 304.11733 | 279.357194 | 340.1797137 | 42.32648786 | 0.921989053 | 0.915908506 | 0.928595443 | 0.938226876 | 1.97 | 0.007 | 85.89684 | 79.20079 | 92.02611
168.2102317 | 146.5852193 | 18.66558405 | 2.857643151 | 1.102101685 | 870.2845222 | 3.142848025 | 25.00746831 | 38.69860925 | 3003.808562 | 1.169159395 | 0.41566649 | 1.54792084 | 492.715816 | 663.2576059 | 0 | 0 | 670.0796196 | 772.6005976 | 834.1092714 | 682.2565955 | 762.8717299 | 0 | 681.4039432 | 770.227292 | 836.1048479 | 709.4463802 | 806.0228458 | 852.1325712 | 14522.2276 | 2.272955025 | 1.424660297 | 241.2338887 | 308.6674393 | 274.10407 | 339.4657291 | 42.31216507 | 0.921410195 | 0.91437834 | 0.926507963 | 0.93581876 | 1.94 | 0.007 | 85.85 | 79.03 | 92.13744
167.8829565 | 146.4990687 | 18.69569003 | 2.669767048 | 1.145916111 | 870.5126948 | 3.186733732 | 24.8110545 | 37.93835651 | 3005.728212 | 1.15495847 | 0.415245076 | 1.53382415 | 482.035308 | 679.4035812 | 0 | 0 | 669.060659 | 775.9226252 | 848.495554 | 676.3425952 | 764.2974071 | 0 | 679.7214961 | 777.6506651 | 811.7987911 | 734.9232313 | 808.7740021 | 855.6592109 | 14493.53305 | 2.262516072 | 1.395081284 | 240.8276893 | 317.9646352 | 282.5019973 | 336.5906339 | 42.25417225 | 0.918122468 | 0.911292865 | 0.91439849 | 0.925311872 | 1.76 | 0.006 | 85.84 | 79.02 | 92.13744
168.2302021 | 148.2263947 | 18.41985002 | 2.691374446 | 1.231803378 | 870.9725001 | 3.047539741 | 24.61345277 | 37.47629322 | 2980.052036 | 1.142481309 | 0.421855196 | 1.519281053 | 491.5677661 | 688.8513958 | 0 | 0 | 663.3350434 | 773.3802947 | 842.6005998 | 680.2856332 | 763.8387876 | 0 | 680.4916545 | 777.6845773 | 824.4877292 | 721.281536 | 796.7250132 | 842.4640705 | 13031.94675 | 2.167966217 | 1.433511845 | 241.4460949 | 307.5017734 | 278.2754261 | 348.2037254 | 42.00366064 | 0.917059879 | 0.90828725 | 0.911183165 | 0.921022663 | 1.81 | 0.008 | 85.76 | 78.79 | 92.24184
168.990066 | 148.3983956 | 18.37003481 | 2.677932345 | 1.22586154 | 869.7688063 | 2.728268027 | 25.0956359 | 39.05505444 | 3008.968141 | 1.134482793 | 0.423712659 | 1.513775916 | 478.1575961 | 697.0605457 | 0 | 0 | 657.6530511 | 774.2806772 | 844.5427782 | 690.7441584 | 766.2850544 | 0 | 689.5637291 | 780.8343073 | 826.2557135 | 716.6246132 | 789.9902162 | 852.1475514 | 10348.22964 | 2.176200339 | 1.435083773 | 239.7974019 | 295.2736803 | 264.9124694 | 369.2439597 | 42.5625196 | 0.917440973 | 0.910578816 | 0.903689061 | 0.91414765 | 1.81 | 0.008 | 85.76 | 78.79 | 92.24184
169.9060301 | 148.5735659 | 18.1823771 | 2.62823198 | 1.069118245 | 869.1277799 | 2.99960417 | 24.70418677 | 38.8287529 | 3002.347468 | 1.144595567 | 0.420440575 | 1.523475756 | 502.2058449 | 686.2708378 | 0 | 0 | 654.0706312 | 770.1155795 | 847.4466531 | 688.1967323 | 761.0469076 | 0 | 690.5396961 | 768.4004105 | 832.3629181 | 729.5845285 | 797.3236484 | 850.8337689 | 10178.38029 | 2.151917326 | 1.457818417 | 240.0876868 | 287.015172 | 268.9997477 | 346.4694247 | 43.11028775 | 0.919571429 | 0.910546722 | 0.90755162 | 0.917201502 | 1.94 | 0.007 | 85.89 | 79.1 | 92.13118
168.5293132 | 146.8738284 | 18.32866607 | 2.631468685 | 1.016440291 | 870.0562547 | 3.035907401 | 24.26569165 | 38.51820592 | 2990.273762 | 1.162591829 | 0.410531825 | 1.539549936 | 492.5854293 | 697.8381273 | 0 | 0 | 640.8569178 | 762.1387025 | 841.1984826 | 679.8302052 | 758.2232898 | 0 | 674.0361894 | 766.4107288 | 817.6455954 | 731.4756092 | 801.5982554 | 850.2628513 | 10144.03786 | 2.155320771 | 1.465776589 | 237.4078777 | 286.9588163 | 256.7097641 | 342.4735315 | 42.82772089 | 0.920435911 | 0.911822123 | 0.911627253 | 0.920749426 | 1.94 | 0.007 | 85.89 | 79.1 | 92.13118
167.8599794 | 147.0834429 | 18.68183759 | 2.726019519 | 1.041893124 | 869.9343031 | 3.132711102 | 24.30687029 | 38.95454409 | 3004.098983 | 1.134437899 | 0.41713723 | 1.512077716 | 481.8613053 | 699.4261196 | 0 | 0 | 634.1300964 | 759.9110434 | 842.3697384 | 676.7338358 | 758.3924495 | 0 | 670.5619349 | 766.9312361 | 829.0715786 | 735.3473761 | 801.5124184 | 851.6787963 | 10128.27388 | 2.180367582 | 1.470806502 | 237.9364932 | 265.0555085 | 268.8232364 | 371.5627767 | 42.7099918 | 0.916002839 | 0.908779954 | 0.895121424 | 0.905981876 | 1.85 | 0.009 | 85.78 | 78.94 | 92.0871
169.5459895 | 149.4901093 | 18.58261481 | 2.786088339 | 1.147702781 | 870.5380542 | 3.133673367 | 25.20129349 | 39.82829856 | 3005.01611 | 1.098918024 | 0.435868783 | 1.47741713 | 483.7449169 | 699.745279 | 0 | 0 | 636.4610008 | 762.3675154 | 840.0866071 | 668.8324017 | 756.2142859 | 0 | 671.6567401 | 767.6162415 | 833.5222903 | 723.5544187 | 804.4942382 | 852.1626567 | 10119.70397 | 2.200313404 | 1.445763509 | 242.1162574 | 258.6082774 | 275.1134733 | 387.2090861 | 42.63257641 | 0.912854065 | 0.905787183 | 0.885959992 | 0.897092983 | 1.85 | 0.009 | 85.78 | 78.94 | 92.0871
170.0822978 | 149.5980105 | 18.95686852 | 2.935121135 | 1.284941834 | 869.9298116 | 2.946719225 | 25.50457331 | 40.6542214 | 2980.043314 | 1.095771522 | 0.440945314 | 1.471398081 | 512.2836895 | 703.347974 | 0 | 0 | 640.5780647 | 764.2118161 | 838.8466329 | 670.0342887 | 758.050403 | 0 | 668.6070092 | 769.7477357 | 829.4107457 | 717.0125074 | 806.4749607 | 853.0811856 | 7822.307114 | 2.160773034 | 1.465652131 | 240.3217604 | 268.3349714 | 270.7400702 | 386.0376898 | 42.59606541 | 0.911026711 | 0.902165485 | 0.891541275 | 0.90159737 | 1.77 | 0.008 | 85.9332 | 79.17665 | 92.30924
169.9347573 | 149.597877 | 19.22295411 | 3.079576889 | 1.303384836 | 870.6291199 | 2.914007803 | 25.44869564 | 41.80661547 | 3004.033374 | 1.122925283 | 0.440492889 | 1.500637597 | 477.90716 | 685.0933877 | 0 | 0 | 614.3462659 | 769.6994543 | 829.9887133 | 671.3283984 | 762.8730685 | 0 | 679.1534407 | 771.728806 | 825.1542704 | 717.8365014 | 795.9805656 | 848.2207123 | 6398.089065 | 2.181935188 | 1.484109918 | 239.3391145 | 273.5012631 | 268.6545491 | 362.8510627 | 42.56142212 | 0.918489068 | 0.909531987 | 0.910541993 | 0.920845192 | 1.77 | 0.008 | 85.9332 | 79.17665 | 92.30924
171.2949135 | 151.008583 | 19.05953677 | 2.993760028 | 1.152622297 | 869.7460048 | 3.002528181 | 25.43323296 | 42.00032226 | 3008.579375 | 1.109289588 | 0.446873214 | 1.48804968 | 485.1583408 | 675.5288929 | 0 | 0 | 634.5898721 | 764.7070747 | 824.3476753 | 666.5706292 | 759.2826563 | 0 | 677.3796971 | 766.8578054 | 831.1047522 | 720.77363 | 801.6520296 | 849.3420918 | 6425.10939 | 2.175752216 | 1.493973336 | 241.6537813 | 263.8724722 | 264.7783024 | 354.5968658 | 42.57163991 | 0.91776564 | 0.908395337 | 0.905690157 | 0.915986241 | 1.9 | 0.007 | 86.08373 | 79.40521 | 92.0309
172.014598 | 151.3975554 | 18.73506514 | 2.883313071 | 1.162218544 | 869.605966 | 3.140842796 | 25.47894135 | 41.04240184 | 3009.656548 | 1.121307035 | 0.443992177 | 1.501059187 | 498.0617075 | 681.9048544 | 0 | 0 | 650.5550351 | 764.2344696 | 824.7657049 | 670.8356481 | 756.2667157 | 0 | 673.8728679 | 764.5969136 | 825.0151205 | 721.58274 | 804.5994573 | 850.9307935 | 8849.360502 | 2.179961512 | 1.477144859 | 244.2132656 | 260.3632438 | 261.1653879 | 353.8715067 | 42.55868616 | 0.919715261 | 0.909696819 | 0.911676453 | 0.922860988 | 1.9 | 0.007 | 86.08373 | 79.40521 | 92.0309
172.0062471 | 151.3977364 | 18.60996788 | 2.823256172 | 1.141125907 | 869.5184771 | 3.111744128 | 25.49065994 | 40.37995214 | 2998.843867 | 1.135389801 | 0.440640941 | 1.513843748 | 498.4980422 | 680.8544522 | 0 | 0 | 654.8377489 | 764.7917242 | 825.0440074 | 672.3655076 | 757.9875863 | 0 | 673.0076132 | 764.1850415 | 825.4810266 | 721.5921928 | 807.0046035 | 851.0349553 | 9981.276099 | 2.176332923 | 1.476572153 | 244.9021942 | 262.5176417 | 270.7678404 | 356.4611401 | 42.77124234 | 0.923037842 | 0.909980512 | 0.917407174 | 0.928070836 | 1.78 | 0.007 | 86.04582 | 79.27503 | 92.18241
172.0027033 | 151.4011539 | 18.36669629 | 2.874074315 | 1.181499973 | 869.975298 | 3.04496924 | 25.51386399 | 41.04705185 | 2990.994088 | 1.126877655 | 0.441524098 | 1.504052973 | 520.5948483 | 675.6668074 | 0 | 0 | 656.6453668 | 765.1087034 | 825.3848553 | 672.1031061 | 759.7952678 | 0 | 673.2032963 | 764.8384409 | 830.0405209 | 729.7802772 | 809.6269319 | 849.5872869 | 10019.0762 | 2.23931705 | 1.443080196 | 244.5960047 | 263.2029147 | 269.7438808 | 353.2613485 | 42.93795425 | 0.921519833 | 0.906620454 | 0.910568641 | 0.920981444 | 1.78 | 0.007 | 86.04582 | 79.27503 | 92.18241
171.8823611 | 150.8312215 | 18.25292917 | 2.847935402 | 1.10432019 | 870.0065005 | 2.871576457 | 25.45918923 | 40.75293569 | 3016.442027 | 1.111695818 | 0.439992777 | 1.490983637 | 487.7232213 | 664.8889375 | 0 | 0 | 656.1155 | 762.6969023 | 839.706534 | 666.2675742 | 757.5208077 | 0 | 671.4707841 | 765.3808584 | 830.4712588 | 724.5838848 | 808.2596392 | 847.5851954 | 11473.1391 | 2.243356247 | 1.449448382 | 244.6403415 | 262.2106847 | 270.9516023 | 367.5627871 | 42.96531264 | 0.917884004 | 0.903034448 | 0.898615933 | 0.908360971 | 1.7 | 0.008 | 85.96029 | 79.15833 | 92.18714
170.8745983 | 149.8834646 | 18.14478821 | 2.714113136 | 1.062483963 | 868.2673862 | 3.046145825 | 24.50318399 | 36.90829713 | 3006.53944 | 1.14243094 | 0.426880412 | 1.52120325 | 455.0388498 | 681.9551686 | 0 | 0 | 652.2258105 | 768.5334818 | 844.0037749 | 666.9184463 | 758.0724268 | 0 | 671.9286117 | 769.4391287 | 826.9526792 | 722.0569818 | 808.2359803 | 852.9293688 | 14651.17278 | 2.1541614 | 1.476781295 | 244.9462198 | 247.2490712 | 254.1593345 | 366.3351248 | 43.02335271 | 0.923336365 | 0.908457332 | 0.908649575 | 0.918055774 | 1.7 | 0.008 | 85.96029 | 79.15833 | 92.18714
171.6587747 | 150.4202754 | 17.84539774 | 2.644624133 | 1.071776366 | 870.0299521 | 3.109317553 | 24.54614416 | 36.79296823 | 2998.335013 | 1.139914808 | 0.426311819 | 1.518402615 | 412.3563774 | 687.177335 | 0 | 0 | 658.6726454 | 770.893276 | 847.4870317 | 670.8813462 | 757.8907012 | 0 | 667.4171145 | 771.9183786 | 832.8808078 | 724.6657246 | 807.1389534 | 854.7295305 | 14650.39386 | 2.133879407 | 1.470267005 | 245.7053431 | 244.1552296 | 258.1644168 | 399.2743405 | 43.07218965 | 0.923583121 | 0.912250346 | 0.905904541 | 0.914207349 | 2.08 | 0.008 | 86.17772 | 79.55 | 92.05499
171.9545902 | 150.610055 | 17.94826771 | 2.755380353 | 1.101315942 | 871.1201262 | 3.163341114 | 24.34532366 | 37.48885571 | 2987.7686 | 1.138155366 | 0.428660368 | 1.514683094 | 524.2560685 | 689.1120038 | 0 | 0 | 659.9431888 | 766.9683649 | 844.2867343 | 676.9598279 | 757.3602725 | 0 | 665.9636845 | 762.60389 | 833.6305247 | 726.4161643 | 809.545599 | 853.2667853 | 11913.47261 | 2.098187095 | 1.484412276 | 243.8261215 | 267.2951794 | 258.4161479 | 392.9800428 | 43.11373821 | 0.922566516 | 0.910168722 | 0.907451076 | 0.91648 | 2.08 | 0.008 | 86.17772 | 79.55 | 92.09914
171.9949246 | 151.392151 | 18.34552077 | 2.783051199 | 1.151756903 | 870.3363949 | 3.105729611 | 25.21543212 | 39.71889803 | 3000.433411 | 1.128994655 | 0.437795848 | 1.506879223 | 487.3390943 | 684.3689281 | 0 | 0 | 661.5153433 | 766.5749545 | 835.8446019 | 671.3302963 | 755.506359 | 0 | 672.4581768 | 758.3497232 | 828.4295187 | 726.1543042 | 810.7630203 | 851.5894814 | 8447.024241 | 2.123209504 | 1.473354608 | 243.4107324 | 288.3460769 | 266.2993093 | 365.9874418 | 43.18129847 | 0.922939083 | 0.915559508 | 0.909377622 | 0.918614713 | 2.07 | 0.009 | 85.89506 | 79.05 | 92.01539
171.9735357 | 151.3956504 | 18.55521656 | 2.718630629 | 1.138865377 | 871.6986326 | 2.830394224 | 25.75558985 | 41.21247068 | 2998.09891 | 1.081576146 | 0.447028133 | 1.458353693 | 476.1478574 | 686.1530824 | 0 | 0 | 662.7022388 | 766.9894342 | 833.7832202 | 670.1817652 | 756.4733362 | 0 | 666.1138716 | 764.5471291 | 830.6409529 | 713.5669098 | 804.9983173 | 853.6321201 | 6508.114487 | 2.148050086 | 1.463664392 | 242.3468942 | 269.1572754 | 263.4166016 | 367.9086789 | 43.22524924 | 0.912892358 | 0.908118368 | 0.883042213 | 0.891215914 | 2.07 | 0.009 | 85.89506 | 79.05 | 92.01539
170.0769093 | 151.3973395 | 18.51491808 | 2.683318 | 1.082960301 | 869.9068535 | 2.910010306 | 25.51506789 | 41.55742006 | 2998.483301 | 1.04860029 | 0.451320696 | 1.424813458 | 476.7123423 | 688.8536987 | 0 | 0 | 667.0918149 | 769.7337286 | 835.1286369 | 667.1890348 | 754.8621689 | 0 | 667.4277183 | 762.4535651 | 822.493181 | 713.8368942 | 809.2500965 | 852.4237591 | 5540.092581 | 2.165695271 | 1.468896054 | 241.6478544 | 259.6683776 | 262.6456969 | 370.787002 | 43.15922176 | 0.906771719 | 0.898693005 | 0.859531254 | 0.869799688 | 2.11 | 0.008 | 85.96 | 79.24 | 92.16235
169.9803735 | 151.39825 | 18.43885732 | 2.674345666 | 1.167923675 | 869.3330627 | 3.081305859 | 25.59752249 | 41.59171981 | 2998.70802 | 1.056572205 | 0.449311847 | 1.433364352 | 476.28252 | 676.6514886 | 0 | 0 | 668.2122406 | 767.3419561 | 832.7905543 | 667.2943537 | 751.9116519 | 0 | 671.2632468 | 759.7796952 | 817.76493 | 710.8446322 | 806.556529 | 852.9044815 | 5827.607646 | 2.175843328 | 1.449715715 | 241.7786818 | 266.6925192 | 255.6296155 | 350.4025636 | 42.6749754 | 0.908479842 | 0.904344267 | 0.865989536 | 0.876166066 | 2.11 | 0.008 | 85.96 | 79.24 | 92.16235
170.0654718 | 151.3959087 | 18.50025665 | 2.694856331 | 1.172166082 | 869.7785147 | 3.037582842 | 25.61440947 | 41.63499338 | 3000.186299 | 1.071270501 | 0.447073381 | 1.448143711 | 476.8316369 | 678.1181684 | 0 | 0 | 671.4542413 | 767.2275878 | 830.7529711 | 671.0705808 | 753.4787197 | 0 | 679.2356159 | 762.2189599 | 820.0333756 | 707.7565957 | 800.2486512 | 851.1027589 | 5911.672296 | 2.181858369 | 1.451838017 | 241.7262013 | 271.7714498 | 257.9002252 | 313.9383841 | 42.29979952 | 0.911015829 | 0.90650985 | 0.875252829 | 0.885365781 | 2.24 | 0.009 | 86.14 | 79.41 | 92.25483
168.4852319 | 151.0082068 | 18.53452291 | 2.665634979 | 1.182796163 | 869.9951703 | 3.003724971 | 25.67826706 | 41.69634948 | 2995.02208 | 1.070498772 | 0.445667982 | 1.447556515 | 470.5028703 | 678.6527724 | 0 | 0 | 671.861682 | 764.5019305 | 819.2984623 | 672.079466 | 755.6068089 | 0 | 684.8280475 | 765.8100125 | 824.6637096 | 708.5244346 | 795.5470539 | 850.8623677 | 5823.813322 | 2.205410489 | 1.442306279 | 241.1772053 | 265.1976026 | 251.9673818 | 322.677548 | 42.15321082 | 0.910941257 | 0.904044037 | 0.873567922 | 0.883229846 | 2.24 | 0.009 | 86.14 | 79.41 | 92.25483
164.9988462 | 151.1600933 | 18.40913611 | 2.70178821 | 1.101458812 | 870.3222293 | 2.885307676 | 25.46587301 | 41.56459322 | 3001.188626 | 1.051968993 | 0.448171929 | 1.428944095 | 464.0916868 | 661.1754387 | 0 | 0 | 672.0457629 | 766.1386869 | 822.6789147 | 672.8809045 | 756.5356842 | 0 | 688.6346735 | 765.4015038 | 826.7050296 | 711.7124999 | 795.9422284 | 850.3622104 | 5472.408187 | 2.231733247 | 1.462643421 | 240.7299511 | 275.2729014 | 255.6756033 | 316.9886295 | 42.48856618 | 0.907073101 | 0.900315575 | 0.861037395 | 0.871150549 | 1.76 | 0.006 | 85.84 | 79.02 | 92.1407
165.028384 | 151.4067098 | 18.32306114 | 2.644401319 | 1.092584888 | 870.0181062 | 2.87798676 | 25.89340365 | 41.8051929 | 3004.451633 | 1.074577096 | 0.446217659 | 1.452444675 | 466.3281892 | 667.3996932 | 0 | 0 | 671.8733777 | 768.0892288 | 820.733867 | 672.3077929 | 756.8113981 | 0 | 695.3885198 | 765.2514625 | 826.0788595 | 713.8943124 | 801.2470792 | 850.4166167 | 5019.263765 | 2.234087568 | 1.457818499 | 241.3794484 | 285.3438996 | 251.1928702 | 306.2574486 | 42.9534572 | 0.911417668 | 0.905247451 | 0.876750817 | 0.886602133 | 1.85 | 0.007 | 85.94 | 79.15 | 92.1407
165.0483975 | 151.3878592 | 18.27993716 | 2.611130236 | 1.094395483 | 869.7595902 | 2.946474159 | 25.84942845 | 41.83567652 | 2997.829045 | 1.118626582 | 0.439260011 | 1.496243507 | 504.2439312 | 677.801349 | 0 | 0 | 667.865666 | 767.5519323 | 821.2061017 | 674.7809139 | 758.629399 | 0 | 697.2848378 | 766.4350612 | 827.4193136 | 723.512655 | 803.5421978 | 851.5898249 | 5083.343125 | 2.296556787 | 1.38807315 | 241.4204487 | 273.6769856 | 252.8035365 | 312.2628072 | 42.39850983 | 0.920221183 | 0.914420297 | 0.902611407 | 0.912443166 | 1.92 | 0.006 | 85.79 | 78.94 | 92.07701
164.8802917 | 150.7536504 | 18.2623586 | 2.657980792 | 1.047957207 | 869.3921412 | 2.95494192 | 25.4944309 | 41.45324548 | 2992.097548 | 1.156009529 | 0.430799224 | 1.532790175 | 448.6451183 | 671.5065048 | 0 | 0 | 661.8437308 | 768.4328707 | 823.7487317 | 685.8897737 | 760.4997179 | 0 | 688.7263982 | 769.1009851 | 829.617096 | 658.839799 | 804.4113783 | 850.7545074 | 5135.218445 | 2.326224478 | 1.349954624 | 240.1834973 | 257.0355345 | 256.5394977 | 327.6959645 | 42.24653388 | 0.928103143 | 0.921897927 | 0.92009475 | 0.9295518 | 1.92 | 0.006 | 85.79 | 78.94 | 92.07701
164.4147484 | 148.6133887 | 18.4943179 | 2.584108127 | 1.060993946 | 870.0263685 | 2.983623881 | 25.48330498 | 41.57931053 | 3000.935287 | 1.155751427 | 0.423383788 | 1.532385569 | 472.5956968 | 702.2243669 | 0 | 0 | 664.9226455 | 768.8006963 | 829.0797562 | 688.1036567 | 763.3571477 | 0 | 684.8672028 | 769.3574602 | 829.1024546 | 693.6818886 | 806.8606784 | 852.4169637 | 5156.333793 | 2.338998708 | 1.332482095 | 237.3279181 | 259.1860815 | 256.0501311 | 339.2981078 | 42.15822107 | 0.924174659 | 0.917651427 | 0.91379752 | 0.923473433 | 1.76 | 0.009 | 85.74 | 79.02 | 92.25213
164.4157079 | 148.6106487 | 18.46396736 | 2.54651017 | 1.010534923 | 870.198726 | 2.924145581 | 25.39405708 | 41.54956489 | 3002.01816 | 1.152492302 | 0.423467996 | 1.529811756 | 492.7988138 | 712.7841955 | 0 | 0 | 660.5068648 | 769.8707805 | 831.4880309 | 676.287207 | 759.4455389 | 0 | 683.545299 | 769.0482088 | 829.9784555 | 715.7597797 | 805.3789534 | 848.5917537 | 5070.557659 | 2.336729574 | 1.330824828 | 237.2047988 | 253.3738328 | 255.4084101 | 357.58465 | 42.07045074 | 0.921625421 | 0.91438013 | 0.913144301 | 0.923772646 | 1.76 | 0.009 | 85.74 | 79.02 | 92.25213
164.7980337 | 148.6063634 | 18.43933838 | 2.541776349 | 0.971124033 | 869.2880006 | 2.949973751 | 25.0974729 | 41.30874964 | 2990.748762 | 1.146070119 | 0.423317594 | 1.521870448 | 475.8828423 | 721.2381457 | 0 | 0 | 659.9102126 | 768.8842208 | 840.434819 | 680.8619256 | 761.3805801 | 0 | 673.449033 | 766.417476 | 827.0917063 | 714.8742473 | 802.125111 | 851.5724645 | 5055.45766 | 2.317480401 | 1.336878629 | 236.9936502 | 230.6259665 | 253.7053181 | 400.2391186 | 41.94136588 | 0.921011118 | 0.913388183 | 0.907128635 | 0.916884053 | 1.97 | 0.008 | 85.86 | 79.21 | 92.16896
164.9582545 | 148.6161441 | 18.32557779 | 2.58302562 | 0.974246122 | 870.3958957 | 3.052139956 | 24.63538088 | 41.05550706 | 3002.552356 | 1.112656765 | 0.425113567 | 1.48938305 | 461.6158472 | 734.3550167 | 0 | 0 | 658.2540143 | 768.7238384 | 824.1575182 | 676.1478748 | 761.6780073 | 0 | 671.9615178 | 764.9758294 | 828.7818632 | 708.0978974 | 789.7418277 | 849.4990916 | 5273.333897 | 2.307193361 | 1.346541403 | 236.47668 | 228.7465055 | 258.1828982 | 411.9621596 | 41.92265815 | 0.913403183 | 0.905788496 | 0.883880939 | 0.894372003 | 1.97 | 0.008 | 85.86 | 79.21 | 92.16896
164.9824343 | 148.5898304 | 18.29596068 | 2.600373136 | 0.899402787 | 870.1111512 | 2.969173092 | 24.2925456 | 40.70078048 | 2997.442807 | 1.076519961 | 0.428408392 | 1.452332498 | 469.9029912 | 717.7516365 | 0 | 0 | 663.2883257 | 766.2840397 | 825.0775736 | 668.0579231 | 756.9607257 | 0 | 675.9861428 | 762.2218701 | 827.5794325 | 703.7236148 | 795.9292109 | 849.4491757 | 5178.339415 | 2.285347082 | 1.363311684 | 236.0072451 | 235.6293739 | 260.4077295 | 424.1707399 | 42.45083709 | 0.905438302 | 0.896376238 | 0.86017837 | 0.870455686 | 1.9 | 0.009 | 86.14 | 79.37 | 92.22065
165.0358013 | 150.8560562 | 18.48362164 | 2.776540759 | 1.001413783 | 869.9751126 | 2.972559988 | 24.73323682 | 41.17664487 | 3009.019218 | 1.112337382 | 0.435294342 | 1.490425206 | 483.4204051 | 685.0863062 | 0 | 0 | 666.5619127 | 768.8262061 | 821.4412718 | 667.5823148 | 755.6160786 | 0 | 681.8501878 | 762.2771865 | 824.7133795 | 712.0779386 | 797.9820774 | 850.1467767 | 5116.388587 | 2.309019228 | 1.378687868 | 239.5215005 | 244.889265 | 250.3294843 | 395.4613956 | 42.67781013 | 0.916552044 | 0.908671848 | 0.89472308 | 0.904414851 | 1.9 | 0.009 | 86.14 | 79.37 | 92.22065
165.0439366 | 151.4015943 | 18.62787752 | 2.807543887 | 1.035522063 | 870.1887604 | 2.885660631 | 25.31511045 | 41.78027668 | 2994.720918 | 1.16010212 | 0.436496937 | 1.537309513 | 463.4121285 | 671.7723626 | 0 | 0 | 674.6195274 | 770.0161731 | 821.6769635 | 674.2321899 | 757.4213797 | 0 | 688.952023 | 765.3524558 | 827.949768 | 719.2886292 | 804.0510289 | 851.0142726 | 5051.851132 | 2.339383191 | 1.373761324 | 240.8851282 | 241.5741956 | 247.5525206 | 365.8131549 | 42.60010426 | 0.925974149 | 0.917056468 | 0.934376184 | 0.943967892 | 2 | 0.009 | 85.7 | 78.91 | 92.01952
164.9778911 | 151.4084753 | 18.66190767 | 2.8635526 | 1.088083104 | 869.6053946 | 2.997755139 | 25.38421314 | 41.82500731 | 3009.508626 | 1.147843534 | 0.439891949 | 1.526885037 | 477.6928288 | 661.3595708 | 0 | 0 | 678.8898821 | 773.0120788 | 829.014338 | 676.6067484 | 759.9550638 | 0 | 686.9741963 | 766.9207644 | 829.2535164 | 733.2889944 | 807.1012746 | 852.4322109 | 5338.993988 | 2.348937143 | 1.373139243 | 241.1154355 | 248.3298591 | 247.5193356 | 352.8464499 | 42.64931379 | 0.925742216 | 0.918365498 | 0.92580837 | 0.934968268 | 2 | 0.009 | 85.7 | 78.91 | 92.01952
164.6731494 | 150.3894158 | 18.42260356 | 2.774340166 | 1.107290572 | 869.1116079 | 3.011342286 | 25.39257337 | 40.14984592 | 3003.287331 | 1.154263547 | 0.433599591 | 1.533243095 | 472.837147 | 686.8278016 | 0 | 0 | 674.2630263 | 773.2281536 | 841.6885183 | 674.1297063 | 759.4855965 | 0 | 687.1364992 | 766.4933138 | 831.1342587 | 726.1171451 | 802.0236397 | 853.2135007 | 8373.296935 | 2.3406827 | 1.356384748 | 241.9726696 | 265.847618 | 246.4797516 | 342.4056064 | 42.75852932 | 0.927074029 | 0.917156118 | 0.922875792 | 0.933132904 | 1.88 | 0.008 | 85.83 | 79.18 | 92.31333
163.3960527 | 149.6464764 | 18.52377885 | 2.705763863 | 1.131433042 | 870.8386234 | 2.973919605 | 25.4167777 | 39.86544711 | 2991.059906 | 1.165684118 | 0.429576533 | 1.543345709 | 468.5199218 | 697.2855722 | 0 | 0 | 680.6826276 | 779.1507745 | 851.599211 | 673.9828544 | 760.7884959 | 0 | 680.0151356 | 767.1402513 | 834.6556339 | 730.1390956 | 806.3065422 | 855.5050763 | 9420.401183 | 2.369691076 | 1.340847324 | 241.4396112 | 271.0205726 | 243.1072562 | 340.1672939 | 42.00000897 | 0.927135432 | 0.913049608 | 0.93037918 | 0.939230643 | 1.88 | 0.008 | 85.83 | 79.18 | 92.31333
163.3765599 | 149.7314932 | 18.59021727 | 2.947593561 | 1.218166191 | 868.2110836 | 2.855510877 | 24.47979312 | 37.62061886 | 3012.559542 | 1.152031422 | 0.430643034 | 1.532130438 | 461.6340649 | 718.1106545 | 0 | 0 | 665.4260767 | 781.3249063 | 848.4815867 | 681.5858327 | 768.1517979 | 0 | 682.114994 | 773.5798552 | 839.6744822 | 733.447086 | 806.8868941 | 853.7625204 | 12282.05967 | 2.323694235 | 1.376913576 | 242.1280192 | 285.5588167 | 251.1187471 | 334.1197716 | 41.99621465 | 0.926460742 | 0.916026867 | 0.921257906 | 0.929827299 | 1.97 | 0.009 | 85.94 | 79.21 | 92.1181
164.4815607 | 150.0710354 | 18.15997104 | 2.758131907 | 1.240068927 | 870.3629533 | 3.099568969 | 24.49552524 | 37.0359517 | 3004.428343 | 1.113360222 | 0.435025045 | 1.492047867 | 446.7068465 | 750.8922758 | 0 | 0 | 660.2272138 | 781.2861333 | 848.509495 | 683.7070576 | 770.2629868 | 0 | 694.5128753 | 772.362473 | 842.6507627 | 724.9091566 | 804.1699358 | 854.3432498 | 13961.88258 | 2.318229347 | 1.34614981 | 244.2033218 | 304.2266691 | 254.1221726 | 348.8527472 | 42.38614036 | 0.918497589 | 0.904465505 | 0.894500342 | 0.904424321 | 1.97 | 0.009 | 85.94 | 79.21 | 92.1181
165.0154287 | 151.4078178 | 18.24573794 | 2.953189829 | 1.425257573 | 870.3362083 | 3.076290346 | 24.49912148 | 37.62228078 | 2980.923216 | 1.067874276 | 0.450180112 | 1.443817624 | 481.7251235 | 735.3108589 | 0 | 0 | 664.7492718 | 784.6440443 | 853.8555056 | 681.2030968 | 770.8418103 | 0 | 690.2712745 | 771.5537443 | 842.2305717 | 730.9995334 | 810.8539696 | 854.8324528 | 10921.8184 | 2.266288022 | 1.354950299 | 243.2007687 | 307.6037587 | 263.3115392 | 375.2619844 | 42.66017289 | 0.912072568 | 0.897041505 | 0.874036352 | 0.883260311 | 1.59 | 0.007 | 86.22178 | 79.51429 | 92.09914
165.0058405 | 151.422283 | 18.87880499 | 3.210292858 | 1.46294475 | 870.8869935 | 2.874873491 | 24.46341993 | 38.74370703 | 3000.502177 | 1.070981721 | 0.4539638 | 1.449346152 | 467.3032629 | 701.3879855 | 0 | 0 | 670.3331626 | 784.8299945 | 847.7456752 | 678.4892253 | 767.9515716 | 0 | 692.0410232 | 770.4478078 | 835.4003864 | 730.8694304 | 809.7550321 | 854.5537807 | 8708.835976 | 2.272836294 | 1.389168724 | 241.0051749 | 300.9369057 | 270.80151 | 373.3495499 | 42.66128498 | 0.914296402 | 0.901049036 | 0.882049957 | 0.891874359 | 1.59 | 0.007 | 86.22178 | 79.51429 | 92.04281
165.0567379 | 151.3977818 | 18.7651477 | 3.046982479 | 1.205458108 | 869.988162 | 2.841250535 | 24.56339408 | 39.24133981 | 3008.424929 | 1.077303126 | 0.450344787 | 1.457044697 | 468.0418413 | 703.8146674 | 0 | 0 | 671.3832673 | 780.891257 | 840.8855854 | 686.0678157 | 769.2859539 | 0 | 692.9169477 | 778.894278 | 821.6953353 | 732.1804701 | 807.8781087 | 854.5023881 | 8515.271184 | 2.325898417 | 1.395965388 | 241.7367953 | 299.7264001 | 265.3975376 | 367.1975655 | 42.77989837 | 0.915255061 | 0.907002823 | 0.884516184 | 0.893446023 | 1.61 | 0.008 | 86.04531 | 79.17848 | 92.13248
164.9356809 | 151.390254 | 18.72528621 | 2.823975687 | 1.154807053 | 869.9263895 | 2.904041936 | 25.25365003 | 39.94739048 | 3004.816941 | 1.08679882 | 0.44920624 | 1.466492435 | 499.1418674 | 695.7039632 | 0 | 0 | 677.2242076 | 778.0726591 | 838.3187806 | 683.1207208 | 766.1565437 | 0 | 689.327388 | 776.2617083 | 828.2867455 | 735.7352307 | 811.3473635 | 853.3623497 | 8155.53439 | 2.360421093 | 1.364755972 | 242.7807029 | 292.2896357 | 268.3275618 | 360.6846715 | 42.81162181 | 0.915768661 | 0.912162383 | 0.892514266 | 0.901622514 | 1.61 | 0.008 | 86.04531 | 79.17848 | 92.13248
165.0645284 | 151.3953744 | 18.45607371 | 2.755350216 | 1.126420959 | 870.0083462 | 2.924367144 | 25.31657154 | 40.02048678 | 2998.213473 | 1.085687152 | 0.447393416 | 1.465049873 | 467.3660588 | 708.389436 | 0 | 0 | 674.148879 | 775.193281 | 836.150956 | 681.4420221 | 764.947201 | 0 | 701.2063562 | 770.6931333 | 835.9985841 | 731.1764911 | 808.6479269 | 853.2435103 | 8159.535269 | 2.363227336 | 1.361879976 | 242.9609128 | 303.4562479 | 261.7726562 | 335.1101626 | 42.76106857 | 0.914935786 | 0.906432509 | 0.887613925 | 0.898267798 | 1.87 | 0.007 | 86.01772 | 79.40583 | 92.25122
164.9495804 | 151.4006558 | 18.21261828 | 2.685236536 | 1.100080326 | 869.7581675 | 2.967980004 | 25.30712921 | 39.99859613 | 2999.652818 | 1.082637055 | 0.446065968 | 1.46187006 | 476.4473072 | 654.3097278 | 0 | 0 | 673.4921597 | 773.918924 | 837.654827 | 674.2059805 | 763.0998228 | 0 | 697.3418518 | 769.0031728 | 837.4035483 | 734.9244556 | 809.3525862 | 852.8410198 | 8248.787965 | 2.364573648 | 1.351633036 | 243.03714 | 295.2402657 | 261.4863581 | 334.6446172 | 42.75198395 | 0.915042165 | 0.911833911 | 0.883779068 | 0.893555999 | 1.87 | 0.007 | 86.01772 | 79.40583 | 92.25122
165.0721937 | 151.3971207 | 18.44839492 | 2.739326072 | 1.111061621 | 870.4297364 | 2.851572911 | 25.31176483 | 40.95797045 | 2986.28494 | 1.075976107 | 0.447166065 | 1.453361868 | 483.2709828 | 651.0993796 | 0 | 0 | 671.7607396 | 772.0825993 | 838.6238879 | 675.5106494 | 765.4310047 | 0 | 689.9060573 | 771.1566538 | 834.916329 | 736.1634988 | 813.4655292 | 853.51182 | 5885.909662 | 2.355275453 | 1.358712551 | 241.1748298 | 280.1109583 | 258.9705 | 349.0049319 | 42.58263181 | 0.911848413 | 0.906589502 | 0.881442503 | 0.890602089 | 1.77 | 0.008 | 86.11043 | 79.32328 | 92.02654
165.0097376 | 151.3886363 | 18.55536878 | 2.744354062 | 1.03087536 | 869.7448321 | 2.881909816 | 25.29210533 | 41.66652978 | 3001.977373 | 1.083187482 | 0.446910062 | 1.461756834 | 368.0449521 | 670.6567886 | 0 | 0 | 666.6871405 | 774.1406233 | 833.2474199 | 680.5312841 | 767.2427673 | 0 | 696.1555293 | 771.9083377 | 831.3541188 | 734.417449 | 805.0631916 | 850.5480047 | 4880.581205 | 2.366242329 | 1.365291737 | 240.6274277 | 287.6596991 | 254.0885739 | 343.1159875 | 42.46996953 | 0.913613255 | 0.906974656 | 0.885308869 | 0.894419602 | 1.77 | 0.008 | 86.11043 | 79.32328 | 92.02654
164.9914883 | 151.4017835 | 18.61892702 | 2.720582516 | 1.010540058 | 869.8338059 | 2.991900185 | 25.29035777 | 41.67645657 | 3000.947351 | 1.086157421 | 0.446542597 | 1.465074597 | 423.4686701 | 668.5412768 | 0 | 0 | 667.4044014 | 772.0522994 | 833.9210476 | 678.3549375 | 766.9879552 | 0 | 693.1163713 | 769.4769036 | 831.5521975 | 733.633167 | 809.4083769 | 852.8851295 | 5042.465034 | 2.36825744 | 1.365098981 | 240.7428259 | 287.1226244 | 250.6498321 | 338.8795251 | 42.34837972 | 0.914933221 | 0.907449482 | 0.887039012 | 0.896235188 | 1.85 | 0.007 | 85.94 | 79.15 | 92.17549
165.0237013 | 151.4004231 | 18.51986284 | 2.641846107 | 0.948480341 | 870.7255202 | 2.943756688 | 25.27207702 | 41.56258304 | 3000.200082 | 1.090700587 | 0.445221028 | 1.469312476 | 467.1016175 | 666.4269117 | 0 | 0 | 662.6615741 | 772.3172476 | 830.4891988 | 678.9262511 | 763.8495858 | 0 | 690.6007044 | 769.2621143 | 832.8724798 | 723.3072339 | 809.1917661 | 852.5517053 | 4985.743092 | 2.366162834 | 1.3656266 | 240.7800053 | 285.9883384 | 251.1583639 | 327.74981 | 42.2020019 | 0.916904424 | 0.910406625 | 0.886776164 | 0.896083464 | 1.85 | 0.006 | 85.96 | 79.12 | 92.17549
165.0504551 | 151.4027358 | 18.61260763 | 2.700179503 | 0.986247423 | 869.25837 | 2.962479717 | 25.24951852 | 41.42843194 | 3004.85715 | 1.115270351 | 0.442832961 | 1.494075582 | 523.3077658 | 665.2557356 | 0 | 0 | 663.8234721 | 774.0899426 | 835.7443639 | 688.7823489 | 763.6375889 | 0 | 686.3369757 | 771.9231444 | 827.0965785 | 728.9905675 | 811.5551329 | 851.3571431 | 5037.946032 | 2.363722707 | 1.370090892 | 240.7593285 | 278.182746 | 241.466625 | 345.7907632 | 42.15003611 | 0.921860622 | 0.91528954 | 0.902863436 | 0.912145849 | 1.94 | 0.008 | 86.05 | 79.28 | 92.04744
164.9914997 | 151.4028 | 18.5113187 | 2.661630725 | 1.022467405 | 869.826567 | 3.038212245 | 25.30900424 | 41.49561973 | 2999.612595 | 1.103385415 | 0.443834188 | 1.481676147 | 1022.678337 | 672.5860221 | 0 | 0 | 670.3684911 | 771.7980241 | 834.822365 | 686.3866398 | 763.8360966 | 0 | 687.0441519 | 770.1506465 | 830.5176759 | 738.7209351 | 808.7565753 | 851.7368145 | 5214.305437 | 2.370519153 | 1.358599217 | 240.8230264 | 270.4808064 | 243.3036193 | 347.2607767 | 42.01700139 | 0.917992005 | 0.91146625 | 0.895175299 | 0.904888145 | 1.94 | 0.008 | 86.05 | 79.28 | 92.04744
165.0560684 | 151.4028664 | 18.61227639 | 2.666707298 | 0.989584097 | 869.9388825 | 2.990526643 | 25.2275134 | 41.44322289 | 2994.733287 | 1.10807823 | 0.444152689 | 1.485715613 | 520.3559013 | 682.1570835 | 0 | 0 | 671.076124 | 771.4872377 | 837.4471167 | 676.3698721 | 764.7166532 | 0 | 683.0679525 | 772.337122 | 830.8766077 | 727.4815376 | 809.8860986 | 852.6574816 | 5107.117336 | 2.361643746 | 1.364273265 | 240.7499649 | 268.1469701 | 239.0141366 | 357.8969519 | 41.93696327 | 0.919433138 | 0.911940472 | 0.89884561 | 0.908537575 | 2.02 | 0.005 | 85.82 | 79.17 | 92.22442
164.9444299 | 151.3968214 | 18.70687194 | 2.773047473 | 1.084856831 | 870.0391563 | 3.006521828 | 25.30375144 | 41.53482548 | 3000.668787 | 1.119218919 | 0.443476393 | 1.497828017 | 464.6935971 | 690.2426363 | 0 | 0 | 665.0540557 | 771.2708504 | 834.6005312 | 681.6249591 | 767.2301052 | 0 | 684.4908602 | 769.4503633 | 825.3030608 | 719.4955704 | 808.4775563 | 851.4322839 | 4965.327328 | 2.363393699 | 1.369916548 | 240.7170624 | 272.4333744 | 237.2725308 | 346.3021742 | 42.00460053 | 0.921229855 | 0.91394753 | 0.907489403 | 0.916880804 | 2.02 | 0.005 | 85.82 | 79.17 | 92.22442
164.9877887 | 151.3965734 | 18.53669992 | 2.66786436 | 1.027383533 | 870.1425985 | 2.947804085 | 25.3164042 | 41.47433037 | 2997.881207 | 1.097512269 | 0.445154585 | 1.475625524 | 476.5342156 | 667.915243 | 0 | 0 | 668.2380065 | 771.4391487 | 840.9829208 | 674.0341483 | 763.9669577 | 0 | 687.0785891 | 769.7364089 | 826.8495816 | 717.603027 | 811.9217763 | 852.0824342 | 5064.771986 | 2.365729057 | 1.36014512 | 240.7275692 | 277.3020983 | 245.10334 | 345.3659894 | 42.00708743 | 0.917269313 | 0.910317709 | 0.892149901 | 0.901094872 | 1.89 | 0.007 | 85.91 | 79.06 | 92.0961
164.9562364 | 151.3932271 | 18.6129225 | 2.682743817 | 1.044059253 | 869.728744 | 2.967669105 | 25.28740649 | 41.44605125 | 3002.05199 | 1.119837803 | 0.441789531 | 1.498093286 | 485.4086398 | 669.9058826 | 0 | 0 | 665.1029405 | 771.36111 | 833.7693016 | 675.7315863 | 760.269916 | 0 | 689.3994665 | 773.9138777 | 828.1554688 | 716.6615783 | 811.5919929 | 852.6088435 | 5074.490826 | 2.364679658 | 1.359480243 | 240.6989967 | 273.5392606 | 248.389262 | 343.3009029 | 41.82097241 | 0.920477918 | 0.912601626 | 0.907134735 | 0.916843524 | 1.89 | 0.007 | 85.91 | 79.06 | 92.0961
165.0437282 | 151.4044157 | 18.48431993 | 2.665385427 | 1.049003126 | 870.3921768 | 2.974018492 | 25.2991868 | 41.5269789 | 2997.11734 | 1.113770922 | 0.44223391 | 1.491901752 | 479.0564558 | 689.7073678 | 0 | 0 | 664.9173162 | 768.6226539 | 838.2521492 | 678.648544 | 762.8447767 | 0 | 688.1118186 | 773.712825 | 828.9832444 | 722.2497028 | 811.4544875 | 853.2114851 | 5085.648932 | 2.365190564 | 1.355476508 | 240.7256685 | 258.3413614 | 246.839161 | 354.2388359 | 41.75535476 | 0.91934488 | 0.911920527 | 0.900956752 | 0.911619825 | 1.91 | 0.006 | 85.73687 | 79.02838 | 92.14807
164.9810155 | 151.4024587 | 18.5214348 | 2.660208463 | 1.072059356 | 869.279225 | 2.960775956 | 25.27744632 | 41.52875898 | 2994.175451 | 1.132049416 | 0.440403671 | 1.509693363 | 485.6296791 | 699.3754161 | 0 | 0 | 665.1700878 | 770.4604318 | 842.669303 | 681.4678589 | 765.2087463 | 0 | 677.6920965 | 771.345294 | 828.2309733 | 720.1106673 | 813.9611265 | 851.5945014 | 4962.529366 | 2.363974009 | 1.350070606 | 240.6804032 | 241.9811072 | 251.5504179 | 379.0097233 | 41.61559556 | 0.923160225 | 0.913658567 | 0.91338402 | 0.922311155 | 1.91 | 0.006 | 85.73687 | 79.02838 | 92.14807
164.9955071 | 151.4049531 | 18.84664482 | 2.787506565 | 1.104166682 | 870.0938531 | 3.003438844 | 25.29574785 | 41.72518496 | 3008.460692 | 1.156577466 | 0.44014721 | 1.535274227 | 469.3431458 | 720.7899988 | 0 | 0 | 655.072361 | 772.7484432 | 837.4469107 | 683.1304637 | 763.3763101 | 0 | 682.5478257 | 768.7981273 | 827.9902426 | 725.312775 | 808.3897662 | 852.2529239 | 5113.271777 | 2.374034351 | 1.363650669 | 240.6802585 | 257.5005307 | 246.0833816 | 356.3608032 | 41.73694462 | 0.928269254 | 0.920307174 | 0.932356499 | 0.941916743 | 1.99 | 0.005 | 86.01 | 79.17 | 92.08256
164.980421 | 151.412435 | 18.58723915 | 2.681989033 | 1.043495581 | 870.275778 | 2.911710549 | 25.31625903 | 41.58686321 | 3000.94165 | 1.091297577 | 0.448639328 | 1.468916752 | 461.6167669 | 726.39278 | 0 | 0 | 654.6994671 | 769.8125315 | 846.3416729 | 686.1362085 | 764.825721 | 0 | 687.0077176 | 767.6330503 | 828.533594 | 718.7423724 | 803.7042055 | 851.6339224 | 5076.047705 | 2.365502497 | 1.354919347 | 240.7144417 | 264.8255373 | 243.4659019 | 371.4015478 | 42.07019661 | 0.915689985 | 0.906492197 | 0.888390718 | 0.899346585 | 1.99 | 0.005 | 86.01 | 79.17 | 92.08256
161.7851855 | 151.3898257 | 18.59098899 | 2.67354978 | 1.033668688 | 869.6712223 | 2.935742302 | 25.17582913 | 41.31862666 | 2999.530509 | 1.071016473 | 0.450722792 | 1.44852494 | 474.4601592 | 729.8967237 | 0 | 0 | 660.1877704 | 769.8713916 | 849.2905547 | 685.6772527 | 763.7215574 | 0 | 684.9470821 | 767.5339541 | 826.6078087 | 714.8526033 | 808.684974 | 853.9970836 | 5236.098373 | 2.404220634 | 1.357885168 | 240.5269279 | 261.321008 | 242.3799642 | 372.7574548 | 42.40932646 | 0.911748802 | 0.900558889 | 0.875462352 | 0.884300338 | 1.95 | 0.006 | 85.91 | 79.23 | 92.28251
156.9526564 | 151.3959401 | 18.42321312 | 2.658348393 | 0.975197373 | 871.0089025 | 2.851938318 | 25.22692448 | 41.34069108 | 3003.589192 | 1.078072856 | 0.449941615 | 1.456654081 | 392.8706149 | 726.0235735 | 0 | 0 | 672.0392822 | 769.4980392 | 838.0493257 | 684.4242505 | 765.3125242 | 0 | 689.5684056 | 767.0780123 | 825.9400304 | 715.8026158 | 814.2406661 | 853.7192242 | 5070.976245 | 4.922036426 | 1.365747439 | 240.5953772 | 238.1469596 | 234.0913361 | 374.0752322 | 42.49347411 | 0.914485735 | 0.899927416 | 0.879191234 | 0.888983948 | 1.95 | 0.006 | 85.91 | 79.23 | 92.28251
159.9860704 | 151.3954199 | 18.20591639 | 2.702200142 | 1.098102884 | 868.4740779 | 3.103865448 | 25.13478576 | 40.77926355 | 3002.291056 | 1.075464041 | 0.449310831 | 1.453774901 | 450.9805588 | 707.2328438 | 0 | 0 | 681.0124092 | 768.6461519 | 833.854456 | 689.7017899 | 765.7771002 | 0 | 697.5303533 | 765.9269264 | 825.3412952 | 727.2738576 | 812.4382784 | 850.8763648 | 5084.428388 | 2.395110973 | 1.357031602 | 240.629298 | 250.2037869 | 242.2951157 | 366.6746873 | 42.52439759 | 0.914565031 | 0.896186405 | 0.875461925 | 0.885523093 | 1.89 | 0.007 | 86.16 | 79.35 | 92.09987
160.0780526 | 151.4047591 | 18.25703738 | 2.680077856 | 1.045914223 | 870.7811769 | 2.911697731 | 25.25061249 | 41.09330093 | 3004.062369 | 1.074141943 | 0.448936016 | 1.452527657 | 494.7860914 | 696.511093 | 0 | 0 | 680.165848 | 770.1607333 | 839.7742647 | 684.3319451 | 764.2871071 | 0 | 691.5784207 | 764.9182157 | 828.631898 | 730.4627327 | 808.6324287 | 851.8942548 | 4811.230544 | 2.401049858 | 1.361516766 | 240.6169463 | 262.7806199 | 250.1112099 | 349.0575998 | 42.39976615 | 0.913572914 | 0.897855495 | 0.875100221 | 0.885145848 | 1.89 | 0.007 | 86.16 | 79.35 | 92.09987
160.0185685 | 151.3957517 | 18.54154685 | 2.746624226 | 0.980901151 | 869.8621695 | 2.921208889 | 25.24894741 | 41.14934886 | 2999.003748 | 1.133639534 | 0.442955967 | 1.512513912 | 460.0168707 | 676.3676181 | 0 | 0 | 685.4061129 | 773.825742 | 837.8222522 | 689.2013202 | 764.3743527 | 0 | 685.8041182 | 768.6443797 | 827.828247 | 716.0783703 | 810.375819 | 852.4071941 | 4833.357308 | 2.405250085 | 1.386733823 | 240.8443817 | 278.3350862 | 246.2978443 | 329.6623507 | 42.42906995 | 0.927574684 | 0.913550567 | 0.913817784 | 0.922288995 | 1.86 | 0.008 | 85.91558 | 79.16955 | 92.04281
159.9751372 | 151.4057492 | 18.48571684 | 2.877331919 | 1.122741084 | 869.8483536 | 3.057333039 | 25.3007666 | 41.29498578 | 2993.107927 | 1.154512217 | 0.44334463 | 1.533702736 | 462.3502677 | 726.4855409 | 0 | 0 | 694.956549 | 770.2444459 | 830.652908 | 700.3332663 | 765.5002188 | 0 | 687.6661634 | 769.9921438 | 822.6670023 | 730.6823774 | 807.744708 | 851.220812 | 4913.351712 | 2.414054409 | 1.385331403 | 240.9027069 | 279.8664859 | 239.2806733 | 322.1896055 | 42.46607757 | 0.933280732 | 0.918054595 | 0.930579439 | 0.938218517 | 1.86 | 0.008 | 85.91558 | 79.16955 | 92.02298
159.9810963 | 151.4040459 | 18.27439581 | 2.794418759 | 1.010537682 | 870.4826773 | 3.078726672 | 25.03834713 | 41.47234668 | 3004.172631 | 1.13708018 | 0.444273849 | 1.516931855 | 455.7923549 | 736.7565692 | 0 | 0 | 694.0538414 | 772.2977852 | 837.470217 | 685.8799239 | 763.8766223 | 0 | 675.7587313 | 768.1451616 | 822.0546471 | 742.4330869 | 804.1223122 | 847.7225433 | 4966.804596 | 2.426599764 | 1.381165077 | 240.776843 | 277.3411535 | 239.2842086 | 318.3437858 | 42.0621499 | 0.930824675 | 0.922153372 | 0.916617709 | 0.923525714 | 1.72 | 0.008 | 86.01772 | 79.20732 | 92.25335
160.0540936 | 151.4106596 | 18.2050661 | 2.755050071 | 0.90585864 | 869.381748 | 3.068008808 | 24.79630336 | 40.58453287 | 2998.183162 | 1.095490401 | 0.446457337 | 1.474196375 | 457.4130928 | 726.1117269 | 0 | 0 | 678.5425414 | 770.3613434 | 841.5511035 | 681.255816 | 759.7407007 | 0 | 681.0782769 | 765.8823616 | 823.2800649 | 732.3179192 | 803.9220036 | 846.069528 | 6124.194577 | 2.407580258 | 1.383915885 | 241.2721813 | 299.8077529 | 239.5496202 | 321.6660243 | 41.9891618 | 0.920791259 | 0.916559372 | 0.888980924 | 0.896574541 | 1.72 | 0.008 | 86.01772 | 79.20732 | 92.25335
160.0405509 | 151.3931643 | 18.11212857 | 2.846141102 | 1.015686417 | 869.3297487 | 3.091413173 | 24.86690036 | 39.54521689 | 3005.496479 | 1.086255128 | 0.44814742 | 1.465609319 | 472.5013882 | 686.5977872 | 0 | 0 | 674.1981735 | 765.6085336 | 839.9390236 | 679.4765151 | 757.0678322 | 0 | 681.6322959 | 764.1307858 | 825.7485458 | 728.2326204 | 803.4935208 | 845.8416074 | 8264.524245 | 2.40620736 | 1.38363721 | 242.7395454 | 310.0354777 | 250.8379664 | 320.6081755 | 42.7758991 | 0.920667861 | 0.914967988 | 0.883555748 | 0.89245075 | 1.92 | 0.009 | 85.95503 | 79.32147 | 92.17644
159.9511886 | 151.4066442 | 18.29243336 | 2.912465422 | 1.14021696 | 869.8437107 | 3.031297083 | 25.00175623 | 39.66876963 | 3000.493831 | 1.092402315 | 0.449373658 | 1.471632853 | 470.8477978 | 667.7031029 | 0 | 0 | 676.9912138 | 766.5547345 | 839.3027377 | 678.1659466 | 756.4048283 | 0 | 683.7256725 | 765.5394793 | 827.2669546 | 734.1262231 | 805.6429658 | 842.9845572 | 8425.193267 | 2.416427243 | 1.388108308 | 242.8056053 | 313.2389029 | 244.7985373 | 322.7567619 | 43.19595584 | 0.921361728 | 0.918819651 | 0.89097195 | 0.900544016 | 1.92 | 0.009 | 85.95503 | 79.32147 | 92.17644
159.837149 | 151.421598 | 18.37071313 | 2.905412368 | 1.144013286 | 870.59083 | 2.921961903 | 25.27785394 | 40.53078896 | 2983.553864 | 1.101335427 | 0.450184629 | 1.478429177 | 470.3077007 | 689.3834271 | 0 | 0 | 675.3804512 | 771.602635 | 843.687558 | 681.4354439 | 760.4340283 | 0 | 692.9268425 | 767.3891189 | 829.6645101 | 740.0417458 | 809.0948212 | 847.9071864 | 7177.654159 | 2.431783874 | 1.379138698 | 242.147689 | 322.1449211 | 242.4132968 | 299.3106384 | 43.00373501 | 0.920763039 | 0.9174182 | 0.900921663 | 0.90949566 | 1.61 | 0.007 | 86.06622 | 79.26688 | 0
160.0359202 | 151.4060618 | 18.58780636 | 2.836290234 | 1.144013286 | 870.2447962 | 3.009964446 | 25.30750342 | 41.86403098 | 3001.123684 | 1.105458523 | 0.450587953 | 1.484592599 | 445.9125667 | 745.309547 | 0 | 0 | 675.0862162 | 772.6637459 | 842.5620988 | 682.7173658 | 762.023822 | 0 | 699.3584435 | 772.7060949 | 817.041269 | 743.0968532 | 805.7941707 | 853.2174505 | 4989.079907 | 2.453184164 | 1.368070417 | 240.9356086 | 312.9687711 | 246.0197987 | 294.0717087 | 42.47174226 | 0.920834857 | 0.912843153 | 0.904398923 | 0.914368057 | 1.61 | 0.007 | 86.06622 | 79.26688 | 0
160.0243095 | 151.3990467 | 18.51624383 | 2.776733033 | 1.144013286 | 870.0172517 | 2.924995043 | 25.28931849 | 41.804525 | 3004.239874 | 1.105128767 | 0.448088455 | 1.484435434 | 474.8891076 | 722.6091922 | 0 | 0 | 674.7177318 | 771.3843835 | 836.0025678 | 687.3028583 | 763.4691661 | 0 | 703.025702 | 774.3888114 | 816.9987178 | 737.5075163 | 807.9427501 | 849.5676653 | 4850.744909 | 2.447132926 | 1.367207458 | 240.660186 | 300.478807 | 245.6843043 | 306.1732528 | 42.24084352 | 0.920410059 | 0.913826654 | 0.902317852 | 0.911353948 | 1.85 | 0.006 | 85.96 | 79.12 | 92.13248
159.9937877 | 151.3931625 | 18.63179568 | 2.869022292 | 1.188384298 | 869.8506441 | 2.827852384 | 25.25072994 | 41.55521225 | 2998.570538 | 1.122373769 | 0.446796547 | 1.501289181 | 455.0111056 | 728.9837504 | 0 | 0 | 680.3141641 | 771.3468648 | 835.3328454 | 691.9008794 | 765.0900607 | 0 | 702.8690371 | 774.7219049 | 816.9837918 | 731.2565197 | 803.380521 | 849.7956124 | 4820.49098 | 2.434161341 | 1.384596654 | 240.4255664 | 308.725199 | 241.4062218 | 305.4203335 | 42.28249707 | 0.924058171 | 0.917192099 | 0.913694061 | 0.923460329 | 1.57 | 0.008 | 85.95679 | 79.1 | 92.13248
160.0827349 | 151.3936746 | 18.45627414 | 2.799922345 | 1.360069228 | 870.0257457 | 2.912761558 | 25.28672659 | 41.89651469 | 2999.49202 | 1.126929476 | 0.444680554 | 1.505656295 | 456.4380904 | 754.9944224 | 0 | 0 | 687.7004503 | 771.0928882 | 836.3276123 | 691.9900734 | 766.0739162 | 0 | 709.3967431 | 772.0320762 | 826.8641802 | 733.4055483 | 800.3187334 | 849.915915 | 4842.860249 | 2.453421902 | 1.374941553 | 240.6006251 | 297.3113984 | 236.2212454 | 312.1064825 | 42.14524473 | 0.924634402 | 0.917929989 | 0.913251482 | 0.923547568 | 1.65 | 0.007 | 86.28374 | 79.59965 | 0
135.4928738 | 145.3875539 | 18.05091301 | 3.20476914 | 1.039025629 | 851.2667049 | 3.088363265 | 20.45605406 | 37.33777961 | 2971.239049 | 1.031571564 | 0.417341786 | 1.402372446 | 407.1912276 | 765.066046 | 0 | 0 | 694.8638888 | 768.8107591 | 822.1868031 | 695.8610081 | 762.7350546 | 0 | 719.2656179 | 770.4339301 | 813.1613843 | 723.6381263 | 797.2023399 | 834.4027551 | 4792.514116 | 13.1202971 | 1.584480164 | 226.9265838 | 260.8541817 | 222.7936451 | 268.0723587 | 41.72700752 | 0.892942683 | 0.881167128 | 0.813780449 | 0.821196042 | 1.65 | 0.007 | 86.28374 | 79.59965 | 0
160.1538866 | 151.3811336 | 18.17543698 | 2.896015463 | 1.23963422 | 870.6928987 | 2.771391831 | 24.42186443 | 41.14173142 | 3022.30927 | 1.124829079 | 0.440053187 | 1.505504684 | 447.6467681 | 740.3694979 | 0 | 0 | 691.8484654 | 769.3270877 | 833.5565742 | 683.6396202 | 762.3781427 | 0 | 700.8789853 | 771.3668699 | 823.6221628 | 725.9237077 | 791.5485355 | 848.9736952 | 4743.854793 | 2.410692279 | 1.414357221 | 239.6669807 | 306.1503638 | 238.6219413 | 296.3092917 | 43.0035963 | 0.922325398 | 0.906813235 | 0.908336636 | 0.916672086 | 1.93 | 0.008 | 86.15 | 79.41 | 0
159.9790369 | 151.4189251 | 18.44090899 | 2.855473803 | 1.011467316 | 869.5806583 | 2.916079843 | 25.0519709 | 41.72604973 | 3006.354352 | 1.127567333 | 0.444636007 | 1.507360427 | 459.3504868 | 706.7567727 | 0 | 0 | 689.7245123 | 773.0618736 | 832.7487812 | 678.8637111 | 764.2998188 | 0 | 684.7703575 | 774.3496838 | 824.1115517 | 724.9921581 | 788.8529014 | 847.1263533 | 4837.22795 | 2.445906871 | 1.400741742 | 240.6584425 | 305.4343932 | 244.0892736 | 304.5047719 | 42.96838171 | 0.92337255 | 0.91403958 | 0.915068478 | 0.925793636 | 1.93 | 0.008 | 86.15 | 79.41 | 0
160.0302418 | 151.4035032 | 18.39851942 | 2.727180466 | 1.037707866 | 869.4356092 | 2.90226862 | 25.35705883 | 42.05254365 | 2998.031872 | 1.114295413 | 0.446710533 | 1.492775333 | 476.5364652 | 742.4616957 | 0 | 0 | 687.3450086 | 773.3865767 | 835.7442015 | 679.8076806 | 762.7820557 | 0 | 691.8686008 | 773.5833098 | 825.7585554 | 725.6583356 | 790.9353201 | 848.774241 | 4924.192203 | 2.467424385 | 1.379183991 | 241.0623624 | 308.3459938 | 252.1477579 | 309.8461532 | 42.84033284 | 0.920651269 | 0.911993495 | 0.906257868 | 0.91719292 | 0 | 0 | 0 | 0 | 0
160.0565095 | 151.4009775 | 18.40537617 | 2.660575078 | 1.024931554 | 870.1456858 | 2.902063248 | 25.38870231 | 42.09347856 | 3000.832008 | 1.119098821 | 0.444525841 | 1.498396529 | 456.467202 | 733.3226155 | 0 | 0 | 688.3831368 | 773.2279761 | 834.4788147 | 688.0531175 | 766.4732779 | 0 | 698.4811297 | 777.8922183 | 828.2270619 | 723.502792 | 791.9306315 | 848.2484477 | 4775.80583 | 2.466221666 | 1.371961437 | 241.2013088 | 312.8501482 | 247.8418902 | 313.3650933 | 42.58786959 | 0.921093284 | 0.913516654 | 0.908927851 | 0.918855837 | 0 | 0 | 0 | 0 | 0
160.03605 | 151.3995728 | 18.42972205 | 2.669741884 | 1.108291809 | 869.7308514 | 2.989399178 | 25.40126657 | 42.20728229 | 3001.11087 | 1.120806103 | 0.445027634 | 1.499746962 | 460.2665 | 723.9189779 | 0 | 0 | 691.556363 | 771.6531266 | 834.1575596 | 693.345662 | 772.2787485 | 0 | 688.7504014 | 779.254808 | 826.9942267 | 731.4817472 | 788.906375 | 847.1000141 | 4871.994322 | 2.473742764 | 1.362728798 | 241.2432044 | 313.3402419 | 257.6403045 | 323.4067416 | 42.43563906 | 0.921146745 | 0.913005828 | 0.911173731 | 0.920094815 | 1.93 | 0.006 | 86.05 | 79.28 | 0
160.0531106 | 151.4077806 | 18.16486125 | 2.563871657 | 1.067768055 | 869.5733208 | 2.992527548 | 25.16500615 | 42.0223626 | 2995.604185 | 1.086372996 | 0.446992586 | 1.46480121 | 452.5176542 | 727.0410514 | 0 | 0 | 689.4066252 | 771.0774229 | 836.040827 | 684.6679939 | 775.4712378 | 0 | 699.9739416 | 776.5518465 | 827.1473352 | 729.7906085 | 788.9422634 | 849.3242417 | 5086.032936 | 2.465536277 | 1.357157791 | 241.1873976 | 309.9328944 | 245.5360424 | 324.0147705 | 42.11963615 | 0.914293239 | 0.906063741 | 0.885259876 | 0.89547764 | 1.93 | 0.006 | 86.05 | 79.28 | 0
160.1163209 | 151.3834381 | 18.11307523 | 2.602712093 | 0.988204248 | 869.7611241 | 3.027456456 | 24.67672707 | 41.58807063 | 2997.877533 | 1.076998443 | 0.4461115 | 1.455299882 | 472.8062473 | 724.2022706 | 0 | 0 | 692.0060939 | 771.1696352 | 832.0098154 | 686.5109964 | 776.1929233 | 0 | 700.4679593 | 779.34725 | 826.6627536 | 734.593545 | 788.5425242 | 847.8078368 | 5153.821549 | 2.442469122 | 1.370211719 | 240.7751681 | 321.1684858 | 239.1129493 | 318.8056527 | 42.00915549 | 0.909773376 | 0.901519011 | 0.879948451 | 0.891120559 | 0 | 0 | 0 | 0 | 0
159.9691652 | 151.3804168 | 18.12080149 | 2.741389338 | 0.939544693 | 870.9577437 | 2.927242147 | 24.83080784 | 41.46870457 | 3015.919041 | 1.112722133 | 0.443837189 | 1.493216916 | 328.1469099 | 713.5305044 | 0 | 0 | 693.2991272 | 771.8137998 | 834.3182852 | 690.5233953 | 773.6317693 | 0 | 699.557537 | 782.0611546 | 826.8000959 | 719.4272643 | 792.3572688 | 849.3180553 | 5116.60895 | 2.434658545 | 1.406129233 | 240.6587318 | 318.6060463 | 243.1871253 | 313.9821107 | 44.01922144 | 0.911903197 | 0.903385345 | 0.909419806 | 0.920956777 | 0 | 0 | 0 | 0 | 0
160.0590409 | 151.4160774 | 18.30967825 | 2.733561028 | 1.171323409 | 868.135341 | 2.9651358 | 25.26772581 | 40.96528048 | 2994.911182 | 1.157793979 | 0.440673919 | 1.536116815 | 720.8825341 | 726.1518502 | 0 | 0 | 693.5013829 | 772.9947806 | 834.9407442 | 697.7590929 | 772.6846544 | 0 | 699.8066685 | 784.0525851 | 827.9441409 | 701.8410839 | 792.446023 | 849.4771002 | 6641.141012 | 2.446769767 | 1.368650079 | 241.9679647 | 308.3070363 | 236.2725477 | 302.9958545 | 42.03410457 | 0.923304875 | 0.911859659 | 0.938196654 | 0.948516247 | 0 | 0 | 0 | 0 | 0
159.8782682 | 151.4131352 | 18.07060693 | 2.653004446 | 1.363616166 | 868.8934535 | 2.806551794 | 25.2913943 | 38.66460811 | 3012.286584 | 1.170650516 | 0.436518659 | 1.551067598 | 657.342005 | 734.7157552 | 0 | 0 | 694.9420545 | 773.7229009 | 839.4182473 | 696.5498895 | 777.4933485 | 0 | 687.2882251 | 787.3675386 | 831.4895041 | 731.4471921 | 790.9890377 | 852.7779305 | 12415.10656 | 2.468893987 | 1.346819506 | 245.4765711 | 309.8436331 | 242.757331 | 307.5825294 | 41.34934951 | 0.925624546 | 0.911527089 | 0.945447871 | 0.954844139 | 0 | 0 | 0 | 0 | 0
160.1699696 | 151.3951701 | 17.61530015 | 2.568650521 | 1.024025417 | 869.9176176 | 2.837307987 | 24.37130407 | 36.97995103 | 3006.475935 | 1.151744009 | 0.433959435 | 1.532097727 | 500.0609801 | 728.4777374 | 0 | 0 | 692.397316 | 773.1366086 | 844.4557087 | 693.2736356 | 779.0473463 | 0 | 694.4489912 | 783.9157482 | 837.3526491 | 732.3604928 | 794.1637583 | 854.0497052 | 14783.56481 | 2.436410511 | 1.380174001 | 246.4720013 | 319.6103261 | 239.6747096 | 329.6515506 | 42.3183579 | 0.921456097 | 0.904359293 | 0.928492556 | 0.938192494 | 0 | 0 | 0 | 0 | 0
159.9045109 | 151.3959065 | 17.43458318 | 2.546345224 | 0.921564824 | 869.6910945 | 2.936804605 | 23.856392 | 36.48380095 | 2997.703549 | 1.144754588 | 0.433178789 | 1.523663241 | 392.7429142 | 710.4077987 | 0 | 0 | 693.7200246 | 772.7037738 | 843.7526626 | 694.1878258 | 776.4693652 | 0 | 698.9552006 | 781.3692118 | 835.7340919 | 728.920415 | 798.3510623 | 852.8595333 | 14830.55249 | 2.410784339 | 1.394332116 | 245.8051264 | 314.5581567 | 249.2705951 | 363.7780076 | 42.5964919 | 0.919370598 | 0.901498207 | 0.922874355 | 0.931943018 | 0 | 0 | 0 | 0 | 0
159.8951108 | 151.2455655 | 17.44291124 | 2.606545921 | 0.955491726 | 870.2156939 | 2.951258565 | 23.64469144 | 36.11630988 | 3006.241367 | 1.171239947 | 0.427473483 | 1.551758246 | 493.5363008 | 689.6617595 | 0 | 0 | 694.2945298 | 771.1851782 | 842.394212 | 695.7911171 | 778.6589387 | 0 | 701.1100379 | 780.9993335 | 834.1164633 | 721.2865276 | 801.3251087 | 852.5592209 | 14748.87758 | 2.388382867 | 1.405389601 | 245.3131017 | 314.5600494 | 267.300494 | 362.7692024 | 42.49863665 | 0.924408622 | 0.907893376 | 0.938793442 | 0.946834451 | 0 | 0 | 0 | 0 | 92.02298
155.9897031 | 147.1369203 | 17.77329437 | 2.549167919 | 1.037882362 | 869.7231133 | 2.921523212 | 23.56945267 | 36.12814906 | 2980.223387 | 1.187315 | 0.412341305 | 1.563944883 | 389.7598073 | 712.7201356 | 0 | 0 | 691.8642808 | 771.8173051 | 841.4860399 | 694.7543008 | 777.5060178 | 0 | 686.2588848 | 782.0994362 | 834.079739 | 711.6815677 | 800.6716036 | 852.6151709 | 14054.09511 | 2.432588153 | 1.388559962 | 239.2137076 | 306.6610394 | 265.2593273 | 351.9942681 | 42.34644054 | 0.921826734 | 0.907036823 | 0.936742922 | 0.944136448 | 0 | 0 | 0 | 0 | 0
157.0022371 | 147.3560816 | 18.26011205 | 2.734437883 | 1.201021712 | 871.9050814 | 2.870714756 | 24.26117433 | 39.24676657 | 2991.505704 | 1.169184466 | 0.420842336 | 1.545069139 | 486.9263733 | 736.2830077 | 0 | 0 | 696.7949579 | 773.6990719 | 834.9436305 | 689.8228781 | 781.4531244 | 0 | 672.640063 | 778.6676818 | 831.1402014 | 725.8215259 | 793.4579812 | 851.3478811 | 7589.698499 | 2.422838102 | 1.373057935 | 235.790966 | 311.4511922 | 262.279403 | 346.810385 | 42.1495639 | 0.914316193 | 0.904342566 | 0.934044382 | 0.94041764 | 0 | 0 | 0 | 0 | 0
159.9701652 | 144.052238 | 18.3735133 | 2.691817051 | 0.968233521 | 869.2884319 | 2.964979864 | 23.468634 | 39.6296715 | 2996.469941 | 1.138212481 | 0.409184734 | 1.512494045 | 270.7121605 | 753.8202641 | 0 | 0 | 694.3118135 | 774.4945335 | 831.7081268 | 687.0811081 | 777.5410925 | 0 | 679.6571748 | 770.9801712 | 825.1674024 | 711.3640677 | 791.2282874 | 846.6474036 | 5568.913641 | 2.347477746 | 1.406267243 | 229.2352811 | 321.7189854 | 262.6960369 | 337.2974214 | 43.59378033 | 0.902319119 | 0.897677816 | 0.900102014 | 0.908642925 | 0 | 0 | 0 | 0 | 0
159.9581119 | 144.0000545 | 18.11180361 | 2.63307531 | 1.026466117 | 869.7308362 | 3.098028098 | 24.03150167 | 39.86731938 | 3006.073145 | 1.116622081 | 0.411563066 | 1.491127146 | 453.0119122 | 745.3610164 | 0 | 0 | 692.3794396 | 768.1010636 | 828.9387284 | 679.4376188 | 769.5926259 | 0 | 686.5934437 | 767.4683187 | 822.5048956 | 718.8656324 | 787.2734341 | 846.0702476 | 5636.544982 | 2.356675853 | 1.381464346 | 230.3796986 | 295.7389196 | 262.935202 | 336.6002892 | 44.47528168 | 0.89966493 | 0.893987837 | 0.883725088 | 0.892820295 | 0 | 0 | 0 | 0 | 0
159.987235 | 144.0119931 | 18.09717519 | 2.558779679 | 1.000226803 | 869.5889919 | 3.02744671 | 24.02284096 | 39.81016157 | 2989.732359 | 1.073167884 | 0.416404986 | 1.445962198 | 462.9240623 | 722.2199583 | 0 | 0 | 685.2654635 | 766.8592282 | 829.5692681 | 680.1838903 | 767.8453182 | 0 | 691.5410808 | 767.1356407 | 821.4695514 | 718.8236862 | 786.8703427 | 846.4310356 | 6008.145802 | 2.366435088 | 1.370215616 | 230.170669 | 292.974758 | 257.381514 | 332.5582872 | 43.77406993 | 0.891573143 | 0.886242025 | 0.854143627 | 0.863299983 | 0 | 0 | 0 | 0 | 0
160.0268001 | 144.0175511 | 18.29335207 | 2.549655366 | 1.011722326 | 869.4051157 | 2.99619524 | 23.81544428 | 39.64253504 | 2996.074842 | 1.040705598 | 0.419419545 | 1.413736773 | 453.360374 | 701.7007325 | 0 | 0 | 688.1961857 | 766.0938748 | 827.1386996 | 683.1002764 | 767.461741 | 0 | 690.1668211 | 766.4245706 | 820.9296077 | 714.7216547 | 790.1264915 | 848.0729784 | 5990.747403 | 2.354489814 | 1.368730368 | 229.7788079 | 286.3247816 | 249.0290077 | 347.1108634 | 43.01491067 | 0.885098648 | 0.879629807 | 0.832804481 | 0.84177842 | 0 | 0 | 0 | 0 | 0
164.8466757 | 148.4287909 | 18.50607504 | 2.76694003 | 1.143611222 | 874.7138675 | 2.896920311 | 24.62184495 | 40.26976231 | 3015.472347 | 1.088863727 | 0.435572058 | 1.465834232 | 465.5778498 | 668.0699479 | 0 | 0 | 691.3715129 | 767.1581703 | 824.8098162 | 685.9999457 | 764.981018 | 0 | 691.6136053 | 766.2472207 | 822.2756005 | 706.8495987 | 793.1322216 | 852.2051053 | 5789.73216 | 2.320855434 | 1.388081073 | 236.1472169 | 281.8694553 | 243.0174682 | 350.7765887 | 43.23660914 | 0.901560868 | 0.895063309 | 0.887017597 | 0.895592742 | 0 | 0 | 0 | 0 | 0
161.0504002 | 145.0681178 | 18.63296835 | 2.645735662 | 1.1370399 | 874.8519197 | 2.839126887 | 24.95558746 | 41.21474609 | 2992.13356 | 1.120644272 | 0.420104978 | 1.494834596 | 463.9840542 | 678.0682648 | 0 | 0 | 695.9255114 | 771.6077214 | 826.4152011 | 687.7323774 | 764.7517926 | 0 | 694.9668609 | 769.5652807 | 825.9711148 | 715.5222667 | 794.6797328 | 852.9075281 | 4979.07034 | 2.410571899 | 1.359340554 | 231.5093413 | 285.4689123 | 232.880155 | 345.9658118 | 42.98014046 | 0.903747972 | 0.895945257 | 0.895796572 | 0.905139157 | 1.57 | 0.008 | 85.95679 | 79.1 | 0
159.9788728 | 143.8868139 | 18.5025146 | 2.581043409 | 1.160516677 | 874.5842123 | 2.947845658 | 24.32554754 | 40.82145519 | 2991.564617 | 1.133443755 | 0.41013113 | 1.506385694 | 441.2989874 | 693.2422578 | 0 | 0 | 701.1621084 | 773.3846075 | 828.0337585 | 693.85934 | 771.2854952 | 0 | 703.5253533 | 770.6127682 | 826.2714491 | 711.9986799 | 795.4749382 | 851.9373331 | 4851.40973 | 2.392931459 | 1.360866023 | 229.2431065 | 283.3789445 | 241.3026451 | 348.1549626 | 42.54916506 | 0.905339345 | 0.898210516 | 0.893320917 | 0.901570071 | 0 | 0 | 0 | 0 | 0
159.9879422 | 142.4088237 | 18.32403308 | 2.543739237 | 1.02509875 | 874.7330053 | 3.074381836 | 23.6434563 | 40.3210021 | 2993.407105 | 1.104614706 | 0.404134673 | 1.476127557 | 445.1921256 | 693.6172257 | 0 | 0 | 702.9565066 | 772.8159224 | 830.2899739 | 692.3852809 | 775.103284 | 0 | 700.5836971 | 769.3245101 | 824.944661 | 698.5951648 | 797.1497141 | 852.1425985 | 4988.195946 | 2.359532743 | 1.36160316 | 226.9091368 | 276.6051216 | 242.5853245 | 358.8955518 | 42.3923801 | 0.896832552 | 0.889444439 | 0.863847295 | 0.873308102 | 0 | 0 | 0 | 0 | 0
160.0636154 | 142.3998444 | 18.29852013 | 2.604225072 | 0.988059965 | 875.1046859 | 3.051007371 | 23.2294244 | 39.86372202 | 2999.690421 | 1.082591839 | 0.405150483 | 1.454385083 | 447.2582702 | 664.8050791 | 0 | 0 | 702.8003844 | 771.4274209 | 830.0972309 | 690.9976701 | 775.6148976 | 0 | 696.7910336 | 768.4473765 | 823.8971672 | 694.3447335 | 794.5914078 | 851.9369314 | 5096.266312 | 2.336134182 | 1.381049217 | 226.242543 | 283.7021082 | 243.6438581 | 366.4934158 | 42.64962925 | 0.891202809 | 0.883950615 | 0.848505497 | 0.857885235 | 0 | 0 | 0 | 0 | 0
160.0181724 | 142.4035661 | 18.33805862 | 2.641864898 | 1.003942716 | 874.7126503 | 3.015817978 | 23.1699127 | 39.82723328 | 3001.309608 | 1.079292946 | 0.405911224 | 1.451397215 | 451.2595238 | 646.8176875 | 0 | 0 | 703.0369191 | 770.7598465 | 829.5866458 | 689.8922157 | 774.2964137 | 0 | 692.4587661 | 768.3756989 | 822.6390541 | 691.0366779 | 795.3224754 | 851.8479856 | 5110.400556 | 2.335429754 | 1.387286378 | 226.0179073 | 270.1581377 | 240.2204578 | 383.1564573 | 42.67148223 | 0.891481586 | 0.884225019 | 0.844873132 | 0.855250083 | 0 | 0 | 0 | 0 | 92.10434
159.9657907 | 142.3934213 | 18.431868 | 2.661484592 | 0.944268816 | 874.688054 | 3.022068643 | 23.12330022 | 39.70111311 | 2995.287702 | 1.099977314 | 0.402944327 | 1.471235467 | 403.4612427 | 657.42662 | 0 | 0 | 703.4579233 | 771.3923491 | 827.6068926 | 689.9021171 | 772.3485014 | 0 | 692.6785098 | 766.9731747 | 821.9266933 | 690.6100317 | 794.9102757 | 851.9393759 | 5098.554068 | 2.330555354 | 1.389259349 | 226.0411719 | 261.8480529 | 242.2266186 | 389.4200105 | 42.55815646 | 0.894488398 | 0.887270831 | 0.85872183 | 0.869070122 | 0 | 0 | 0 | 0 | 92.10434
159.9516946 | 142.4142261 | 18.31550276 | 2.653651115 | 0.873387262 | 874.9057139 | 2.990494362 | 23.13884413 | 39.78559598 | 2997.555868 | 1.098002333 | 0.403390363 | 1.469272174 | 476.4654037 | 671.0705366 | 0 | 0 | 702.4189825 | 771.8595914 | 828.6959221 | 689.9274753 | 769.8941116 | 0 | 694.5519806 | 767.9945016 | 824.5301814 | 695.493953 | 796.4104682 | 853.309893 | 5072.82963 | 2.335639981 | 1.383679198 | 225.993453 | 267.8534103 | 231.1823204 | 379.5300902 | 42.33425878 | 0.894389016 | 0.8866668 | 0.855826756 | 0.865286831 | 0 | 0 | 0 | 0 | 92.16945
159.9682009 | 142.3966019 | 18.22673825 | 2.585269826 | 0.773898978 | 874.7055547 | 3.001869618 | 23.05944472 | 39.66360857 | 2999.333189 | 1.059059542 | 0.407784823 | 1.430681298 | 450.2150824 | 665.741174 | 0 | 0 | 698.0998787 | 770.8663196 | 828.3072572 | 688.1349978 | 770.4357708 | 0 | 691.3144215 | 767.5526153 | 823.7504615 | 698.4349588 | 800.2126086 | 854.2017183 | 5154.776941 | 2.329769884 | 1.372858077 | 225.7573136 | 271.4351453 | 240.3283041 | 382.4411591 | 42.12993107 | 0.88604366 | 0.877636949 | 0.830557192 | 0.841328352 | 0 | 0 | 0 | 0 | 92.16945
163.2516016 | 145.2779715 | 18.22771614 | 2.688432883 | 0.817270282 | 874.7019917 | 2.973026634 | 23.23673741 | 40.12202229 | 3009.759791 | 1.041633614 | 0.42239163 | 1.415225303 | 450.9291587 | 648.5077692 | 0 | 0 | 693.7342245 | 768.4578708 | 827.0751512 | 687.0510327 | 767.225661 | 0 | 687.445321 | 764.6090301 | 821.9674457 | 693.0814378 | 801.0772499 | 855.0023236 | 5207.627911 | 2.302537172 | 1.385097394 | 229.9179661 | 262.6455416 | 249.8615187 | 405.6911048 | 42.22249313 | 0.886985248 | 0.877282348 | 0.831899435 | 0.841767892 | 0 | 0 | 0 | 0 | 91.4627
164.9447797 | 146.7938067 | 18.20872558 | 2.775805523 | 0.841792009 | 875.5598801 | 2.825293099 | 24.25305354 | 41.13890115 | 3016.450663 | 1.075242702 | 0.429076968 | 1.451128457 | 445.266118 | 666.4796626 | 0 | 0 | 693.0898262 | 768.9095835 | 824.2743069 | 687.3501538 | 764.6740388 | 0 | 689.4831523 | 764.618004 | 824.0919824 | 692.0255641 | 799.709275 | 855.3565262 | 5265.474369 | 2.312600092 | 1.389308143 | 233.1928347 | 245.2307304 | 245.0032394 | 408.2921052 | 44.32207772 | 0.896045586 | 0.886752239 | 0.865273171 | 0.876669624 | 0 | 0 | 0 | 0 | 91.4627
164.9490644 | 146.6103318 | 18.48864603 | 2.728500741 | 0.923485619 | 878.1804278 | 2.815296908 | 24.95626252 | 41.65230807 | 2992.335871 | 1.146123181 | 0.422593841 | 1.52010754 | 488.9007961 | 656.7222752 | 0 | 0 | 688.9822922 | 769.7123971 | 827.391695 | 692.473235 | 761.8931143 | 0 | 690.0235682 | 765.7339306 | 826.9329955 | 667.6852087 | 801.988005 | 857.8238159 | 5399.168762 | 2.33411798 | 1.368940256 | 233.6733232 | 248.7267758 | 243.0897034 | 405.4206706 | 43.47780308 | 0.91399642 | 0.905520279 | 0.910337577 | 0.921225422 | 0 | 0 | 0 | 0 | 88.55781
163.0296673 | 144.6910765 | 19.16943244 | 2.842567652 | 1.182592792 | 880.3941446 | 2.730661554 | 25.14344696 | 42.03201205 | 2996.86968 | 1.179042504 | 0.414437181 | 1.552765522 | 453.9365834 | 701.4224328 | 0 | 0 | 683.8350006 | 774.7700143 | 826.9126137 | 703.1874108 | 767.5402097 | 0 | 676.1498949 | 769.4615305 | 827.0674383 | 681.9169069 | 802.0011492 | 859.9912351 | 5115.90301 | 2.369028377 | 1.349390515 | 230.080224 | 253.2834147 | 245.8337497 | 385.9778486 | 42.25002666 | 0.92021152 | 0.909399286 | 0.927052666 | 0.936094474 | 0 | 0 | 0 | 0 | 88.55781
160.0557767 | 142.4580596 | 19.04760982 | 2.886523273 | 1.239416896 | 880.4043412 | 2.577285262 | 25.28403317 | 42.04268357 | 3002.449589 | 1.149698171 | 0.412656898 | 1.522366385 | 449.3264928 | 715.4351145 | 0 | 0 | 693.1570871 | 779.669366 | 832.7519758 | 694.3569433 | 768.9917123 | 0 | 669.9796729 | 773.1361607 | 825.9119804 | 688.924724 | 798.9178686 | 859.0280078 | 4871.478318 | 2.398156228 | 1.355639976 | 227.3636956 | 271.102976 | 247.3640906 | 363.2021479 | 44.44109593 | 0.913774653 | 0.89871736 | 0.899498531 | 0.908923888 | 1.92 | 0.005 | 85.87 | 79.09 | 89.73172
161.1853335 | 143.7270605 | 18.84619841 | 2.713113424 | 1.274811741 | 879.38871 | 2.636860543 | 25.37623466 | 42.01101665 | 2989.948511 | 1.109194293 | 0.421417011 | 1.481244545 | 745.2445061 | 721.5746159 | 0 | 0 | 693.5279356 | 781.3214431 | 839.8659574 | 693.889345 | 767.6472068 | 0 | 677.9087288 | 774.9877771 | 825.0452412 | 711.9194965 | 802.316087 | 856.3810632 | 5445.976318 | 2.390119621 | 1.326012309 | 229.3373218 | 289.2667789 | 250.6975711 | 378.8543568 | 42.58292408 | 0.908361484 | 0.889914861 | 0.875790698 | 0.886653565 | 1.92 | 0.005 | 85.87 | 79.09 | 89.73172
164.5451314 | 146.8129821 | 18.77882119 | 2.781360278 | 1.219461013 | 880.7992863 | 2.496471888 | 25.34322358 | 42.12481021 | 3014.898152 | 1.108833475 | 0.432345126 | 1.484189539 | 336.8695852 | 719.1031636 | 0 | 0 | 685.3192529 | 777.9762573 | 837.5255539 | 694.1431931 | 769.1229442 | 0 | 688.3136133 | 772.7985409 | 827.9342205 | 714.368353 | 802.109121 | 857.0696173 | 5498.05207 | 2.344859635 | 1.359298961 | 233.1914521 | 283.3232276 | 249.2739102 | 383.6804201 | 42.86173246 | 0.913197442 | 0.896785485 | 0.885541371 | 0.896348398 | 1.83 | 0.006 | 85.69 | 78.98 | 90.7763
165.7811953 | 148.2594099 | 18.98258532 | 2.936972657 | 1.205360061 | 879.0376935 | 2.52819653 | 25.41936657 | 42.57723252 | 2989.950154 | 1.132665353 | 0.439497404 | 1.506635015 | 354.7915468 | 691.867712 | 0 | 0 | 683.7664002 | 777.6326717 | 835.4667625 | 691.9297147 | 766.246647 | 0 | 689.9483551 | 774.3748957 | 830.4453316 | 714.6482434 | 805.7318115 | 856.0392114 | 5038.307883 | 2.335510622 | 1.388835185 | 235.0962869 | 284.8811818 | 254.0240551 | 381.3131132 | 42.85376553 | 0.921576813 | 0.906295027 | 0.910596832 | 0.919570141 | 1.83 | 0.006 | 85.69 | 78.98 | 90.7763
165.0300596 | 146.7940619 | 19.42855137 | 2.891847885 | 1.325026989 | 879.7979939 | 2.595187237 | 25.4614935 | 42.84623972 | 3004.236417 | 1.143096226 | 0.433471577 | 1.518034039 | 208.3991919 | 684.9025126 | 0 | 0 | 692.2654478 | 776.8553818 | 829.7219081 | 694.836874 | 765.8343415 | 0 | 694.4540975 | 771.9733803 | 829.0021456 | 707.7028712 | 808.2578924 | 858.6059341 | 5095.899725 | 2.354832501 | 1.362331708 | 233.3567798 | 264.2928667 | 252.4749448 | 376.8566694 | 41.13574421 | 0.924359745 | 0.909307054 | 0.911860296 | 0.919016702 | 1.22 | 0.005 | 85.39 | 78.1 | 0
163.8839215 | 145.7967501 | 19.09021043 | 2.813631153 | 1.308761186 | 880.7534522 | 2.483155274 | 25.47715692 | 42.73982666 | 3000.99236 | 1.147087556 | 0.427147205 | 1.522073254 | 273.3497682 | 669.0112408 | 0 | 0 | 701.2281908 | 778.1731268 | 836.9960969 | 698.9970805 | 767.3780017 | 0 | 690.3024501 | 773.5736559 | 831.3693238 | 696.6785177 | 809.3031319 | 861.622351 | 5194.568426 | 2.363173682 | 1.362553233 | 232.2558119 | 271.4328192 | 255.5754794 | 364.0679321 | 41.99436621 | 0.922536192 | 0.906629708 | 0.90933439 | 0.916932871 | 1.22 | 0.005 | 85.39 | 78.1 | 87.08522
163.0277378 | 145.0061186 | 18.92251891 | 2.863411651 | 1.369877559 | 879.1624099 | 2.609741237 | 25.55293835 | 42.3607325 | 2997.2952 | 1.152698385 | 0.422622082 | 1.52632639 | 458.8236284 | 672.7184929 | 0 | 0 | 708.5181174 | 778.9320617 | 836.507028 | 693.6961015 | 769.240697 | 0 | 693.3942723 | 775.0083762 | 830.3317051 | 697.0364058 | 805.1771795 | 859.5370263 | 4994.689625 | 2.348878621 | 1.421955661 | 231.3636415 | 291.7100104 | 258.4184057 | 357.8201666 | 42.73131287 | 0.921906528 | 0.909446972 | 0.909825483 | 0.918210776 | 0.52 | 0.003 | 83.9 | 74.3 | 89.4635
153.6747928 | 142.2126951 | 18.63484062 | 2.747252987 | 1.319454302 | 877.2931652 | 2.665209647 | 24.96526026 | 41.24996011 | 2986.85832 | 1.111167213 | 0.413075704 | 1.481995288 | 433.1326616 | 703.4935568 | 0 | 0 | 702.5460892 | 778.0801515 | 839.1099875 | 690.6034624 | 770.9378822 | 0 | 694.7890735 | 774.2119658 | 829.0958715 | 694.6713852 | 801.937941 | 857.8660531 | 5221.035883 | 8.074820431 | 1.434225862 | 227.1236341 | 283.2949191 | 260.0851355 | 360.3286364 | 42.92970884 | 0.908417494 | 0.90264841 | 0.868921539 | 0.877761637 | 0.52 | 0.003 | 83.9 | 74.3 | 89.4635
161.5072089 | 149.8447385 | 18.13966784 | 2.89185463 | 1.379338152 | 883.9223658 | 2.745512235 | 25.33973427 | 40.78163344 | 3034.165075 | 1.119975942 | 0.443563694 | 1.498339827 | 435.4789932 | 705.0776389 | 0 | 0 | 703.6477969 | 776.4632066 | 841.4137206 | 691.4777265 | 775.0518858 | 0 | 694.7205063 | 773.6012067 | 830.6841794 | 710.0779261 | 802.8487398 | 860.9979023 | 6994.622763 | 8.82939876 | 1.453441825 | 239.2118054 | 264.4224329 | 258.4629061 | 383.1521804 | 42.979677 | 0.923474725 | 0.915048888 | 0.903331634 | 0.912046372 | 1.13 | 0.004 | 84.24 | 75.59 | 91.79265
170.0392572 | 153.0067625 | 17.90811657 | 2.912187974 | 1.534604502 | 887.05036 | 2.834498735 | 26.07847457 | 40.88824601 | 2986.080909 | 1.109659566 | 0.459917539 | 1.485090448 | 479.9208518 | 680.1307291 | 0 | 0 | 696.4035625 | 775.7994877 | 842.8388109 | 695.637686 | 772.750187 | 0 | 691.319079 | 773.1203393 | 833.8424001 | 720.6451718 | 802.7786354 | 865.008988 | 7639.627693 | 2.270582286 | 1.458879575 | 244.633883 | 270.5683229 | 257.2522436 | 418.811756 | 42.7582017 | 0.926602866 | 0.920980723 | 0.911675781 | 0.921807658 | 1.13 | 0.004 | 84.24 | 75.59 | 91.79265
169.922221 | 153.0069366 | 18.43826488 | 3.236697562 | 1.630009009 | 890.0198161 | 2.601739621 | 25.7437413 | 42.11517104 | 2997.458726 | 1.085390188 | 0.468408709 | 1.46140501 | 476.556766 | 670.7917529 | 0 | 0 | 691.3243267 | 777.859458 | 844.449637 | 692.7524037 | 771.5113678 | 0 | 687.5887016 | 773.5714695 | 834.9140606 | 718.7751323 | 804.8090085 | 866.7422076 | 5446.363158 | 2.266756685 | 1.467282151 | 242.2253503 | 279.750099 | 253.2958615 | 411.1062053 | 42.5495162 | 0.919917799 | 0.913974172 | 0.905642254 | 0.916043481 | 1.35 | 0.005 | 84.89 | 77.06 | 92.21383
169.9659223 | 153.0017366 | 18.78150258 | 3.183116666 | 1.511156677 | 889.8661867 | 2.705986099 | 25.97831995 | 42.94232426 | 3001.909517 | 1.086281136 | 0.470761637 | 1.464079844 | 490.3703467 | 669.139324 | 0 | 0 | 692.0743799 | 779.5009458 | 842.0197181 | 692.7415019 | 770.3269474 | 0 | 686.5317924 | 775.0356233 | 832.1853219 | 719.5045076 | 810.3554184 | 867.7511478 | 5745.724224 | 2.300288125 | 1.477283917 | 243.0846558 | 289.9980123 | 253.0686192 | 392.1978174 | 42.35384152 | 0.919972148 | 0.912519659 | 0.912552809 | 0.921878118 | 1.35 | 0.005 | 84.89 | 77.06 | 92.21383
169.9992756 | 152.9731315 | 18.81032393 | 3.201666254 | 1.506580466 | 889.9814607 | 2.702016065 | 25.98329875 | 43.065766 | 3003.614548 | 1.091271314 | 0.48154239 | 1.469775308 | 491.1304765 | 668.2808994 | 0 | 0 | 694.1296162 | 780.0944974 | 839.1685722 | 693.4171412 | 771.2595091 | 0 | 689.1310659 | 775.6123 | 832.7133787 | 711.6004016 | 811.3793591 | 867.0317329 | 5527.486533 | 2.297587841 | 1.481918384 | 242.909809 | 298.4473626 | 261.0715302 | 381.057837 | 42.61438678 | 0.921365669 | 0.914083622 | 0.917048178 | 0.926793184 | 0 | 0 | 0 | 0 | 92.06756
169.9578036 | 153.0106953 | 18.83496977 | 3.268329664 | 1.569778828 | 887.7740678 | 2.781811885 | 25.99039379 | 43.21019983 | 2999.939183 | 1.111364829 | 0.479309461 | 1.48950129 | 476.7135125 | 669.166478 | 0 | 0 | 703.2501018 | 780.7397818 | 837.5710918 | 694.4331414 | 769.6720216 | 0 | 694.3705858 | 778.1387565 | 832.545548 | 716.307344 | 808.7667438 | 866.3804812 | 5529.002413 | 2.30032093 | 1.485885525 | 243.1467776 | 294.3762688 | 264.0314556 | 368.3701848 | 42.71195001 | 0.927186431 | 0.919296478 | 0.929323441 | 0.938590554 | 1.55 | 0.007 | 83.78 | 72.96 | 92.06756
169.9920361 | 152.9774243 | 18.85347447 | 3.252459773 | 1.489722285 | 888.8418948 | 2.698576079 | 25.97706358 | 43.1860544 | 2998.917499 | 1.124768861 | 0.477324746 | 1.502495867 | 474.9687733 | 662.0290461 | 0 | 0 | 702.7301429 | 781.4194687 | 843.4732055 | 689.8901717 | 767.9826729 | 0 | 699.2855867 | 777.3859443 | 834.8955569 | 729.8345718 | 808.5028322 | 866.100772 | 5517.396364 | 2.290630008 | 1.501609765 | 242.8867079 | 299.5391 | 266.7227407 | 357.4863045 | 42.89810552 | 0.929704462 | 0.923333563 | 0.936969308 | 0.94663482 | 1.66 | 0.008 | 84.25685 | 75.37913 | 92.1532
169.9953527 | 153.0214914 | 18.88367074 | 3.243974471 | 1.524742122 | 887.5134433 | 2.768387164 | 25.99665649 | 43.24921739 | 3003.038963 | 1.121971544 | 0.474519027 | 1.499831084 | 469.5065196 | 669.4873742 | 0 | 0 | 696.7790913 | 781.8446828 | 846.8298365 | 685.5135898 | 768.6837507 | 0 | 703.6239402 | 776.4964481 | 835.6910789 | 725.1556264 | 810.7119546 | 866.9890537 | 5555.559214 | 2.297364106 | 1.49641499 | 243.25356 | 292.0402402 | 271.6487757 | 359.7551755 | 42.92654839 | 0.926765459 | 0.918325898 | 0.93313758 | 0.942183644 | 1.66 | 0.008 | 84.25685 | 75.37913 | 92.1532
169.9231516 | 152.9915973 | 18.7513874 | 3.136752444 | 1.478338792 | 888.840985 | 2.744883019 | 26.02506421 | 43.28473421 | 2999.314505 | 1.094655737 | 0.476994419 | 1.471797124 | 458.1887508 | 673.0332182 | 0 | 0 | 693.4876649 | 781.4929321 | 846.5241197 | 687.0139084 | 769.6719635 | 0 | 701.9407118 | 776.3763795 | 835.9011523 | 727.8539555 | 808.3717612 | 866.035363 | 5627.176612 | 2.295053419 | 1.487130525 | 243.2215509 | 296.411568 | 271.9345008 | 371.801612 | 42.77271424 | 0.920963679 | 0.914120885 | 0.913560154 | 0.923389002 | 2.03 | 0.009 | 85.7585 | 78.72 | 92.19883
169.9722266 | 152.983682 | 18.68116096 | 3.12718352 | 1.47266782 | 889.173252 | 2.747717847 | 25.94835017 | 42.69374548 | 3000.622629 | 1.077844921 | 0.481074315 | 1.455435059 | 481.2529582 | 655.9885931 | 0 | 0 | 693.5576356 | 780.4459397 | 846.3141888 | 684.8242406 | 767.4809181 | 0 | 696.6399305 | 777.7847011 | 837.3345773 | 731.4510918 | 814.1825974 | 867.9929234 | 5715.634462 | 2.27956547 | 1.479480484 | 243.0463338 | 304.0594046 | 271.0653563 | 377.2152664 | 42.75096049 | 0.917843478 | 0.910459246 | 0.905182545 | 0.914849179 | 2.03 | 0.009 | 85.7585 | 78.72 | 92.19883
170.0617465 | 152.994244 | 18.70440565 | 3.160433783 | 1.444314726 | 889.6384533 | 2.732880286 | 25.97110558 | 42.6444738 | 2997.667862 | 1.091811866 | 0.480452867 | 1.470176241 | 477.7670414 | 656.4056298 | 0 | 0 | 696.5570087 | 781.8381282 | 842.5162875 | 687.4912184 | 768.0580846 | 0 | 695.1608475 | 776.4036347 | 837.033614 | 727.7519777 | 815.4940285 | 868.6004488 | 5654.921603 | 2.286026392 | 1.479976014 | 243.0275227 | 294.1063315 | 272.6685093 | 376.1900051 | 42.83588382 | 0.920755177 | 0.912762912 | 0.916817736 | 0.926195925 | 2.3 | 0.008 | 86.05 | 79.35 | 92.01397
170.0066066 | 152.9978208 | 18.86121843 | 3.236734053 | 1.492354468 | 887.4061568 | 2.764014253 | 25.97312899 | 42.75845229 | 3000.965112 | 1.126092341 | 0.477081944 | 1.504828635 | 480.4495889 | 670.0912286 | 0 | 0 | 701.1002181 | 782.7680357 | 840.3250752 | 689.3560125 | 768.4660404 | 0 | 692.887679 | 775.4838726 | 836.3415122 | 713.8672657 | 813.5292099 | 867.0135634 | 5481.092814 | 2.291506506 | 1.48497491 | 243.1938349 | 297.327515 | 262.6270601 | 369.967796 | 42.81248991 | 0.927576359 | 0.920116282 | 0.939559312 | 0.949846388 | 2.3 | 0.008 | 86.05 | 79.35 | 92.01397
170.0152511 | 152.9730505 | 18.71161659 | 3.285744366 | 1.422293729 | 888.6323357 | 2.682496883 | 25.98016972 | 42.6313276 | 3010.694741 | 1.148036377 | 0.474219168 | 1.527150891 | 488.5216725 | 682.8914837 | 0 | 0 | 703.1774238 | 784.9057593 | 841.6758793 | 691.2960321 | 772.4600937 | 0 | 690.6206247 | 778.6549657 | 841.1764981 | 716.804501 | 811.1523364 | 866.3865276 | 5398.264783 | 2.285304359 | 1.508515239 | 243.1070491 | 311.9559935 | 264.0960138 | 349.3239419 | 44.26103016 | 0.931842729 | 0.925279792 | 0.951622987 | 0.961268239 | 1.99 | 0.008 | 85.85 | 79.04 | 91.82126
169.9846449 | 153.0081837 | 18.47813616 | 3.346518404 | 1.483850296 | 887.6531438 | 2.819573503 | 26.09263037 | 42.40381322 | 3001.578767 | 1.142538417 | 0.475613399 | 1.520647764 | 474.9608438 | 674.9278114 | 0 | 0 | 712.9037855 | 786.3860997 | 844.5604386 | 689.745935 | 771.2355319 | 0 | 693.5571382 | 779.8860829 | 838.1304664 | 719.3397424 | 812.2926967 | 865.9564892 | 5235.221558 | 2.273117095 | 1.510763167 | 243.6571621 | 331.5212616 | 265.3078144 | 337.437777 | 45.37437693 | 0.930825124 | 0.924963601 | 0.948404712 | 0.958371783 | 1.99 | 0.008 | 85.85 | 79.04 | 91.82126
149.2732687 | 139.0381571 | 18.49460927 | 3.220066813 | 1.274485014 | 871.444703 | 2.950759869 | 22.66926277 | 39.21424464 | 2914.860118 | 1.001795972 | 0.423273679 | 1.363821552 | 430.3392101 | 668.9150675 | 0 | 0 | 705.8401179 | 782.1222077 | 838.5828573 | 682.4556821 | 763.5385897 | 0 | 693.9942688 | 774.7123262 | 825.0121433 | 732.352393 | 812.8358169 | 856.7720783 | 3436.956574 | 2.377525107 | 1.563013071 | 220.2379764 | 312.6424558 | 257.1414851 | 325.972595 | 45.617873 | 0.849507857 | 0.838082106 | 0.817989364 | 0.822754284 | 1.83 | 0.007 | 85.64 | 78.92 | 92.18495
38.02034907 | 74.35738341 | 21.37919716 | 8.986788552 | 0.12236104 | 803.2848431 | 0.718079861 | 2.765724094 | 13.5772412 | 2503.323006 | 0.359953819 | 0.204422434 | 0.645408216 | 141.9505351 | 646.2112099 | 0 | 0 | 696.2066899 | 778.1063782 | 826.7875136 | 680.6194312 | 762.0456626 | 0 | 697.1806155 | 769.8974646 | 814.228756 | 730.0788125 | 801.5182359 | 816.3299919 | 0 | 7.218563161 | 98.62362885 | 103.6298197 | 224.4739691 | 221.4917036 | 216.7831598 | 48.84168518 | 0.451510633 | 0.434085008 | 0.310710636 | 0.312698877 | 1.83 | 0.007 | 85.64 | 78.92 | 92.18495
18.97965686 | 50.19933441 | 13.72300624 | 10.55241817 | 0.055452256 | 753.1445326 | 1.53899e-16 | 0.012897516 | 6.788745626 | 2002.167565 | 0.172320667 | 0.125064363 | 0.395175357 | 35.99033918 | 629.0110678 | 0 | 0 | 708.5420359 | 796.7261348 | 803.9398163 | 692.7012714 | 795.1200028 | 0 | 712.3837156 | 789.8095588 | 776.7487564 | 739.1167073 | 801.6913809 | 776.533617 | 0 | 4.379078097 | 125.0741485 | 66.78173377 | 153.2052307 | 171.2936101 | 149.6113355 | 52.22999037 | 0.291923525 | 0.27370479 | 0.192333605 | 0.198743891 | 1.93 | 0.009 | 85.5 | 78.83 | 91.82771
19.47292144 | 48.42781415 | 14.0805645 | 10.69043023 | 0.043302181 | 734.4757846 | 1.53899e-16 | 0.013118208 | 5.651671733 | 1999.363006 | 0.164289494 | 0.115114034 | 0.386448494 | 28.84481606 | 631.0402039 | 0 | 0 | 734.3662614 | 824.4289297 | 794.0026309 | 716.4212502 | 803.5634603 | 0 | 739.2199657 | 814.5599143 | 767.8009188 | 759.7810416 | 803.6750414 | 759.1047296 | 0 | 3.992877977 | 126.0638197 | 64.40970103 | 161.4355178 | 173.636313 | 158.5229926 | 52.50349336 | 0.292001291 | 0.273580314 | 0.176832352 | 0.182590399 | 1.93 | 0.009 | 85.5 | 78.83 | 91.82771
13.95614791 | 43.61343572 | 11.56068932 | 9.50796108 | 0.054739079 | 717.0588383 | 1.53899e-16 | 0.012721013 | 4.859644082 | 1836.679901 | 0.148055196 | 0.098457617 | 0.352012812 | 28.26507869 | 644.2665161 | 0 | 0 | 765.4772742 | 803.4040842 | 774.7872576 | 755.8710162 | 782.1439299 | 0 | 773.8921668 | 779.104784 | 744.023422 | 787.9455164 | 795.3294119 | 736.076395 | 0 | 3.464769753 | 105.3110441 | 58.04546372 | 165.112094 | 177.4857158 | 159.3771222 | 51.98950316 | 0.263512559 | 0.248433785 | 0.156229934 | 0.160682305 | 1.73 | 0.008 | 85.9 | 79.04 | 92.22701
1.553967334 | 0.192146212 | 1.294154791 | 1.591978411 | 0.251452798 | 711.5285523 | 1.53899e-16 | 0.013153954 | 1.343010518 | 16.97774372 | -0.00020212 | 0.001053284 | 0.003732956 | -0.571276642 | 650.8204024 | 0 | 0 | 777.4361186 | 795.4213753 | 768.6906376 | 777.6082296 | 777.2296464 | 0 | 792.9217092 | 770.4307737 | 739.2459333 | 796.674956 | 788.3126633 | 740.7469005 | 0 | 9.872576498 | 2.158277619 | 0.28060327 | 170.6227499 | 169.3906736 | 170.9884047 | 47.04635451 | 0.003569561 | 0.005320999 | 0.00023752 | 0.002293606 | 1.73 | 0.008 | 85.9 | 79.04 | 92.22701
-0.221008779 | 0.192146212 | -0.438416804 | 0.042344692 | 0.436163333 | 699.4926328 | 1.53899e-16 | 0.012730719 | 1.271333639 | 27.06918019 | 0.000164058 | 0.000239351 | 0.005352735 | -0.937795239 | 653.3173451 | 0 | 0 | 775.4958218 | 795.0845603 | 767.6382429 | 775.1932199 | 776.3023784 | 0 | 793.2394261 | 769.9431184 | 738.6090002 | 794.4426802 | 784.7339513 | 753.1365024 | 0 | [-11059] No Good Data For Calculation | 1.973098692 | 0.280024513 | 173.2333885 | 165.5671399 | 178.1109421 | 42.55110956 | 0.002297829 | 0.007340973 | 7.86149e-05 | 0.000143077 | 1.96 | 0.006 | 85.71 | 78.7 | 87.08522
-0.220780938 | 0.192146212 | -0.450352655 | 0.041745533 | 0.442777051 | 688.4072019 | 1.53899e-16 | 0.013159858 | 1.219916149 | 37.99381719 | -0.000936348 | -0.000273595 | 0.005362179 | -0.934196421 | 655.8751231 | 0 | 0 | 775.9019755 | 794.9686405 | 766.9020862 | 775.0974104 | 775.7875584 | 0 | 794.1442754 | 769.9235501 | 738.2132844 | 793.2559055 | 782.1103627 | 760.9738689 | 0 | [-11059] No Good Data For Calculation | 1.775454738 | 0.280437703 | 173.8777054 | 164.7541226 | 178.7941448 | 41.79525285 | 0.003460412 | 0.00553995 | 1.28188e-05 | 4.42785e-19 | 1.96 | 0.006 | 85.71 | 78.7 | 92.36127
-0.220702574 | 0.192146212 | -0.469165679 | 0.041923325 | 0.440381768 | 675.405482 | 1.53899e-16 | 0.013070142 | 1.048484889 | 30.36103489 | -0.001643458 | -0.000661612 | 0.004081793 | -0.962921252 | 658.3397148 | 0 | 0 | 776.6541487 | 794.9946034 | 766.2534113 | 775.5850874 | 775.2964345 | 0 | 794.9558473 | 769.9145341 | 737.753088 | 792.2597055 | 779.8491205 | 767.142778 | 0 | [-11059] No Good Data For Calculation | 1.677058836 | 0.280309301 | 171.8280512 | 161.2969555 | 176.3809148 | 41.49869531 | 0.004387058 | 0.004112688 | 0.000146453 | 4.42785e-19 | 2.07 | 0.008 | 85.86 | 79.15 | 92.28333
-0.221496027 | 0.200600577 | -0.486705192 | 0.043340533 | 0.442409547 | 662.378074 | 1.53899e-16 | 0.013059688 | 1.03727498 | 18.45685919 | -0.001433005 | -0.001345818 | 0.003010873 | -0.935031326 | 660.8588294 | 0 | 0 | 777.6724865 | 794.9252746 | 765.5381918 | 776.473133 | 774.7827057 | 0 | 795.8698873 | 769.9465758 | 737.3815693 | 791.7110503 | 777.8669046 | 772.7234093 | 0 | [-11059] No Good Data For Calculation | 1.64150463 | 0.291946434 | 169.5755394 | 156.6870777 | 174.1067218 | 37.57017487 | 0.003000818 | 0.001978482 | 8.36548e-05 | 0.000965778 | 2.07 | 0.008 | 85.86 | 79.15 | 92.28333
0.216737256 | 0.62817182 | -0.499508626 | 0.048088966 | 0.443481347 | 652.195604 | 1.53899e-16 | 0.013175588 | 1.032158993 | 157.7223289 | -0.002460113 | -0.001866524 | 0.014939252 | -0.940990064 | 663.0269613 | 0 | 0 | 778.4909262 | 794.7833103 | 764.9372848 | 777.3210717 | 774.1871896 | 0 | 796.5704397 | 769.9709369 | 736.8692515 | 791.1843983 | 775.9918057 | 776.6467299 | 0 | 33.90595102 | 4.288148817 | 0.995736823 | 172.0672116 | 158.6231427 | 177.6562201 | 39.49756265 | 0.002241155 | 0.002643093 | 3.8867e-05 | 0.004198567 | 1.92 | 0.005 | 85.9 | 78.88 | 92.02561
8.372321783 | 14.26857773 | -0.505474474 | 0.058709022 | 0.448840367 | 642.4392111 | 1.53899e-16 | 0.013185244 | 2.394583336 | 2121.737222 | 0.041648309 | 0.026505204 | 0.258505201 | -0.921378213 | 660.299585 | 0 | 0 | 771.9453496 | 795.3889781 | 765.2012872 | 771.2152658 | 774.5013044 | 0 | 792.7554789 | 770.3262756 | 737.3356604 | 788.3788468 | 774.024294 | 767.4242391 | 0 | 4.762704356 | 14.20574822 | 18.97034964 | 224.7584844 | 212.2128865 | 229.7259182 | 40.99984469 | 0.087243903 | 0.083197234 | 0.047249529 | 0.051352049 | 1.92 | 0.005 | 85.9 | 78.88 | 92.02561
29.72853779 | 95.0051087 | 2.09601504 | 1.35611759 | 0.428179119 | 713.2504199 | 1.53899e-16 | 0.012698396 | 7.401854305 | 2646.803384 | 0.439051984 | 0.245178734 | 0.735844543 | 48.68842226 | 680.6586805 | 0 | 0 | 800.5650444 | 781.3685189 | 727.3534195 | 788.9293931 | 757.3682187 | 0 | 793.4951067 | 757.2091582 | 698.692666 | 787.2124858 | 771.7790636 | 710.9583705 | 0 | 4.133633682 | 82.44477736 | 126.5187428 | 316.8405498 | 233.5324825 | 289.8497959 | 50.44426563 | 0.377143108 | 0.363076687 | 0.530067289 | 0.533761183 | 1.78 | 0.007 | 85.81 | 79.14 | 92.0028
45.83630373 | 101.7192006 | 14.68364765 | 6.991806329 | 0.316658948 | 790.4259629 | 3.205463249 | 0.85295674 | 15.24326936 | 2875.981575 | 0.525520381 | 0.229601423 | 0.850881456 | 31.13243059 | 680.861984 | 0 | 0 | 777.3121459 | 745.5878323 | 778.6021205 | 759.4302337 | 734.9810177 | 0 | 756.694247 | 724.157046 | 785.852116 | 751.5891683 | 754.5401137 | 776.9602151 | 0 | 2.985601483 | 23.91286639 | 139.7883704 | 384.625807 | 267.1466557 | 353.4697193 | 49.87476782 | 0.460965866 | 0.448083823 | 0.504001605 | 0.508463693 | 1.78 | 0.007 | 85.81 | 79.14 | 92.0028
85.25483263 | 121.5318296 | 17.50249711 | 4.427352389 | 0.524199794 | 837.4672143 | 3.425391731 | 12.08458175 | 29.77590297 | 3076.814606 | 0.818929912 | 0.279250211 | 1.178893489 | 95.45620248 | 677.6938291 | 0 | 0 | 752.4997014 | 793.4474714 | 802.232629 | 748.860617 | 790.0958424 | 0 | 749.4301386 | 795.9902181 | 806.9755854 | 759.0098809 | 766.4988468 | 818.1445619 | 0 | 29.92860673 | 2.525310922 | 182.6771384 | 363.1797559 | 271.5718074 | 335.9260232 | 46.27895137 | 0.517256379 | 0.5047102 | 0.793952528 | 0.801089044 | 1.55 | 0.007 | 83.78 | 72.96 | 92.06498
125.8790025 | 135.8695987 | 18.41012057 | 2.989044373 | 1.47043081 | 844.0439572 | 3.246798004 | 19.20598186 | 38.37981447 | 3009.496052 | 1.015762059 | 0.32453659 | 1.379865263 | 400.4862418 | 702.2633836 | 0 | 0 | 769.2280558 | 781.6807287 | 810.8913279 | 772.1886824 | 776.6179085 | 0 | 780.337275 | 781.5004151 | 810.7025212 | 776.657679 | 784.014418 | 827.3430741 | 0 | 2.623799378 | 1.563315463 | 211.032398 | 342.9482295 | 255.2263309 | 332.967112 | 43.02315833 | 0.727578443 | 0.716178139 | 0.848167816 | 0.856915184 | 2.03 | 0.009 | 86.14 | 79.56 | 92.06498
140.6979014 | 140.7882074 | 18.67821006 | 2.891250293 | 1.121800305 | 859.3906698 | 2.788186107 | 19.97245183 | 39.13300119 | 3013.07959 | 1.007628268 | 0.345716803 | 1.374416327 | 387.1424495 | 701.1851988 | 0 | 0 | 747.4751628 | 782.2005836 | 823.7824007 | 739.8771456 | 775.7010624 | 0 | 750.4668527 | 783.5403612 | 823.5311409 | 765.0617995 | 800.6840831 | 838.4369513 | 0 | 2.413680229 | 1.653612801 | 218.4091028 | 331.737887 | 276.5285466 | 377.5565758 | 43.21263989 | 0.795001885 | 0.782911968 | 0.801553253 | 0.810348106 | 2.33 | 0.008 | 86.09356 | 79.45 | 92.21989
149.2063503 | 142.4282753 | 18.80991965 | 2.777132968 | 1.134904906 | 862.4806263 | 2.745170915 | 21.1807883 | 39.93862498 | 3007.336141 | 1.011562107 | 0.354118375 | 1.379240774 | 383.401717 | 714.8667525 | 0 | 0 | 742.4758907 | 784.8627707 | 824.4700262 | 723.8681767 | 777.3379523 | 0 | 740.2281593 | 779.9494398 | 824.8871548 | 758.1381667 | 807.2855484 | 841.741948 | 0 | 2.364521954 | 1.648310639 | 222.1648524 | 309.8248893 | 270.9817352 | 365.7403058 | 42.43774335 | 0.798447618 | 0.786309415 | 0.813095325 | 0.822493044 | 2.33 | 0.008 | 86.09356 | 79.45 | 92.21989
150.083008 | 142.5027006 | 18.66755436 | 2.678488007 | 1.150693709 | 868.4006658 | 2.679888859 | 21.8166857 | 40.73093845 | 2998.088143 | 1.01986242 | 0.354705547 | 1.386634859 | 389.3760471 | 734.19385 | 0 | 0 | 747.9310849 | 782.2402519 | 826.1157466 | 713.7208129 | 779.1133729 | 0 | 734.1160148 | 777.6696237 | 829.2298805 | 751.1390682 | 807.6530918 | 848.1362373 | 0 | 2.395100569 | 1.626492014 | 223.0286795 | 321.754761 | 249.3728099 | 348.6372392 | 42.1876836 | 0.800991862 | 0.787957827 | 0.818369065 | 0.826515084 | 1.92 | 0.007 | 85.9 | 79.05 | 92.16896
150.1250763 | 142.5000275 | 18.57518882 | 2.656879679 | 1.11272017 | 869.7569561 | 2.724044024 | 21.82335759 | 40.73307375 | 2995.642387 | 1.009853515 | 0.35547207 | 1.37643484 | 418.1385664 | 741.1733705 | 0 | 0 | 744.3611937 | 783.6836452 | 830.0464562 | 708.1463501 | 783.0054188 | 0 | 720.3181645 | 778.4368867 | 830.2524958 | 752.195268 | 807.359138 | 851.4695961 | 0 | 2.37748892 | 1.631752213 | 223.1554689 | 296.0420663 | 259.0404089 | 358.9348313 | 42.01720091 | 0.797719858 | 0.785056643 | 0.811680231 | 0.821147255 | 1.92 | 0.007 | 85.9 | 79.05 | 92.16896
150.1992457 | 142.4964107 | 18.94894411 | 2.744395459 | 1.316471605 | 868.600265 | 2.762508704 | 22.36510585 | 41.2129649 | 3010.054002 | 1.025013825 | 0.35673517 | 1.393682961 | 421.3505513 | 656.2711506 | 0 | 0 | 730.7058085 | 783.3733777 | 830.0471099 | 704.8891917 | 781.1083984 | 0 | 706.7643365 | 776.1478655 | 828.2904812 | 750.8569459 | 809.50229 | 850.9615648 | 0 | 2.403250148 | 1.611389702 | 223.7821295 | 285.6650929 | 267.2892898 | 354.4956418 | 41.95702907 | 0.802107189 | 0.790235015 | 0.824626418 | 0.834197254 | 1.84 | 0.008 | 85.78 | 78.92 | 92.05924
148.1605195 | 141.6553452 | 18.98715298 | 2.639701626 | 1.144795448 | 870.3294731 | 2.993656807 | 21.81517818 | 41.4071614 | 2985.165521 | 1.005073065 | 0.355135291 | 1.37087487 | 400.4795097 | 632.2790755 | 0 | 0 | 720.5938111 | 781.1609868 | 827.1933218 | 700.6022399 | 779.7150108 | 0 | 702.0351693 | 772.9890975 | 826.4870016 | 751.2804284 | 809.1391093 | 851.3724197 | 0 | 2.448878213 | 1.632845343 | 222.5480499 | 294.2942057 | 256.0225376 | 362.9510836 | 41.8203363 | 0.795998314 | 0.784780204 | 0.808690524 | 0.817942744 | 1.84 | 0.008 | 85.78 | 78.92 | 92.05924
146.1711216 | 141.7304852 | 19.0622809 | 2.898195471 | 1.083877578 | 867.3558283 | 3.107958343 | 20.45238611 | 39.94120854 | 3008.245863 | 0.981273517 | 0.356066368 | 1.348803638 | 412.0197665 | 602.9887391 | 0 | 0 | 706.2990693 | 780.9050689 | 821.8986528 | 700.0720345 | 775.5235383 | 0 | 698.2565234 | 771.2234294 | 820.6445198 | 743.7257672 | 806.9879678 | 847.8138518 | 2043.338421 | 2.437829077 | 1.700410073 | 221.8864974 | 280.908884 | 238.1287832 | 361.7973611 | 41.7318892 | 0.790822598 | 0.779999013 | 0.790844289 | 0.800624703 | 2.04 | 0.009 | 85.57 | 78.78 | 91.75991
149.8965391 | 142.5071556 | 19.15345961 | 2.782889043 | 1.168338984 | 868.9029732 | 2.671402612 | 21.78465552 | 39.71492866 | 3008.044673 | 0.979104973 | 0.362813515 | 1.347923965 | 412.5158806 | 620.646864 | 0 | 0 | 704.2673545 | 784.2449042 | 827.7009399 | 698.1610931 | 777.5570234 | 0 | 691.4527368 | 775.2840981 | 826.205358 | 743.8000681 | 806.7497498 | 853.5555189 | 4665.46877 | 2.42712877 | 1.649228342 | 225.4027857 | 281.7156405 | 237.5633971 | 386.5138555 | 41.66311998 | 0.793433806 | 0.781676873 | 0.795477275 | 0.805387201 | 2.04 | 0.009 | 85.57 | 78.78 | 91.75991
149.9927348 | 142.5023848 | 19.35989593 | 2.700133411 | 1.2102175 | 868.9263593 | 2.757615706 | 22.34102765 | 39.98403126 | 2999.708609 | 0.978946793 | 0.365887636 | 1.347407991 | 456.6844877 | 616.6445847 | 0 | 0 | 708.3871721 | 784.1090527 | 827.0451899 | 698.6094937 | 774.9596746 | 0 | 691.1697672 | 777.1462908 | 826.7089028 | 737.6857139 | 809.1706476 | 854.4418018 | 4729.595356 | 2.441263621 | 1.62293922 | 226.2334368 | 295.7836464 | 236.1810544 | 399.6058637 | 41.71535158 | 0.79448432 | 0.782038084 | 0.798343083 | 0.808136558 | 1.71 | 0.007 | 85.86 | 79.18 | 92.13222
150.0137293 | 142.4915694 | 19.38935342 | 2.804603922 | 1.700931262 | 867.7686026 | 2.960373626 | 23.01833459 | 39.74591607 | 3007.53623 | 1.007024244 | 0.364165371 | 1.376886317 | 398.566101 | 639.947544 | 0 | 0 | 717.7889611 | 778.5731936 | 824.8468578 | 705.8232427 | 770.4770581 | 0 | 693.8653782 | 775.3402143 | 822.6938665 | 726.6988126 | 809.4913424 | 851.7445704 | 4682.726332 | 2.466529244 | 1.56894157 | 226.9226892 | 282.9157345 | 231.9054872 | 410.838992 | 41.75269377 | 0.801093895 | 0.788847833 | 0.818013606 | 0.828123406 | 1.71 | 0.007 | 85.86 | 79.18 | 92.13222
147.5902557 | 142.4878975 | 19.03891238 | 2.650800438 | 1.816912797 | 868.2430608 | 3.097091552 | 23.22842725 | 38.80649365 | 3016.703125 | 1.042351134 | 0.359113443 | 1.414293892 | 501.696726 | 678.4785107 | 0 | 0 | 719.8916568 | 776.8513652 | 828.4221254 | 716.4865098 | 773.6357332 | 0 | 695.7058533 | 772.6695881 | 822.6537241 | 721.0528654 | 808.8918967 | 852.7901581 | 8304.313603 | 3.113390744 | 1.535942306 | 230.0676327 | 273.7852034 | 231.0535784 | 403.538213 | 41.82313436 | 0.807454054 | 0.794894517 | 0.841000998 | 0.850898319 | 1.79 | 0.009 | 85.94 | 79.21 | 91.84935
149.9715371 | 142.4957362 | 18.65437894 | 2.597930109 | 1.627295285 | 869.9827335 | 3.058486679 | 22.40978706 | 37.12722898 | 2990.424759 | 1.026788449 | 0.357082591 | 1.395648228 | 444.2633237 | 704.9723365 | 0 | 0 | 719.7618303 | 775.9203678 | 834.2575149 | 711.1402775 | 777.9498053 | 0 | 694.7965258 | 770.4306909 | 829.1380668 | 708.7827081 | 808.4123785 | 855.0568786 | 10894.11479 | 2.48967765 | 1.568363949 | 230.7787402 | 280.6562828 | 244.3013299 | 391.4958252 | 41.46639912 | 0.803321071 | 0.791918978 | 0.824723706 | 0.835006489 | 1.79 | 0.009 | 85.94 | 79.21 | 91.84935
149.9885943 | 137.138522 | 18.73860108 | 2.541573531 | 1.554982799 | 871.1407017 | 2.972555282 | 21.49409136 | 35.32566322 | 2987.264954 | 0.975213261 | 0.34181678 | 1.341455615 | 437.3188887 | 702.919302 | 0 | 0 | 719.4070941 | 775.0353827 | 835.5445231 | 705.0531113 | 776.9049569 | 0 | 696.1669052 | 770.7639318 | 832.6809767 | 713.4383613 | 809.3198251 | 856.1501628 | 12130.48802 | 2.413386553 | 1.569951295 | 222.9100793 | 306.7841991 | 255.4365154 | 369.7045828 | 41.09761053 | 0.78804602 | 0.777360638 | 0.769127799 | 0.777682654 | 1.95 | 0.008 | 85.76 | 78.95 | 92.28532
151.0277347 | 135.9410349 | 18.99606858 | 2.795958057 | 1.233711445 | 870.6688449 | 2.90548658 | 21.44471249 | 34.29549531 | 3013.150998 | 0.964784594 | 0.338376924 | 1.333327176 | 420.2029769 | 690.1321434 | 0 | 0 | 714.7589415 | 775.7130775 | 835.3855178 | 694.1299392 | 776.5915577 | 0 | 697.4101625 | 772.4335411 | 831.8966798 | 723.2447392 | 805.8124142 | 855.8576403 | 12099.80339 | 2.345614785 | 1.574119961 | 220.4533166 | 315.8430787 | 264.8788355 | 365.012735 | 41.99430547 | 0.784671763 | 0.774840273 | 0.75946703 | 0.768351563 | 1.95 | 0.008 | 85.76 | 78.95 | 92.28532
156.5659944 | 140.9080416 | 19.03764109 | 2.797704773 | 0.880144204 | 880.9153523 | 2.679500105 | 23.13639211 | 35.97450922 | 3018.069191 | 1.001411421 | 0.358169826 | 1.373621787 | 427.704866 | 677.4919786 | 0 | 0 | 716.3777862 | 779.3294993 | 842.7185201 | 690.3726406 | 773.3113378 | 0 | 694.9592541 | 775.243703 | 837.9135246 | 723.5583354 | 807.8510218 | 863.1569279 | 12430.2796 | 2.378923498 | 1.54621283 | 229.7041916 | 305.8423216 | 273.322066 | 390.2553993 | 42.4842656 | 0.799555142 | 0.790862954 | 0.809622067 | 0.818555803 | 1.74 | 0.005 | 85.8 | 78.73 | 92.36127
159.3183707 | 143.414271 | 18.90103424 | 2.731315407 | 1.038944137 | 879.9850218 | 2.674889701 | 24.36445278 | 37.02453373 | 3006.499908 | 1.007048881 | 0.37025942 | 1.380621518 | 432.6383507 | 652.0908934 | 0 | 0 | 723.3220522 | 781.2527602 | 842.6602515 | 695.7180567 | 771.8757925 | 0 | 696.7292185 | 777.1045437 | 837.4472233 | 727.9437042 | 810.7667668 | 863.656967 | 12958.3385 | 2.400664097 | 1.506449004 | 234.687079 | 302.4767234 | 271.6743316 | 407.6359773 | 42.06717561 | 0.809624753 | 0.801094163 | 0.822340407 | 0.832698355 | 1.74 | 0.005 | 85.8 | 78.73 | 92.34385
162.1191847 | 145.9749487 | 18.58852794 | 2.709601429 | 1.063170312 | 881.0997494 | 2.656112618 | 24.73852 | 37.19722575 | 3010.096381 | 1.015592977 | 0.379052255 | 1.391667277 | 476.4242671 | 654.0174753 | 0 | 0 | 724.0588588 | 781.309709 | 844.3563165 | 698.2565104 | 770.4078889 | 0 | 698.7460003 | 777.5374101 | 839.6167098 | 730.9812162 | 813.349486 | 864.6809876 | 12998.4289 | 2.370972343 | 1.501019981 | 238.5618004 | 309.4100775 | 283.950158 | 400.5147159 | 42.23542217 | 0.845998573 | 0.840169897 | 0.80959219 | 0.820406311 | 1.68 | 0.007 | 85.92 | 79.16 | 92.09974
165.0221123 | 148.4940926 | 18.48523187 | 2.700249404 | 1.09937331 | 884.6553059 | 2.694842473 | 25.46972846 | 37.91405676 | 3015.19598 | 1.059951582 | 0.38379091 | 1.438711165 | 480.041035 | 674.2103623 | 0 | 0 | 719.5716091 | 781.8183414 | 846.3269368 | 696.4436601 | 768.9599784 | 0 | 704.2139613 | 778.0106101 | 843.0508947 | 730.3909213 | 813.3979479 | 868.251076 | 13058.27639 | 2.376501389 | 1.49362763 | 242.8936523 | 313.751559 | 287.4126243 | 380.3282292 | 42.89161908 | 0.877267407 | 0.869879752 | 0.831448241 | 0.841379731 | 1.68 | 0.007 | 85.92 | 79.16 | 92.09974
165.0285496 | 148.5078884 | 18.56078701 | 2.680811117 | 1.126394727 | 884.5902199 | 2.633427407 | 25.55483395 | 38.15877665 | 2993.401906 | 1.116163701 | 0.377468801 | 1.493427106 | 467.6490348 | 699.8432646 | 0 | 0 | 712.958465 | 782.5401825 | 850.448959 | 694.8714971 | 770.4712287 | 0 | 707.3963982 | 779.8210764 | 845.2589689 | 721.6394895 | 814.5484852 | 869.2791314 | 13047.48203 | 2.388824377 | 1.495039651 | 243.0559032 | 321.054263 | 295.3226378 | 372.532651 | 42.87801448 | 0.887977734 | 0.880281919 | 0.86793875 | 0.879100938 | 1.56 | 0.005 | 85.76 | 78.77 | 92.02797
156.6643813 | 147.3182451 | 19.08605956 | 2.822604081 | 1.290258803 | 883.4203843 | 2.715448232 | 25.60350393 | 38.79082962 | 2984.183682 | 1.163393037 | 0.372475394 | 1.539011998 | 477.5509794 | 734.1041375 | 0 | 0 | 716.0644861 | 786.3941766 | 851.689089 | 694.7097067 | 775.7688454 | 0 | 697.0861309 | 783.860826 | 844.8187861 | 736.5409697 | 813.7941607 | 868.6867116 | 12212.3023 | 9.611187977 | 1.486885834 | 240.771563 | 326.2852161 | 290.7946482 | 354.1975352 | 42.08293198 | 0.896307946 | 0.888224243 | 0.900444103 | 0.909382472 | 1.56 | 0.005 | 85.76 | 78.77 | 92.02797
158.3265125 | 146.9030682 | 19.32952293 | 2.978417042 | 1.586121845 | 885.3881517 | 2.610507478 | 25.88495794 | 41.44451016 | 2984.125914 | 1.148709137 | 0.374739364 | 1.523321639 | 446.1297188 | 770.2772908 | 0 | 0 | 714.6991581 | 787.9195474 | 849.707878 | 701.7395258 | 777.4000157 | 0 | 708.1861277 | 784.6699021 | 841.9589381 | 737.2005394 | 816.5319849 | 867.8340364 | 6722.969011 | 3.311204747 | 1.475379962 | 236.2516319 | 336.4064923 | 292.4522289 | 348.2274335 | 41.37319032 | 0.89503528 | 0.885474613 | 0.889829246 | 0.899322144 | 1.69 | 0.008 | 85.94 | 79.31 | 91.89378
163.6379783 | 146.8872333 | 19.91591789 | 3.171762253 | 1.393808399 | 884.7001654 | 2.579855633 | 25.71578171 | 42.54269114 | 2997.242867 | 1.152240948 | 0.378934974 | 1.526856278 | 467.2323477 | 779.1796993 | 0 | 0 | 715.0950139 | 789.3730899 | 846.2247879 | 694.8183308 | 776.3610117 | 0 | 693.5758196 | 784.2979393 | 835.7874506 | 734.05932 | 808.3874915 | 865.5207413 | 5465.447852 | 2.398462549 | 1.541162093 | 235.6188977 | 338.2066824 | 298.3094046 | 364.3236663 | 42.46850171 | 0.89636504 | 0.885767907 | 0.8962108 | 0.905897527 | 1.69 | 0.008 | 85.94 | 79.31 | 91.89378
164.4465533 | 148.0883852 | 19.81170642 | 3.216476465 | 1.365200398 | 885.685653 | 2.588108493 | 25.66945446 | 43.25757859 | 3001.95373 | 1.129107845 | 0.385316835 | 1.503840057 | 469.5283378 | 770.1864483 | 0 | 0 | 712.3244272 | 788.9293783 | 847.0265981 | 701.6309759 | 776.0969407 | 0 | 693.9466647 | 784.7867139 | 836.1392848 | 733.1937529 | 808.0915725 | 865.9851885 | 5502.992868 | 2.397253163 | 1.514884671 | 237.3483181 | 309.7181831 | 287.5548479 | 369.6097076 | 42.50523268 | 0.892413979 | 0.881515223 | 0.884451895 | 0.894959942 | 2.03 | 0.009 | 86.14 | 79.56 | 92.01212
165.0808111 | 148.4985608 | 19.7189851 | 3.161207607 | 1.578467103 | 883.2817096 | 2.876770658 | 26.45119477 | 44.10880139 | 3010.69025 | 1.135936438 | 0.389035534 | 1.513023672 | 471.7205839 | 761.032655 | 0 | 0 | 718.7935852 | 788.9247489 | 843.1946793 | 704.3906707 | 774.8432414 | 0 | 701.0659806 | 781.8512427 | 831.2051231 | 737.5800908 | 805.5323634 | 863.1377967 | 5467.870578 | 2.4301638 | 1.45506526 | 239.1772156 | 291.5106983 | 275.9662562 | 386.3676924 | 42.52863833 | 0.896342416 | 0.885166279 | 0.893096441 | 0.90377101 | 1.89 | 0.008 | 85.91801 | 79.34 | 92.01212
165.0973496 | 148.4925488 | 19.66817948 | 2.991904234 | 1.397742987 | 885.8065823 | 2.602882231 | 26.52302422 | 44.23487139 | 2997.074692 | 1.14153416 | 0.386643207 | 1.516634346 | 483.7253802 | 734.2504833 | 0 | 0 | 724.9657149 | 786.7147767 | 847.3200136 | 710.1391879 | 776.4842552 | 0 | 686.0993626 | 782.1098952 | 833.7602594 | 728.3114103 | 804.217463 | 865.809519 | 5422.758956 | 2.434388727 | 1.458926981 | 238.9850134 | 283.2409734 | 267.1435923 | 406.9158274 | 42.54285589 | 0.895377594 | 0.884147628 | 0.894496119 | 0.904818421 | 2.1 | 0.009 | 85.82 | 79.04 | 92.13281
164.7121916 | 147.1115934 | 19.62055164 | 2.974623568 | 1.469514459 | 884.4997905 | 2.720601914 | 26.36629891 | 43.86027973 | 2999.446787 | 1.147877696 | 0.380678571 | 1.523776865 | 467.1152349 | 731.6850705 | 0 | 0 | 728.8163734 | 785.8057125 | 842.7455337 | 718.3323037 | 776.6706676 | 0 | 684.1973275 | 784.055606 | 832.5330526 | 713.9121577 | 807.6785552 | 864.579956 | 5442.149943 | 2.42161624 | 1.449748997 | 237.2584407 | 287.1167633 | 263.9742944 | 408.3749311 | 42.57438283 | 0.89623357 | 0.886508107 | 0.894351688 | 0.904883298 | 2.1 | 0.009 | 85.82 | 79.04 | 92.13281
163.9955067 | 147.0737173 | 19.80501973 | 3.00436325 | 1.455054063 | 885.3660225 | 2.532269257 | 26.42057186 | 44.31321794 | 3001.683017 | 1.166888682 | 0.378757832 | 1.542442438 | 485.4660811 | 764.730625 | 0 | 0 | 722.7076563 | 787.5205341 | 846.4366903 | 722.6843405 | 779.3118303 | 0 | 675.8307779 | 786.485964 | 835.4625213 | 709.0296921 | 806.2855444 | 865.052466 | 4424.179247 | 2.428534782 | 1.459887116 | 236.1486557 | 295.303253 | 264.6659313 | 402.9970257 | 42.61445187 | 0.898681376 | 0.888510014 | 0.906594091 | 0.916277216 | 1.71 | 0.008 | 85.8 | 78.96 | 92.07847
163.9723628 | 145.1031974 | 19.88675949 | 2.810488436 | 1.284462705 | 884.9705476 | 2.540525655 | 26.41630913 | 44.45947201 | 3003.41738 | 1.180723355 | 0.371109864 | 1.55698564 | 474.3022598 | 774.0419522 | 0 | 0 | 723.7499848 | 788.7539529 | 845.3680037 | 722.5667818 | 781.3324531 | 0 | 676.4271211 | 790.5741478 | 831.3156484 | 709.9082375 | 805.9251998 | 865.0522001 | 4484.990698 | 2.442784529 | 1.443493114 | 233.9518958 | 300.728117 | 267.2865991 | 400.5097689 | 42.46811803 | 0.899396624 | 0.888836525 | 0.909468172 | 0.920158773 | 1.71 | 0.008 | 85.8 | 78.96 | 92.07847
159.3623144 | 144.6442093 | 19.58468866 | 2.681848921 | 1.332093965 | 885.0013734 | 2.672839175 | 26.42244389 | 44.52751222 | 2998.747156 | 1.169084182 | 0.368070743 | 1.544137133 | 405.1130877 | 769.2120554 | 0 | 0 | 710.6577635 | 787.3149429 | 845.864719 | 728.0183022 | 781.2761423 | 0 | 681.1747493 | 789.8436918 | 832.9601126 | 716.8270348 | 802.5991185 | 863.0558224 | 4642.416597 | 2.846498761 | 1.41721925 | 233.6309115 | 305.2742157 | 256.5140491 | 386.0617631 | 42.04208796 | 0.895940559 | 0.884725345 | 0.896383345 | 0.906434679 | 1.59 | 0.007 | 85.86 | 78.9 | 92.16155
164.1123535 | 147.4582662 | 19.01659291 | 2.685622938 | 1.354048079 | 884.1489346 | 2.772514197 | 26.21167431 | 44.02127806 | 2999.925849 | 1.121764316 | 0.380489344 | 1.49613931 | 471.5844621 | 751.8224046 | 0 | 0 | 717.379578 | 784.3948159 | 843.5488527 | 723.5261512 | 781.9310767 | 0 | 696.4826118 | 788.8177001 | 833.6767243 | 722.8336779 | 803.1467005 | 861.5047953 | 4905.337411 | 2.422128675 | 1.421719654 | 237.2195588 | 327.5103978 | 260.4965975 | 375.1450649 | 41.89669783 | 0.887997862 | 0.876827951 | 0.871450692 | 0.880654869 | 1.59 | 0.007 | 85.86 | 78.9 | 92.16155
165.0333579 | 148.4979029 | 19.25081649 | 2.74185152 | 1.321655017 | 884.0896529 | 2.79285343 | 26.34950396 | 44.01138627 | 3000.976425 | 1.089307545 | 0.389324345 | 1.464489366 | 460.8169171 | 706.881127 | 0 | 0 | 706.8116348 | 781.3509753 | 842.7922506 | 707.2918847 | 775.8739275 | 0 | 700.0583185 | 786.0074976 | 833.3643973 | 728.5877565 | 802.1514706 | 861.4701738 | 5079.317916 | 2.416859258 | 1.425682012 | 238.7043045 | 331.7518858 | 262.7927151 | 386.0233082 | 41.74968481 | 0.882868218 | 0.87178038 | 0.856809102 | 0.867674574 | 1.9 | 0.008 | 85.91786 | 79.05484 | 92.07033
165.3799331 | 148.5046583 | 19.80581762 | 2.770197015 | 1.032293795 | 884.653135 | 2.678872012 | 26.47528768 | 44.24387115 | 2999.995012 | 1.103375556 | 0.390013358 | 1.478615737 | 482.7721054 | 703.4007106 | 0 | 0 | 700.5693544 | 781.5826163 | 843.5589802 | 696.6437256 | 771.9541761 | 0 | 697.1370914 | 785.3232991 | 835.9684443 | 726.4388802 | 802.8110018 | 861.507769 | 5020.220339 | 2.424358641 | 1.442297353 | 238.7732074 | 323.0524351 | 263.2203286 | 392.0935773 | 41.62637183 | 0.887517167 | 0.876668219 | 0.86809065 | 0.879655788 | 1.9 | 0.008 | 85.91786 | 79.05484 | 92.07033
168.1629511 | 150.0219531 | 19.78584048 | 2.870360171 | 1.134960781 | 886.1744628 | 2.722870282 | 26.68221866 | 44.63815579 | 3002.457069 | 1.130447987 | 0.394039066 | 1.506990002 | 470.1566274 | 714.0155834 | 0 | 0 | 704.3798768 | 783.6472128 | 844.7385952 | 703.6576255 | 773.2655806 | 0 | 693.5014403 | 786.2100059 | 834.5213822 | 710.4240531 | 803.4684705 | 863.2816762 | 4909.365491 | 2.399069097 | 1.447450716 | 240.9708382 | 321.7882239 | 265.2468602 | 372.5921633 | 41.53284765 | 0.895676259 | 0.884521044 | 0.892862135 | 0.904236509 | 2.09 | 0.009 | 86.083 | 79.31068 | 91.81723
168.5847964 | 150.9893278 | 19.62783373 | 2.895562696 | 1.170095031 | 890.2813224 | 2.726318507 | 26.85582864 | 44.8588406 | 3000.600142 | 1.148333083 | 0.396280006 | 1.525568274 | 481.3402202 | 716.6726463 | 0 | 0 | 708.2668461 | 785.5527022 | 847.3032947 | 709.3774504 | 774.9720095 | 0 | 692.2552612 | 786.6969597 | 841.0191926 | 711.1254191 | 804.0509033 | 867.6042558 | 4916.940707 | 2.407664813 | 1.443280032 | 242.476536 | 333.3213766 | 261.7590264 | 352.1105211 | 41.45189112 | 0.91529216 | 0.903418608 | 0.894410807 | 0.904423723 | 2.09 | 0.009 | 86.083 | 79.31068 | 91.81723
169.0951512 | 151.1609168 | 19.53240221 | 2.908112265 | 1.206011041 | 890.0999704 | 2.719587535 | 26.81292124 | 44.80600638 | 3002.466199 | 1.128782962 | 0.400683434 | 1.505425225 | 459.0956375 | 739.4536093 | 0 | 0 | 710.66017 | 785.0632284 | 848.4732836 | 709.5965295 | 775.0388137 | 0 | 692.4459522 | 785.6436468 | 839.4903792 | 718.7193559 | 804.9201605 | 866.0403764 | 4715.142394 | 2.395459285 | 1.439341314 | 242.5369541 | 345.8344203 | 269.1348398 | 339.4577035 | 41.48339945 | 0.910515482 | 0.898708849 | 0.883006017 | 0.893802269 | 1.65 | 0.007 | 85.9525 | 79.14375 | 92.26204
169.9508791 | 151.3140032 | 19.63018906 | 3.013737525 | 1.233263671 | 889.3564561 | 2.696164118 | 26.80155317 | 44.79739009 | 2999.367771 | 1.098093969 | 0.408022299 | 1.475582145 | 448.4352109 | 738.3045665 | 0 | 0 | 703.5340737 | 784.2914733 | 846.7963521 | 702.3577835 | 774.7802978 | 0 | 695.856294 | 785.9727759 | 837.0483474 | 729.5624413 | 805.5220001 | 863.7877135 | 4632.289983 | 2.373151319 | 1.452125539 | 242.5497894 | 344.4902208 | 262.1307753 | 348.8894703 | 41.70618215 | 0.905051602 | 0.894440859 | 0.8695882 | 0.879523076 | 1.65 | 0.007 | 85.9525 | 79.14375 | 92.26204
170.9176334 | 152.1609852 | 19.86677354 | 3.125505103 | 1.207784577 | 890.7283594 | 2.653774607 | 26.75841005 | 44.9180712 | 2999.406742 | 1.099621479 | 0.410715071 | 1.478080286 | 478.2504548 | 744.0564387 | 0 | 0 | 701.1447404 | 784.6662545 | 846.4540589 | 690.9521916 | 772.3130804 | 0 | 699.2255323 | 786.5470851 | 838.3439042 | 704.3333883 | 805.5094407 | 866.7542866 | 4526.794428 | 2.357363001 | 1.482981455 | 243.5815474 | 341.9858397 | 258.9820169 | 344.3749473 | 41.82546664 | 0.905932436 | 0.893442599 | 0.875450979 | 0.886209707 | 1.56 | 0.008 | 85.97112 | 79.23231 | 92.11048
171.0897319 | 152.1290296 | 20.23394734 | 3.356367757 | 1.324848422 | 889.6641579 | 2.784666967 | 26.76874094 | 44.96966188 | 3011.276358 | 1.137356786 | 0.41025002 | 1.517965694 | 487.3971903 | 709.7192005 | 0 | 0 | 695.2159251 | 788.3004812 | 844.994538 | 692.9431705 | 774.6702074 | 0 | 680.2278027 | 789.3380806 | 838.5296225 | 715.422764 | 801.7129772 | 867.0292801 | 5021.625261 | 2.368266872 | 1.499739057 | 244.167537 | 325.6405366 | 260.4136053 | 342.1581851 | 41.92330453 | 0.915881986 | 0.90565358 | 0.905423226 | 0.91425251 | 1.56 | 0.008 | 85.97112 | 79.23231 | 92.11048
169.9213409 | 149.5161539 | 19.75963751 | 2.956050025 | 1.232791565 | 892.5118168 | 2.77741644 | 26.73527456 | 43.28813815 | 2995.423383 | 1.152666973 | 0.394473424 | 1.531183304 | 509.3166551 | 677.3268934 | 0 | 0 | 692.3249737 | 791.2221252 | 853.7493524 | 691.9600909 | 774.5704829 | 0 | 675.1491815 | 791.1690172 | 842.4891945 | 719.5410816 | 803.0347671 | 870.2165082 | 8634.668958 | 2.388083955 | 1.446711251 | 243.2273223 | 310.3899284 | 266.2458593 | 339.1638478 | 41.32317481 | 0.914092018 | 0.904650162 | 0.90052196 | 0.909445764 | 1.78 | 0.006 | 85.88 | 79.07 | 92.34385
171.5760615 | 151.2504507 | 19.83726877 | 3.000651723 | 1.278409601 | 894.2346772 | 2.74222561 | 26.77647114 | 43.37441587 | 3005.849558 | 1.129441646 | 0.403753578 | 1.509872301 | 480.1168279 | 690.605365 | 0 | 0 | 688.8527864 | 795.726368 | 850.5221634 | 696.1965913 | 779.0091959 | 0 | 688.1481726 | 799.3890208 | 821.4788096 | 733.928622 | 802.9617429 | 870.5847986 | 8584.066007 | 2.368416709 | 1.454209785 | 245.2740064 | 340.7947622 | 268.1771065 | 340.1192077 | 40.71938362 | 0.911095868 | 0.902362467 | 0.894427741 | 0.904264893 | 1.78 | 0.006 | 85.88 | 79.07 | 92.02146
172.8235489 | 152.577454 | 19.4356308 | 2.984622525 | 1.30249298 | 893.997577 | 2.817583118 | 26.58950349 | 42.71763906 | 3001.183204 | 1.097158512 | 0.411068582 | 1.477620611 | 516.0472233 | 691.3054647 | 0 | 0 | 696.5240461 | 792.9641722 | 850.4811554 | 697.5016425 | 778.88662 | 0 | 701.6477093 | 799.5917316 | 835.0058431 | 735.372939 | 807.1751147 | 870.3667217 | 9406.729136 | 2.339308547 | 1.444457281 | 247.240288 | 333.2871666 | 256.8802085 | 360.3097157 | 41.02613987 | 0.907182213 | 0.900114486 | 0.876952484 | 0.886437084 | 1.72 | 0.005 | 85.79 | 78.77 | 92.15549
158.3212551 | 150.6713262 | 19.31374266 | 2.981955472 | 1.342089822 | 890.6936059 | 2.675097841 | 26.31750612 | 41.60375014 | 3004.5941 | 1.109751509 | 0.399370231 | 1.490639756 | 408.3046577 | 710.7450576 | 0 | 0 | 697.6449913 | 790.0964487 | 855.8056864 | 691.5577576 | 774.6745316 | 0 | 708.574187 | 799.0935957 | 839.7871775 | 730.4021581 | 811.9161333 | 869.9905319 | 9884.443891 | 18.19410269 | 1.443104014 | 244.2482972 | 311.9010453 | 251.3608735 | 345.467974 | 41.56022058 | 0.90661517 | 0.898779217 | 0.874341682 | 0.883781454 | 1.72 | 0.005 | 85.79 | 78.77 | 92.15549
171.0073883 | 149.9612236 | 19.74748965 | 3.062631028 | 1.273418653 | 894.8516952 | 2.658467651 | 26.17356349 | 41.71100029 | 2986.609716 | 1.153297572 | 0.394961537 | 1.531524446 | 540.8411266 | 744.9358439 | 0 | 0 | 689.4987882 | 793.1592813 | 857.7486459 | 699.9428362 | 777.8738993 | 0 | 700.4478812 | 794.0853586 | 843.0770812 | 738.7386873 | 812.442308 | 874.119591 | 9994.085131 | 2.335347979 | 1.465527594 | 243.3537954 | 311.0651095 | 261.9072308 | 356.666959 | 41.51445339 | 0.916165843 | 0.909701402 | 0.903069183 | 0.913050924 | 1.83 | 0.008 | 85.94 | 79.29 | 91.86575
169.9719327 | 149.2638799 | 19.9740477 | 3.140505662 | 1.160417747 | 895.0775861 | 2.621971693 | 25.38559358 | 41.42942634 | 2997.358844 | 1.149644065 | 0.388800503 | 1.528906044 | 533.9676016 | 773.1370572 | 0 | 0 | 681.3635828 | 802.4679731 | 867.4477527 | 696.315347 | 778.3346768 | 0 | 703.1368421 | 798.5224137 | 842.5673605 | 749.6292224 | 814.676961 | 875.5200113 | 10291.44161 | 2.340260291 | 1.500083683 | 241.8237316 | 325.1372263 | 270.755601 | 358.667098 | 41.55377437 | 0.914707974 | 0.906457298 | 0.895119549 | 0.904823923 | 1.83 | 0.008 | 85.94 | 79.29 | 91.86575
168.4072145 | 147.2699355 | 20.12066883 | 3.084775943 | 1.196040946 | 894.8426093 | 2.786662339 | 25.40874986 | 41.20113054 | 2997.087716 | 1.167204088 | 0.379498813 | 1.545181644 | 465.2442694 | 781.6085536 | 0 | 0 | 681.7829573 | 804.9869288 | 854.6742661 | 699.5833738 | 778.5501128 | 0 | 693.7275612 | 798.0281961 | 830.4175627 | 737.2468734 | 813.4317611 | 872.4984448 | 10470.53088 | 2.35564448 | 1.477563386 | 239.5698601 | 319.9234367 | 264.5216851 | 364.1142862 | 41.74113412 | 0.915766194 | 0.906367019 | 0.898235254 | 0.908320882 | 1.74 | 0.007 | 85.81 | 79.04 | 92.10986
167.0329303 | 146.0947912 | 20.05106177 | 2.944932931 | 1.156839037 | 895.0935925 | 2.749670264 | 25.39783658 | 41.17232822 | 3002.297172 | 1.155557313 | 0.375685533 | 1.534203632 | 475.8872794 | 782.9284798 | 0 | 0 | 691.5612846 | 798.1998603 | 853.6871489 | 705.2514871 | 779.1804721 | 0 | 685.8198831 | 797.5013325 | 839.041526 | 745.875778 | 810.3526792 | 873.5600351 | 10548.81032 | 2.376942596 | 1.457211088 | 237.8579481 | 305.2366767 | 257.7196465 | 391.1904992 | 42.08785428 | 0.912058342 | 0.902344187 | 0.884951198 | 0.895256395 | 1.74 | 0.007 | 85.81 | 79.04 | 92.10986
163.0739145 | 143.4134593 | 19.90580512 | 2.852389015 | 1.151132768 | 892.0202928 | 2.737372044 | 24.9976996 | 40.24624288 | 2989.016651 | 1.129107472 | 0.367517825 | 1.50280365 | 501.3973375 | 782.3304036 | 0 | 0 | 691.4066023 | 800.6385095 | 848.7436921 | 700.9493682 | 779.945851 | 0 | 697.5210098 | 803.3709127 | 829.7893874 | 745.3470512 | 809.1794222 | 870.0390672 | 11091.5227 | 2.401522567 | 1.445814991 | 234.0064083 | 300.2379615 | 262.5533634 | 395.9453189 | 42.28335486 | 0.901739066 | 0.891613026 | 0.854742039 | 0.864625644 | 1.89 | 0.008 | 85.91801 | 79.34 | 91.91484
164.0163356 | 144.9134348 | 19.85616845 | 2.934426403 | 1.102150405 | 892.8659243 | 2.643431779 | 24.60969323 | 39.91093581 | 3009.636092 | 1.118491121 | 0.371131681 | 1.494734758 | 482.1880264 | 780.1111439 | 0 | 0 | 701.4329661 | 793.8683153 | 846.5562238 | 691.5752276 | 779.8686764 | 0 | 678.0466763 | 798.0120143 | 839.1678204 | 746.0570822 | 811.1708672 | 871.4048167 | 11195.77105 | 2.366176231 | 1.475831311 | 235.4414241 | 311.64985 | 267.0922758 | 390.3947493 | 42.09699596 | 0.901385407 | 0.892190501 | 0.849362794 | 0.860931452 | 1.91 | 0.008 | 85.73 | 78.89 | 91.91484
165.6084174 | 146.8632517 | 20.06398763 | 3.063493143 | 1.209704127 | 900.0848012 | 2.675557766 | 25.36431843 | 40.5702959 | 3004.857965 | 1.139109451 | 0.38121093 | 1.51642731 | 621.2752492 | 768.8791863 | 0 | 0 | 694.2758923 | 798.8240524 | 856.0667708 | 684.0483386 | 781.6615142 | 0 | 680.9763119 | 798.8161115 | 842.0852812 | 754.8732918 | 812.4323819 | 878.3535153 | 11027.80196 | 2.374639779 | 1.481746816 | 239.0019388 | 318.9636697 | 268.5471825 | 381.2044202 | 42.50410612 | 0.909581671 | 0.897592632 | 0.876180652 | 0.886593276 | 1.85 | 0.007 | 85.92 | 79.18 | 92.03091
166.6856978 | 148.6627804 | 20.48927156 | 3.329237976 | 1.24222216 | 900.352874 | 2.662057178 | 25.17365828 | 41.56138361 | 2980.924721 | 1.127367001 | 0.393226297 | 1.503273533 | 622.0180318 | 697.9563865 | 0 | 0 | 691.2774826 | 804.4814324 | 855.215773 | 687.1278185 | 778.4507668 | 0 | 694.606059 | 805.476032 | 847.1993886 | 747.0189363 | 816.648103 | 874.0572203 | 6781.981738 | 2.324297417 | 1.528200631 | 237.9433467 | 324.7985971 | 260.5584244 | 380.7739142 | 42.50438434 | 0.908726787 | 0.897064945 | 0.881194406 | 0.892360508 | 1.85 | 0.007 | 85.92 | 79.18 | 92.03091
168.2052964 | 147.6249238 | 20.62242898 | 3.169254167 | 1.317122642 | 900.2294119 | 2.690266112 | 26.2274058 | 43.56412179 | 3010.523845 | 1.144607327 | 0.390479065 | 1.52360105 | 613.4558914 | 703.5652414 | 0 | 0 | 692.6482912 | 802.5537799 | 846.6172336 | 693.1347626 | 777.295608 | 0 | 701.8123747 | 803.8124821 | 842.6416285 | 753.7122685 | 818.2543384 | 873.7329966 | 4886.542794 | 2.375535886 | 1.516948843 | 236.9510841 | 320.4055226 | 265.0638587 | 375.164707 | 42.58167232 | 0.912618816 | 0.900984063 | 0.890460547 | 0.901541866 | 1.67 | 0.006 | 85.81 | 78.83 | 91.88149
169.0547097 | 148.9418455 | 20.35008842 | 3.112019003 | 1.289613194 | 900.4124527 | 2.700599258 | 26.3767792 | 43.44263334 | 3000.389724 | 1.124445037 | 0.399881462 | 1.50344625 | 248.9296654 | 696.4048447 | 0 | 0 | 689.2654203 | 800.1694045 | 852.0836137 | 688.2028221 | 775.9257781 | 0 | 711.485534 | 793.7589529 | 848.3665717 | 760.178852 | 817.5233024 | 875.3924775 | 4931.280291 | 2.362724026 | 1.514901677 | 238.9247369 | 320.5018921 | 275.0392201 | 360.3511249 | 42.45035339 | 0.910261169 | 0.900169503 | 0.88461063 | 0.895229524 | 1.67 | 0.006 | 85.81 | 78.83 | 91.88149
170.1047686 | 149.6016183 | 20.37638797 | 3.003009066 | 1.177560288 | 900.7053582 | 2.594452817 | 26.52555302 | 43.58331455 | 3001.039302 | 1.098073786 | 0.405397368 | 1.476409435 | 419.9626209 | 692.4451275 | 0 | 0 | 692.7690827 | 800.4549334 | 852.6425237 | 679.4094227 | 773.7764452 | 0 | 708.1169191 | 791.685772 | 852.3355186 | 746.1949953 | 820.5472042 | 874.5563268 | 4933.247378 | 2.366414074 | 1.517485198 | 239.9082843 | 315.4644615 | 269.7834721 | 375.0963853 | 42.3082929 | 0.905745632 | 0.894747122 | 0.869953363 | 0.880771368 | 1.94 | 0.009 | 85.93 | 79.15 | 92.10363
170.0206577 | 149.6036307 | 20.46392844 | 3.05489819 | 1.224648736 | 899.8367602 | 2.657394575 | 26.52827092 | 43.47044278 | 3001.283472 | 1.092234272 | 0.408248331 | 1.470580797 | 238.4988048 | 701.2175785 | 0 | 0 | 696.5318763 | 800.5537763 | 853.0618287 | 678.9064748 | 773.8992882 | 0 | 702.5471035 | 790.1347146 | 846.2455997 | 750.9255105 | 817.7344587 | 871.8862877 | 4971.451444 | 2.369018052 | 1.513946055 | 239.943075 | 301.8003691 | 278.5981348 | 386.8050699 | 42.18348341 | 0.905448395 | 0.893773887 | 0.868570703 | 0.87929027 | 1.94 | 0.009 | 85.93 | 79.15 | 92.10363
170.0367483 | 149.6052186 | 20.55224103 | 3.072900677 | 1.231782969 | 899.9788804 | 2.675994211 | 26.51870436 | 43.40995154 | 2996.568272 | 1.098286643 | 0.407277231 | 1.476578072 | 369.0884384 | 701.3934588 | 0 | 0 | 702.0112948 | 801.2974564 | 852.3074921 | 681.1351845 | 774.4900388 | 0 | 698.1938318 | 790.6841679 | 848.8161064 | 751.6298533 | 817.0080669 | 868.368776 | 5004.98213 | 2.370499142 | 1.514947294 | 239.9487756 | 289.4621788 | 280.2620085 | 385.9342047 | 42.1056561 | 0.906920589 | 0.894980628 | 0.872260555 | 0.883488913 | 1.67 | 0.008 | 85.92651 | 78.97921 | 92.17513
170.0589916 | 149.6742178 | 20.655172 | 3.152589525 | 1.313060598 | 899.8095131 | 2.76192616 | 26.4755047 | 43.38304131 | 2999.160804 | 1.125301134 | 0.403796039 | 1.504823266 | 111.5252395 | 682.0944874 | 0 | 0 | 702.592575 | 801.8932098 | 857.3379592 | 681.0557827 | 775.2066657 | 0 | 700.9906969 | 790.7400832 | 847.7887349 | 760.3619066 | 815.9122195 | 872.8438519 | 4990.587665 | 2.369286364 | 1.518444187 | 239.9761896 | 287.3995758 | 274.1014305 | 379.8756045 | 42.00423562 | 0.912953685 | 0.901218506 | 0.888901179 | 0.900834023 | 1.67 | 0.008 | 85.92651 | 78.97921 | 92.17513
169.914148 | 149.0663058 | 20.77034764 | 3.158084469 | 1.289415432 | 900.350237 | 2.697464237 | 26.44953305 | 43.63893681 | 3000.992657 | 1.163010533 | 0.396262265 | 1.544804309 | 25.01353733 | 745.0759233 | 0 | 0 | 700.5015566 | 805.0519053 | 856.6459283 | 693.4319643 | 780.2418854 | 0 | 692.7431629 | 795.6064368 | 836.8518175 | 757.9399265 | 810.2305907 | 877.5717691 | 4937.111358 | 2.384579963 | 1.522764557 | 238.9623675 | 274.1466018 | 276.4185983 | 363.1696718 | 41.84957182 | 0.920122281 | 0.907739356 | 0.91157914 | 0.922452931 | 1.6 | 0.007 | 85.85671 | 79.01471 | 91.35413
162.0834271 | 144.6972079 | 20.67412287 | 2.961143416 | 1.284257422 | 899.99051 | 2.792614398 | 25.94528677 | 42.68920613 | 2988.6364 | 1.134421055 | 0.380849051 | 1.511094145 | 125.9492065 | 785.2338965 | 0 | 0 | 677.6553167 | 805.7472893 | 858.8158347 | 695.1365537 | 781.723551 | 0 | 674.9015813 | 802.0218735 | 835.4301438 | 756.3098288 | 802.1414995 | 875.7051344 | 4984.989367 | 2.451332614 | 1.492007546 | 232.5252756 | 274.1895835 | 276.6682182 | 360.8602912 | 41.71665117 | 0.908224827 | 0.895765469 | 0.871775208 | 0.882154364 | 1.6 | 0.007 | 85.85671 | 79.01471 | 91.35413
168.3427133 | 148.2704203 | 20.6114056 | 3.061782135 | 1.264300514 | 899.9542633 | 2.750856624 | 25.92565493 | 42.81702991 | 3008.612819 | 1.107646671 | 0.398555483 | 1.48736698 | 352.7943941 | 783.4126768 | 0 | 0 | 685.7358639 | 798.3804459 | 861.8754228 | 684.7830477 | 780.3123308 | 0 | 690.1670248 | 795.9372937 | 850.2057575 | 763.3220719 | 809.8519674 | 873.1533625 | 5073.980257 | 2.366424503 | 1.517906105 | 237.3724822 | 293.0731358 | 269.1750186 | 373.5312326 | 41.83641408 | 0.916850331 | 0.902699521 | 0.859248472 | 0.87051824 | 1.54 | 0.006 | 85.96084 | 78.98211 | 91.57526
173.5518875 | 153.1251683 | 20.36454608 | 3.221157237 | 1.27959431 | 901.5388305 | 2.684849444 | 26.40645748 | 42.50373089 | 3018.881647 | 1.118811526 | 0.418972255 | 1.502685851 | 168.9059844 | 755.6304244 | 0 | 0 | 686.5674189 | 797.7179976 | 858.8014858 | 680.5471818 | 775.5144639 | 0 | 696.8195568 | 790.0002854 | 851.5182977 | 753.5158266 | 812.65224 | 875.2220494 | 7411.83255 | 2.336038769 | 1.525728043 | 246.1372701 | 331.5832075 | 255.240235 | 376.4323644 | 42.22535712 | 0.936745427 | 0.922848542 | 0.880096557 | 0.890452788 | 1.54 | 0.006 | 85.96084 | 78.98211 | 91.57526
174.6891458 | 153.9955722 | 20.583416 | 3.387404608 | 1.350223628 | 904.6705594 | 2.724917776 | 26.66570193 | 42.42240773 | 2997.421865 | 1.143466038 | 0.42280022 | 1.525194768 | 234.6330743 | 714.7814817 | 0 | 0 | 705.7503716 | 802.070373 | 863.4294224 | 699.3289366 | 780.4383928 | 0 | 695.3597571 | 790.3978328 | 853.2102918 | 740.0087741 | 812.0415736 | 881.1816882 | 7935.809822 | 2.32908147 | 1.541300639 | 248.099014 | 326.2620524 | 253.3428666 | 378.672451 | 42.47237876 | 0.942435881 | 0.928266065 | 0.903322729 | 0.914111734 | 1.52 | 0.007 | 85.90909 | 79.12539 | 91.71826
173.9544576 | 152.2143809 | 20.58555971 | 3.264653741 | 1.3925781 | 904.7039281 | 2.852418944 | 26.76254269 | 41.87299595 | 3011.104084 | 1.144407091 | 0.415918071 | 1.527253507 | 491.0398124 | 790.9869512 | 0 | 0 | 716.402478 | 802.8240628 | 864.3906095 | 717.4993797 | 793.3082565 | 0 | 685.0132675 | 794.4047859 | 849.6240215 | 726.7526542 | 807.9964951 | 879.2934131 | 10469.94468 | 2.375080599 | 1.468182622 | 247.6654545 | 313.7363133 | 261.757137 | 354.4216799 | 42.47971562 | 0.93969973 | 0.927128353 | 0.898872302 | 0.908404431 | 1.52 | 0.007 | 85.90909 | 79.12539 | 91.71826
174.7745753 | 152.7536239 | 20.1356 | 3.181392848 | 1.381915492 | 904.659219 | 2.90065611 | 26.29203516 | 40.07763069 | 3017.392094 | 1.13348428 | 0.414789031 | 1.518887535 | 50.34052961 | 789.2646888 | 0 | 0 | 707.2764443 | 806.8036343 | 865.8966716 | 716.5333134 | 795.4051185 | 0 | 702.938565 | 798.3841197 | 838.6810004 | 740.3447482 | 804.185734 | 885.1362311 | 13474.04428 | 2.344121765 | 1.501463349 | 250.2424609 | 326.4672449 | 258.5889146 | 351.2767872 | 42.5915299 | 0.936740173 | 0.925524365 | 0.892083309 | 0.901354071 | 1.67 | 0.008 | 85.88 | 79.16 | 92.02146
170.8390857 | 148.8862213 | 19.90232685 | 2.997508125 | 1.271285999 | 903.4449505 | 2.990008954 | 25.52499659 | 38.47788911 | 2967.341676 | 1.169698313 | 0.389876433 | 1.550139364 | 201.8905926 | 786.0035777 | 0 | 0 | 689.3427314 | 804.4455663 | 863.2949991 | 693.8539107 | 788.2637771 | 0 | 557.8266972 | 805.8689738 | 833.8473622 | 750.2371048 | 807.1926 | 882.6772722 | 14657.63457 | 2.345154737 | 1.47727521 | 245.3908231 | 334.2257931 | 265.2718508 | 350.630378 | 42.10922872 | 0.937527631 | 0.926929254 | 0.896047171 | 0.904993728 | 1.67 | 0.008 | 85.88 | 79.16 | 91.70066
164.8531246 | 144.0358554 | 20.19961961 | 2.866277446 | 1.231266131 | 895.1274481 | 2.998640292 | 24.62087291 | 37.60903161 | 3000.371133 | 1.15927869 | 0.369919617 | 1.538509141 | 413.6849466 | 783.2209542 | 0 | 0 | 686.8753393 | 802.3741 | 861.9711871 | 669.9186039 | 777.2187798 | 0 | 626.9731378 | 801.2837862 | 846.8336991 | 760.2902096 | 812.4883969 | 875.7646849 | 14735.42023 | 2.383519276 | 1.469600755 | 237.5713448 | 331.4829283 | 277.6255648 | 331.1608504 | 41.39950275 | 0.927494834 | 0.91795871 | 0.867666829 | 0.876736127 | 1.78 | 0.007 | 85.59 | 78.19 | 91.82961
169.5790518 | 149.3737993 | 19.88845795 | 3.095043676 | 1.192505793 | 902.4601019 | 2.927019493 | 24.25211422 | 37.23761528 | 3012.683553 | 1.13345922 | 0.391808212 | 1.515410431 | 113.999055 | 783.6695122 | 0 | 0 | 672.6647044 | 803.5791589 | 868.6486742 | 672.4736464 | 779.71538 | 0 | 706.5285439 | 796.0059653 | 855.8097081 | 758.3227848 | 819.7432438 | 879.7366634 | 14926.91142 | 2.303176668 | 1.524386229 | 244.6120477 | 347.3434179 | 281.9293024 | 340.7253465 | 41.90911174 | 0.928665755 | 0.919096744 | 0.870720996 | 0.880326073 | 1.78 | 0.007 | 85.59 | 78.19 | 91.82961
173.0700423 | 152.5475129 | 19.81336419 | 3.164430614 | 1.333172229 | 904.8821793 | 3.017634703 | 25.33116513 | 38.41405606 | 3008.252148 | 1.13282499 | 0.407715472 | 1.516350489 | 55.95607687 | 783.3352375 | 0 | 0 | 676.1570822 | 810.9184668 | 882.4904464 | 677.8071698 | 782.4114688 | 0 | 716.9342948 | 796.0067008 | 853.1079296 | 765.7819795 | 818.2127311 | 882.7271482 | 14891.84225 | 2.314477712 | 1.502672383 | 250.2039779 | 341.0197636 | 282.2480212 | 376.6586258 | 42.17441262 | 0.934402924 | 0.924977704 | 0.887689968 | 0.898018954 | 1.72 | 0.006 | 85.7 | 78.48 | 92.03262
172.8620485 | 150.8955266 | 19.81676319 | 2.997334291 | 1.330642549 | 904.9152642 | 3.051596125 | 25.50072322 | 38.50755366 | 2997.41195 | 1.152024246 | 0.3988293 | 1.53477303 | 104.2713662 | 764.8811969 | 0 | 0 | 678.604214 | 806.6493731 | 877.0679677 | 685.858822 | 786.1052521 | 0 | 715.3468523 | 800.8049703 | 842.0324833 | 757.3147048 | 818.7260271 | 882.2061861 | 15230.82465 | 2.328940918 | 1.470935568 | 248.5601003 | 309.1067803 | 275.7502096 | 392.6030887 | 41.61911899 | 0.936604487 | 0.927837466 | 0.892544742 | 0.903027883 | 1.72 | 0.006 | 85.7 | 78.48 | 92.03262
172.819924 | 151.6320344 | 19.97444094 | 3.092570384 | 1.53521024 | 888.0590745 | 3.109099056 | 25.56409453 | 40.23098774 | 2962.321733 | 1.137860162 | 0.404976664 | 1.515103449 | 103.0069597 | 745.6376704 | 0 | 0 | 694.7090294 | 798.8639086 | 871.5408573 | 691.6109973 | 778.560205 | 0 | 695.5906818 | 791.3352931 | 839.6440812 | 746.8156598 | 820.5429697 | 869.5664211 | 9874.148288 | 2.294341079 | 1.460765712 | 245.0209506 | 292.8054876 | 283.6175149 | 405.1254009 | 41.28994076 | 0.933317428 | 0.923103365 | 0.885769981 | 0.895694085 | 1.54 | 0.005 | 85.61 | 78.52 | 91.88591
170.8640228 | 150.1093738 | 20.73748558 | 3.33386191 | 1.475245865 | 893.8117982 | 2.677660109 | 25.50034729 | 41.74443835 | 3005.558324 | 1.135781265 | 0.404308305 | 1.515316969 | 162.9415088 | 747.5265356 | 0 | 0 | 674.2175285 | 795.9906005 | 853.8031119 | 688.6857629 | 779.3342378 | 0 | 692.2248759 | 795.897921 | 840.5696878 | 740.2348993 | 813.8280205 | 869.4207969 | 5470.58336 | 2.301000227 | 1.505187656 | 239.1464762 | 300.2404592 | 275.7360785 | 394.8329519 | 41.55752412 | 0.934521629 | 0.924379417 | 0.879943035 | 0.891151326 | 1.54 | 0.005 | 85.61 | 78.52 | 91.88591
171.4613646 | 151.7099842 | 20.58517668 | 3.322342426 | 1.288540287 | 895.5253496 | 2.672690831 | 25.45778099 | 41.89213273 | 3000.481649 | 1.096472885 | 0.415999651 | 1.476092535 | 103.4147554 | 696.5285878 | 0 | 0 | 674.6398419 | 796.6173435 | 854.2861519 | 683.528648 | 779.6313932 | 0 | 695.4764433 | 795.4596856 | 845.0540108 | 744.0593755 | 815.0977888 | 871.2655336 | 5580.052962 | 2.305136703 | 1.541523506 | 241.303742 | 303.1631806 | 268.3399379 | 371.4845519 | 42.0943315 | 0.927046901 | 0.916289365 | 0.86281205 | 0.874029655 | 1.91 | 0.008 | 85.73 | 78.89 | 91.7488
174.8965224 | 153.9852205 | 20.48924281 | 3.534335177 | 1.399698564 | 893.6953187 | 2.845862783 | 25.50102952 | 42.45279677 | 2997.229974 | 1.096335682 | 0.426957277 | 1.477685578 | 299.8320908 | 690.7378458 | 0 | 0 | 683.8538241 | 799.610904 | 856.4938971 | 677.8342099 | 772.9073989 | 0 | 698.5003191 | 792.5447349 | 838.0788488 | 728.6892904 | 814.9338369 | 870.333726 | 5760.920151 | 2.289224923 | 1.555782902 | 244.8001187 | 276.2751118 | 267.9046147 | 385.5143816 | 41.90833125 | 0.930331574 | 0.920014036 | 0.873588386 | 0.884670621 | 1.7 | 0.008 | 85.79 | 78.67 | 91.7488
175.0302804 | 154.0044968 | 20.59006338 | 3.570688334 | 1.342636915 | 894.9616233 | 2.69515219 | 25.47979813 | 43.20471057 | 3000.423132 | 1.11752233 | 0.423696241 | 1.498516604 | 348.6829727 | 696.5161271 | 0 | 0 | 681.1142724 | 804.7100787 | 855.5508323 | 676.9943397 | 771.8612707 | 0 | 697.9251687 | 794.7421572 | 841.4312635 | 732.4563742 | 811.7795525 | 872.875124 | 5619.992589 | 2.273473541 | 1.514742392 | 244.6888786 | 287.6785068 | 268.2737732 | 378.4603438 | 41.90181098 | 0.933641085 | 0.922727807 | 0.887649602 | 0.898307425 | 1.91 | 0.008 | 85.92 | 78.9 | 90.52929
175.0782109 | 154.0048552 | 20.74519466 | 3.562726129 | 1.290106348 | 894.8455733 | 2.714641349 | 25.48081473 | 42.7099105 | 3005.363648 | 1.1483958 | 0.420463812 | 1.529679761 | 283.9240999 | 695.0967105 | 0 | 0 | 678.0153939 | 805.0021203 | 849.5956939 | 676.3056301 | 777.9138638 | 0 | 696.9270757 | 800.2984175 | 842.3084319 | 736.0356493 | 818.2483742 | 873.302309 | 5613.673538 | 2.265539768 | 1.526275503 | 244.6680932 | 276.796821 | 266.8263839 | 369.8863183 | 41.83532811 | 0.939516259 | 0.927996379 | 0.908040229 | 0.919548338 | 1.91 | 0.008 | 85.92 | 78.9 | 90.52929
174.9662652 | 153.9691788 | 20.87531576 | 3.519979504 | 1.258282915 | 894.5900372 | 2.747603389 | 25.49202669 | 42.57781969 | 3002.075679 | 1.137420736 | 0.422250146 | 1.518649735 | 354.8035439 | 692.7648245 | 0 | 0 | 674.3563563 | 810.9183037 | 852.4938242 | 676.0371704 | 777.9823348 | 0 | 694.2688011 | 801.5441523 | 843.3934736 | 739.2807312 | 820.275585 | 873.20326 | 5644.870702 | 2.282248818 | 1.531398774 | 244.9279127 | 284.0679871 | 271.2570697 | 368.4024387 | 41.81257343 | 0.938197193 | 0.926270331 | 0.900606497 | 0.91079773 | 1.86 | 0.006 | 85.85 | 79.01 | 90.6351
174.4057141 | 152.3161579 | 21.67014343 | 3.620528662 | 1.377560662 | 894.4009957 | 2.831845247 | 25.46932227 | 42.59261484 | 2994.055232 | 1.15759138 | 0.418050118 | 1.538246688 | 363.9826419 | 720.3698874 | 0 | 0 | 686.0637554 | 809.0395306 | 846.5375142 | 686.7917657 | 778.3863606 | 0 | 695.7443277 | 800.7039484 | 840.7369695 | 720.1652409 | 817.6958804 | 874.4071828 | 5484.119828 | 2.285739733 | 1.597942506 | 242.5270957 | 278.6201491 | 258.912114 | 387.4801477 | 41.87062489 | 0.941091859 | 0.929655648 | 0.912156685 | 0.922986929 | 1.86 | 0.006 | 85.85 | 79.01 | 90.6351
172.3444341 | 150.9877585 | 21.4626249 | 3.476972838 | 1.395435162 | 895.5844819 | 2.797421224 | 25.54039547 | 42.86902801 | 3000.625119 | 1.149240222 | 0.413420613 | 1.529037317 | 491.2963409 | 769.1931728 | 0 | 0 | 713.5622747 | 802.3126163 | 855.2441465 | 690.9172164 | 777.7222794 | 0 | 681.2023713 | 798.2683633 | 837.4009181 | 728.9468929 | 817.6083622 | 874.6783342 | 5650.62145 | 2.327565178 | 1.570152994 | 240.9081777 | 269.6005944 | 265.5696888 | 412.7173575 | 41.86787733 | 0.937734753 | 0.926399669 | 0.899291345 | 0.909922997 | 1.81 | 0.007 | 85.9 | 78.93 | 90.79224
169.9780388 | 149.990335 | 21.08592525 | 3.247962792 | 1.284651347 | 894.4804259 | 2.80809127 | 25.50128152 | 42.70375226 | 3005.551077 | 1.125603017 | 0.409352839 | 1.505193014 | 829.0086754 | 778.0831823 | 0 | 0 | 711.6616471 | 803.6370649 | 853.9846129 | 690.8856136 | 778.386493 | 0 | 697.4350583 | 794.3508315 | 839.6322578 | 729.2446711 | 815.3026443 | 871.1269214 | 5721.825353 | 2.341529347 | 1.538048639 | 239.5331677 | 252.4082624 | 262.9647435 | 412.7639306 | 41.59160691 | 0.931558342 | 0.919771959 | 0.876083434 | 0.886762668 | 1.81 | 0.007 | 85.9 | 78.93 | 90.79224
170.7676255 | 151.260533 | 21.0250104 | 3.187161244 | 1.240181598 | 894.5571786 | 2.730131133 | 25.4748095 | 42.5551597 | 2996.091728 | 1.112769875 | 0.414967171 | 1.491924026 | 500.7983867 | 778.275417 | 0 | 0 | 709.5811348 | 804.4045024 | 853.2886625 | 699.5512631 | 779.738903 | 0 | 706.9362646 | 789.3063293 | 846.2488217 | 733.8469125 | 814.6484344 | 872.4529719 | 5862.511804 | 2.32122417 | 1.556469008 | 241.2084702 | 268.3504758 | 265.9329057 | 406.4802181 | 41.60678231 | 0.929379057 | 0.917223403 | 0.871505312 | 0.883186891 | 1.96 | 0.008 | 85.74287 | 78.66805 | 90.29982
171.7781145 | 153.2392861 | 21.27299144 | 3.407250206 | 1.312577034 | 894.7908378 | 2.706678858 | 25.46026316 | 42.7081739 | 3003.58788 | 1.147437732 | 0.420089458 | 1.528403081 | 146.6995313 | 755.7336106 | 0 | 0 | 693.2406043 | 802.6748314 | 854.857408 | 687.917055 | 777.5181904 | 0 | 714.8719069 | 791.4875377 | 847.4967926 | 723.5989451 | 813.8784324 | 871.9715226 | 5692.888455 | 2.310416512 | 1.605612238 | 243.8615833 | 271.5452867 | 262.2446446 | 387.6365645 | 41.67790838 | 0.939730859 | 0.928167786 | 0.901160127 | 0.912884338 | 1.96 | 0.008 | 85.74287 | 78.66805 | 90.29982
171.0663043 | 149.9309008 | 21.63495884 | 3.380804413 | 1.379123746 | 894.2103928 | 2.804579406 | 25.48218834 | 42.7710452 | 2994.841477 | 1.164665349 | 0.406627155 | 1.544276448 | 148.9740219 | 772.4414108 | 0 | 0 | 680.6313316 | 802.3342463 | 851.4949775 | 694.8129206 | 779.1944032 | 0 | 707.3957035 | 792.8785832 | 844.7654381 | 712.2396595 | 814.4184255 | 872.096098 | 5803.650359 | 2.330247142 | 1.585746536 | 239.4333297 | 268.8161382 | 263.2420498 | 376.7543801 | 41.64581563 | 0.939941282 | 0.926998527 | 0.90167903 | 0.912520405 | 1.87 | 0.006 | 85.24106 | 77.16812 | 90.10346
171.2597698 | 149.9233292 | 21.43842492 | 3.269019672 | 1.311563901 | 895.2975374 | 2.734524777 | 25.50369163 | 42.71813201 | 2996.885598 | 1.147600828 | 0.408060736 | 1.526374419 | 50.26852482 | 776.9168416 | 0 | 0 | 690.3472729 | 793.1391048 | 850.42167 | 691.2186087 | 778.1802026 | 0 | 699.4040027 | 794.2477028 | 843.9055892 | 726.0513305 | 809.7126057 | 872.5553643 | 5805.916517 | 2.322463247 | 1.577708855 | 239.4642005 | 268.0466702 | 260.8145869 | 368.2665848 | 41.50186481 | 0.936550867 | 0.924050665 | 0.888661068 | 0.899994211 | 1.87 | 0.006 | 85.24106 | 77.16812 | 90.10346
173.1433554 | 151.2720866 | 21.32707006 | 3.378915487 | 1.467408751 | 892.4333266 | 2.791369882 | 25.46758897 | 41.10738437 | 3015.625331 | 1.127685614 | 0.415306249 | 1.509279405 | 58.38722803 | 762.4025969 | 0 | 0 | 691.4316538 | 791.6691875 | 854.8539396 | 680.2577931 | 773.8046776 | 0 | 702.1276764 | 792.3936049 | 841.6078634 | 724.5187185 | 808.3210589 | 869.2349647 | 8196.693729 | 2.281708423 | 1.577643293 | 242.6259339 | 274.2740172 | 258.1045718 | 396.4823192 | 41.70049493 | 0.93555546 | 0.923134173 | 0.880844144 | 0.892317755 | 1.97 | 0.008 | 85.62979 | 77.61064 | 90.5461
174.677933 | 152.6480721 | 21.07582053 | 3.308201105 | 1.358228795 | 894.8637932 | 2.691106242 | 25.47786536 | 39.72837949 | 3005.047003 | 1.146854711 | 0.41842675 | 1.528835516 | 193.4216999 | 689.9171254 | 0 | 0 | 693.5798474 | 798.5017389 | 858.2913493 | 678.1483644 | 775.1584809 | 0 | 707.1817746 | 791.9189302 | 851.4905346 | 719.9651965 | 808.9368834 | 872.9738279 | 12076.23596 | 2.294402468 | 1.541952939 | 247.5657244 | 275.3545223 | 257.8999298 | 392.5653309 | 42.02052736 | 0.941273479 | 0.928516765 | 0.898035808 | 0.908911477 | 1.97 | 0.008 | 85.62979 | 77.61064 | 90.5461
174.8303267 | 153.4268294 | 21.16676761 | 3.426016926 | 1.458241508 | 898.0177456 | 2.760986624 | 25.40794061 | 39.83007651 | 3007.568578 | 1.129584692 | 0.426106756 | 1.511895378 | 509.9231711 | 677.4104787 | 0 | 0 | 691.4275457 | 802.8729236 | 866.6111587 | 676.1068985 | 778.0400492 | 0 | 702.7051595 | 797.6728727 | 859.5771094 | 722.6062177 | 813.9516153 | 876.5738056 | 11895.48666 | 2.291018378 | 1.546331183 | 248.443194 | 281.6512416 | 255.1413822 | 397.4760648 | 42.28214877 | 0.93766049 | 0.922887117 | 0.895615634 | 0.906542711 | 1.84 | 0.007 | 85.58 | 77.7 | 91.55191
157.6643263 | 154.0312155 | 20.07655991 | 3.175534045 | 1.482666732 | 897.0696858 | 3.294027475 | 25.15236505 | 39.81870795 | 3017.884119 | 1.109019518 | 0.424700312 | 1.493424264 | 593.333447 | 692.9146915 | 0 | 0 | 706.5192746 | 800.2398292 | 867.5987365 | 685.1128322 | 777.4300333 | 0 | 706.9729204 | 797.4338858 | 853.83851 | 727.2242826 | 820.3191111 | 872.0570698 | 12027.32617 | 73.3110758 | 1.492796338 | 250.1453089 | 267.5828316 | 251.9947251 | 369.1037712 | 42.26282095 | 0.933046477 | 0.920872184 | 0.878624941 | 0.888018864 | 1.84 | 0.007 | 85.58 | 77.7 | 91.55191
170.9294614 | 153.811901 | 19.65382673 | 3.016780572 | 1.478059879 | 899.9479906 | 3.415705017 | 25.27987512 | 39.56738471 | 2997.919167 | 1.110953572 | 0.419651607 | 1.493621037 | 372.4384442 | 708.5129118 | 0 | 0 | 711.2246796 | 793.6927501 | 872.712942 | 684.5534486 | 773.06852 | 0 | 710.5344801 | 791.5788408 | 853.0054434 | 721.2993866 | 823.7555503 | 881.872064 | 12288.80297 | 2.34098055 | 1.490363656 | 250.6164732 | 298.2650867 | 263.5826931 | 382.5596304 | 42.51363177 | 0.930599802 | 0.919335345 | 0.878539779 | 0.888758862 | 1.58 | 0.008 | 85.05 | 76.8 | 91.70066
169.9345783 | 150.3332814 | 19.82852877 | 2.940589234 | 1.442210547 | 900.0153867 | 3.422769266 | 25.20700474 | 39.49534976 | 3008.934997 | 1.141838459 | 0.403550433 | 1.523422094 | 315.9343831 | 729.7841386 | 0 | 0 | 710.3567738 | 790.2196777 | 861.7812529 | 683.2169505 | 772.0960677 | 0 | 694.7663191 | 794.0421481 | 830.5398282 | 731.1278935 | 818.9067726 | 878.9742342 | 12082.33315 | 2.347185627 | 1.48075851 | 245.8517749 | 297.705127 | 267.2895798 | 371.6196083 | 42.65350501 | 0.934646614 | 0.924324098 | 0.881176075 | 0.890363859 | 1.58 | 0.008 | 85.05 | 76.8 | 91.18648
170.8466978 | 152.7358339 | 19.58912791 | 2.987960251 | 1.414226184 | 899.9770093 | 3.44146842 | 25.33420494 | 39.64926241 | 3001.571872 | 1.134233596 | 0.413567488 | 1.515487128 | 194.1154016 | 743.4875699 | 0 | 0 | 691.3346551 | 790.2382102 | 873.6096831 | 686.7479201 | 774.5458751 | 0 | 688.9642736 | 792.3907755 | 844.6159129 | 726.6461533 | 818.9855106 | 880.0417956 | 11872.96158 | 2.339033061 | 1.485492693 | 249.190295 | 317.6307781 | 276.1106449 | 350.0024014 | 42.79620788 | 0.935602755 | 0.927691396 | 0.884452621 | 0.893686393 | 1.68 | 0.007 | 84.99118 | 76.58 | 90.85136
172.03554 | 154.7569766 | 19.45784152 | 3.024014355 | 1.476563948 | 900.0446477 | 3.499950267 | 25.49488428 | 39.72082901 | 2997.877772 | 1.143574513 | 0.418782657 | 1.526805165 | 238.5312505 | 766.208706 | 0 | 0 | 674.4923386 | 791.7053708 | 863.7767624 | 674.6036813 | 772.2155497 | 0 | 695.2991474 | 784.373339 | 845.2073785 | 724.8865202 | 811.4600397 | 876.7373541 | 12036.6927 | 2.329990116 | 1.499538478 | 252.2481575 | 333.7755154 | 274.5012922 | 346.6482803 | 42.32729657 | 0.938958083 | 0.932146036 | 0.901694477 | 0.911727136 | 1.68 | 0.007 | 84.99118 | 76.58 | 90.85136
172.514235 | 154.1624913 | 19.40350584 | 2.948938112 | 1.502536662 | 899.9903708 | 3.537479757 | 25.51040845 | 39.77161888 | 2996.87671 | 1.160706168 | 0.412601971 | 1.544321745 | 553.1385634 | 765.2749661 | 0 | 0 | 678.5934557 | 791.5021047 | 870.9931333 | 666.5854883 | 767.4555507 | 0 | 632.4568073 | 784.4481962 | 842.9205727 | 727.668694 | 801.3880923 | 873.8608177 | 12159.0718 | 2.326767262 | 1.49227394 | 251.617073 | 335.0855815 | 270.969802 | 329.7130769 | 41.5318021 | 0.924534511 | 0.91669791 | 0.925987727 | 0.934938923 | 2.3 | 0.008 | 85.15 | 77.1 | 91.44729
172.6402379 | 153.0138569 | 19.37265304 | 2.868357082 | 1.525550685 | 899.6906372 | 3.573412723 | 25.10038195 | 39.51113519 | 2988.000135 | 1.164835738 | 0.405459756 | 1.546952334 | 522.153653 | 717.6733929 | 0 | 0 | 680.199291 | 793.1841228 | 872.1079924 | 664.928512 | 767.9177455 | 0 | 673.6177264 | 783.6576136 | 842.2657276 | 747.0406986 | 800.6261893 | 875.8374733 | 12308.12389 | 2.314507149 | 1.420842099 | 249.6543587 | 334.3214337 | 278.7289614 | 328.1243109 | 41.17252586 | 0.9206508 | 0.912737495 | 0.923726815 | 0.93330811 | 2.3 | 0.008 | 85.15 | 77.1 | 91.44729
172.6526589 | 153.252602 | 19.54709226 | 2.951692065 | 1.5637374 | 901.6023203 | 3.508473718 | 25.15319441 | 39.81991313 | 3007.904289 | 1.157587979 | 0.409472546 | 1.540226904 | 408.6950176 | 733.8975306 | 0 | 0 | 670.8117816 | 794.4246892 | 873.5638377 | 672.295199 | 772.9112274 | 0 | 675.5134529 | 783.0846583 | 854.0927728 | 750.1556796 | 814.2973197 | 877.032202 | 12206.2271 | 2.325006929 | 1.434843265 | 249.9505734 | 336.2510352 | 267.7816505 | 333.6350456 | 41.16158287 | 0.920838108 | 0.912760168 | 0.920135472 | 0.930128502 | 2.38 | 0.009 | 85.38628 | 78.17277 | 91.70749
172.988208 | 155.4003095 | 19.97841695 | 3.211794745 | 1.750262396 | 905.3764044 | 3.384318823 | 25.4169435 | 40.61859586 | 2984.453203 | 1.147557946 | 0.424434737 | 1.528302793 | 299.4216252 | 744.8079321 | 0 | 0 | 670.3991891 | 796.3653651 | 873.7646965 | 681.1286003 | 775.0433602 | 0 | 675.8046468 | 791.2465145 | 850.0431563 | 738.7131688 | 818.230419 | 880.9145207 | 9996.002018 | 2.309524848 | 1.481041849 | 251.0679696 | 323.9143761 | 266.3110115 | 354.8754196 | 41.00153785 | 0.921400436 | 0.911627982 | 0.929046418 | 0.939247295 | 2.38 | 0.009 | 85.38628 | 78.17277 | 91.70749
173.6591265 | 155.1619355 | 20.04547355 | 3.220369439 | 1.660113091 | 905.0454154 | 3.319281075 | 25.48172043 | 41.95908347 | 3005.052435 | 1.10917696 | 0.430367754 | 1.491758836 | 207.1043509 | 759.7201755 | 0 | 0 | 673.6035186 | 796.977117 | 866.6576123 | 678.877737 | 774.944256 | 0 | 684.5210121 | 788.8002366 | 851.0164859 | 727.1543933 | 820.7059423 | 881.3112196 | 7167.454173 | 2.302926031 | 1.523595888 | 248.7045644 | 313.1698637 | 271.2274715 | 376.8074467 | 41.96525612 | 0.913591702 | 0.903991149 | 0.904840758 | 0.914667561 | 1.7 | 0.008 | 85.79 | 78.67 | 91.90476
174.0149331 | 154.7978223 | 19.89468488 | 3.227788889 | 1.629446952 | 906.3890751 | 3.384529458 | 25.47368776 | 42.05257225 | 2999.599025 | 1.113977065 | 0.428639274 | 1.495801348 | 452.5014985 | 748.9487624 | 0 | 0 | 673.6377736 | 797.2408801 | 866.3750578 | 676.0169538 | 772.4077672 | 0 | 683.8415606 | 781.2156323 | 849.1013899 | 734.4195412 | 815.2839368 | 879.9919872 | 7268.175837 | 2.30735328 | 1.530082251 | 248.4900244 | 313.3012145 | 276.1795247 | 348.5257365 | 42.3622209 | 0.913834333 | 0.903455529 | 0.905510495 | 0.916284432 | 2.09 | 0.008 | 85.21 | 77.7 | 91.90476
174.0078274 | 154.7801718 | 19.81894588 | 3.334751079 | 1.721181776 | 906.9960729 | 3.412131414 | 25.46643869 | 42.34928008 | 2994.309004 | 1.124267528 | 0.427355161 | 1.506253499 | 586.9476887 | 738.1675806 | 0 | 0 | 670.6827315 | 798.4759286 | 856.828544 | 678.9133602 | 771.0461685 | 0 | 686.61952 | 785.9280613 | 845.8221075 | 737.0892813 | 815.943715 | 879.3198084 | 6734.027556 | 2.292001769 | 1.487681173 | 248.091266 | 303.9807983 | 276.9077085 | 342.1792812 | 42.52982949 | 0.914901648 | 0.903840505 | 0.913986393 | 0.924346869 | 1.83 | 0.006 | 85.04 | 77.26 | 91.73842
174.0248534 | 154.8109883 | 19.79279678 | 3.417104231 | 1.724218228 | 907.0631552 | 3.35161732 | 25.39652679 | 42.7241578 | 2998.316663 | 1.13354636 | 0.425976128 | 1.514719252 | 118.4716922 | 720.2654112 | 0 | 0 | 676.0693999 | 802.4430216 | 858.8503828 | 681.0689709 | 771.8354355 | 0 | 689.0946006 | 786.6035278 | 850.8214199 | 737.0658064 | 816.3871528 | 878.454519 | 5046.695641 | 2.271043368 | 1.498391071 | 246.6839675 | 301.9511472 | 274.3635735 | 334.8625883 | 42.56724508 | 0.916637804 | 0.907804028 | 0.917879394 | 0.927662632 | 1.83 | 0.006 | 85.04 | 77.26 | 91.73842
173.9655685 | 154.7957346 | 19.89094283 | 3.477375662 | 1.67724929 | 907.0236185 | 3.446260942 | 24.97562734 | 42.39361961 | 2999.290276 | 1.144746243 | 0.424166101 | 1.526098969 | 152.6657428 | 696.6501914 | 0 | 0 | 676.4015037 | 798.6844041 | 860.7859982 | 691.3603121 | 773.4865787 | 0 | 681.4183889 | 785.4769701 | 844.0736556 | 745.8997013 | 815.040796 | 881.0202616 | 5042.62134 | 2.259296458 | 1.506960454 | 246.3139374 | 298.5594187 | 272.5633828 | 338.0205205 | 42.44290519 | 0.919617318 | 0.910313793 | 0.922806102 | 0.933007957 | 2.25 | 0.009 | 85.47 | 78.16 | 91.12314
174.0458639 | 153.4650561 | 19.72456066 | 3.39084501 | 1.568771856 | 906.9584381 | 3.569270827 | 24.49499129 | 41.90080931 | 2995.307753 | 1.167273542 | 0.413180652 | 1.548072441 | 392.472245 | 677.0357377 | 0 | 0 | 663.5376318 | 798.3713584 | 859.2932112 | 677.7367138 | 770.1244486 | 0 | 682.3939563 | 782.8161423 | 839.9564389 | 634.4268133 | 817.4954883 | 880.4861916 | 5783.288357 | 2.251910002 | 1.571255212 | 244.6895851 | 267.0345369 | 263.5495853 | 357.6572103 | 42.29301696 | 0.922077093 | 0.911239232 | 0.928309518 | 0.938413543 | 2.25 | 0.009 | 85.47 | 78.16 | 91.12314
173.8591633 | 152.5463324 | 20.09745592 | 3.520609343 | 1.734870212 | 906.9155275 | 3.64419219 | 24.50110351 | 41.50479345 | 2999.50591 | 1.157029563 | 0.413698994 | 1.537809058 | 356.6177316 | 757.1536964 | 0 | 0 | 672.6495253 | 803.2562063 | 858.9432213 | 678.5502591 | 770.0617039 | 0 | 680.4728997 | 779.0900886 | 840.6203743 | 701.3103316 | 815.9554046 | 880.6248901 | 6481.758496 | 2.241672167 | 1.584176057 | 243.6522682 | 276.6393665 | 258.5568521 | 364.9765615 | 42.21647982 | 0.918561349 | 0.908834535 | 0.922396332 | 0.932681635 | 2 | 0.007 | 85.74 | 78.63 | 91.26021
172.743955 | 154.5945983 | 19.94305595 | 3.489645547 | 1.768793052 | 907.0549643 | 3.520288173 | 24.9091212 | 41.63111245 | 2996.993162 | 1.134557631 | 0.425383785 | 1.515090439 | 336.2938615 | 764.8214096 | 0 | 0 | 678.2274997 | 798.9225276 | 863.345163 | 666.9019401 | 767.9100558 | 0 | 687.1359868 | 781.9429885 | 841.4807577 | 722.343827 | 815.6479005 | 879.1674359 | 6559.516238 | 2.270463474 | 1.566500323 | 246.8781829 | 278.7338384 | 263.8959502 | 370.4690134 | 42.08920468 | 0.917084023 | 0.906411202 | 0.917018664 | 0.927561871 | 2 | 0.007 | 85.74 | 78.63 | 91.26021
172.5397426 | 154.1582203 | 20.21689862 | 3.533806036 | 1.790443651 | 907.1426151 | 3.396616931 | 24.94644267 | 41.88188149 | 3004.129654 | 1.171615962 | 0.420840474 | 1.552730397 | 346.8272941 | 777.4064595 | 0 | 0 | 681.549993 | 800.2067748 | 842.8116254 | 679.0285702 | 776.0058522 | 0 | 692.2501181 | 783.9500064 | 850.6889777 | 728.4110974 | 811.9696514 | 879.5269998 | 6225.32564 | 2.276844872 | 1.571423864 | 245.819494 | 277.5190482 | 272.3205891 | 372.7883259 | 41.9569411 | 0.924711661 | 0.913860107 | 0.939224755 | 0.950242194 | 1.82 | 0.008 | 86.1 | 79.13 | 90.68025
170.0291277 | 152.9858431 | 20.27949302 | 3.571458946 | 1.828943843 | 906.8714327 | 3.49800975 | 24.66102189 | 41.75736704 | 2993.403413 | 1.145277679 | 0.41944893 | 1.525020164 | 207.5110499 | 771.8840092 | 0 | 0 | 682.5232872 | 803.0847295 | 844.3392692 | 682.1036014 | 776.6301005 | 0 | 686.8444094 | 788.9800821 | 843.5414996 | 749.9079125 | 815.3939811 | 880.5389354 | 6332.965121 | 2.307920438 | 1.574114395 | 244.1155141 | 279.4869397 | 279.0979271 | 359.5471931 | 41.87785512 | 0.918666892 | 0.906456963 | 0.917142838 | 0.927203205 | 1.82 | 0.008 | 86.1 | 79.13 | 90.68025
173.4669151 | 154.5492581 | 20.14852717 | 3.588034842 | 1.765174429 | 907.0724406 | 3.488617119 | 24.47937669 | 41.88175511 | 3005.229879 | 1.121322058 | 0.427677125 | 1.502824053 | 182.1912576 | 763.2391033 | 0 | 0 | 683.5787514 | 802.7043369 | 863.5263696 | 688.30155 | 776.7696011 | 0 | 691.0876845 | 786.6061338 | 841.4640757 | 744.0199391 | 814.5158464 | 878.8445239 | 6578.300982 | 2.26855256 | 1.584703638 | 246.2090007 | 271.9596869 | 280.6780847 | 368.8300626 | 41.92361249 | 0.915900845 | 0.904880608 | 0.908312626 | 0.918645952 | 1.45 | 0.007 | 85.94 | 78.84 | 90.42653
174.0103604 | 154.7968015 | 20.1398853 | 3.623281205 | 1.745398849 | 906.9137843 | 3.529107418 | 24.48026973 | 41.94840368 | 3000.197969 | 1.121344708 | 0.428573577 | 1.502200095 | 162.1292943 | 766.8393107 | 0 | 0 | 686.946553 | 800.8329202 | 861.3133799 | 690.2009571 | 779.9847612 | 0 | 698.2931366 | 786.2538174 | 835.2472828 | 731.2132301 | 808.9710926 | 876.7782843 | 6546.966906 | 2.260841917 | 1.588487886 | 246.7442106 | 265.1100993 | 261.4909164 | 382.1062341 | 41.82141255 | 0.916110583 | 0.90535145 | 0.90913442 | 0.919720354 | 1.45 | 0.007 | 85.94 | 78.84 | 90.42653
173.9687346 | 154.8064006 | 20.12073293 | 3.518560093 | 1.594445952 | 907.027051 | 3.438805925 | 24.45544573 | 42.11923999 | 3001.51833 | 1.120112083 | 0.428254253 | 1.500622836 | 373.8851226 | 763.917717 | 0 | 0 | 694.9208181 | 793.5382441 | 850.8392952 | 682.6534811 | 777.5855997 | 0 | 701.0510338 | 786.0829187 | 839.425186 | 729.2085423 | 811.8827877 | 878.7326141 | 6522.923727 | 2.268227058 | 1.599794309 | 246.8040376 | 267.9166567 | 271.9170688 | 371.1993541 | 41.94522303 | 0.915121377 | 0.902178541 | 0.907407308 | 0.918498331 | 1.74 | 0.00091 | 85.78 | 78.16543 | 90.22134
174.0523016 | 154.7851777 | 20.01556619 | 3.427620959 | 1.488511213 | 907.0564083 | 3.428730315 | 24.52537737 | 42.1818611 | 3002.271431 | 1.131690512 | 0.42637316 | 1.512838217 | 545.575438 | 713.0986278 | 0 | 0 | 702.5220924 | 791.8608013 | 853.8840017 | 678.5413399 | 773.4855723 | 0 | 701.2630866 | 782.4874866 | 845.3102114 | 730.851059 | 815.8390056 | 880.6431894 | 6254.165376 | 2.263441076 | 1.599916384 | 246.9321352 | 272.4609019 | 268.5503207 | 372.0392789 | 42.15674458 | 0.917973479 | 0.906046563 | 0.913279881 | 0.92451351 | 1.74 | 0.00091 | 85.78 | 78.16543 | 90.22134
172.7520639 | 154.2735501 | 19.98961722 | 3.297246663 | 1.418914237 | 906.8752404 | 3.503959781 | 24.78568583 | 42.24128334 | 3007.583644 | 1.151549217 | 0.421202959 | 1.533363011 | 301.8264753 | 693.2754097 | 0 | 0 | 703.3844522 | 793.2611434 | 857.5897694 | 681.4497629 | 772.0184234 | 0 | 698.0847182 | 779.9165487 | 848.060067 | 720.8644149 | 816.7359028 | 881.7589797 | 6230.752366 | 2.298456354 | 1.578249205 | 246.7806583 | 273.9413692 | 269.4132366 | 351.6085219 | 42.19535965 | 0.922196265 | 0.910387799 | 0.924050605 | 0.933296101 | 2.05 | 0.008 | 85.7 | 78.21 | 90.33805
172.0364517 | 152.6221478 | 20.05550921 | 3.243473225 | 1.51072532 | 906.9296571 | 3.665953539 | 24.84136313 | 42.36277392 | 2994.090588 | 1.167401141 | 0.413385777 | 1.547725982 | 329.8792178 | 721.8451212 | 0 | 0 | 707.9196537 | 795.5663046 | 854.8847352 | 697.0358665 | 777.3300466 | 0 | 676.2775147 | 777.5613809 | 845.8819504 | 734.0945649 | 809.9133346 | 880.8787396 | 6337.058234 | 2.315907809 | 1.54424246 | 244.9802191 | 267.0256281 | 272.5804045 | 358.4238505 | 42.1255595 | 0.923802499 | 0.911830091 | 0.927950416 | 0.937928447 | 2.05 | 0.008 | 85.7 | 78.21 | 90.33805
172.0264081 | 153.6079046 | 20.00578093 | 3.295988929 | 1.556898161 | 907.0445886 | 3.668160284 | 24.82816493 | 42.20830001 | 3010.57585 | 1.130097657 | 0.423485237 | 1.512596826 | 296.0544623 | 715.4072988 | 0 | 0 | 697.568456 | 791.5920779 | 861.2868674 | 688.3800513 | 773.9076664 | 0 | 667.5416247 | 781.0014086 | 840.2322648 | 728.4892894 | 811.4355769 | 880.5333653 | 6358.459458 | 2.295642726 | 1.532771201 | 246.1116957 | 274.4155027 | 272.3312161 | 380.7077061 | 42.34066663 | 0.917287679 | 0.90701141 | 0.911543978 | 0.921429285 | 1.83 | 0.006 | 85.41 | 77.45 | 91.18648
171.9055884 | 154.0026844 | 19.71350116 | 3.288751238 | 1.639328498 | 906.7306209 | 3.692958689 | 24.86924467 | 41.25694237 | 3007.18557 | 1.113603863 | 0.428948509 | 1.495726636 | 384.5583967 | 724.5648096 | 0 | 0 | 689.442213 | 796.0532435 | 870.6975845 | 678.7562709 | 772.3867211 | 0 | 675.8809891 | 779.3710025 | 844.3550717 | 710.8457293 | 814.3342494 | 882.1965477 | 8715.205989 | 2.302482193 | 1.473565164 | 248.2325704 | 274.8574919 | 269.5728079 | 413.611089 | 42.40482207 | 0.915218422 | 0.903796103 | 0.903442446 | 0.914229388 | 1.83 | 0.006 | 85.41 | 77.45 | 91.04
172.0445917 | 153.9849604 | 19.75065056 | 3.393846135 | 1.775705247 | 904.8317274 | 3.707209631 | 24.7854637 | 40.3348893 | 2995.941133 | 1.132213654 | 0.425696137 | 1.513372439 | 393.1162263 | 721.1465958 | 0 | 0 | 695.0571661 | 800.4929862 | 869.2946908 | 685.4966885 | 778.5033922 | 0 | 682.6722272 | 789.1030036 | 854.2087814 | 707.5053426 | 814.8030611 | 880.7850614 | 9608.56173 | 2.279268279 | 1.47253591 | 248.5365641 | 285.6883785 | 267.5244256 | 409.4309483 | 42.64149863 | 0.919103212 | 0.907721887 | 0.915260282 | 0.924801179 | 1.89 | 0.005 | 85.34 | 77.17 | 90.93465
171.924328 | 154.0332286 | 19.52384126 | 3.264221318 | 1.841912004 | 900.3312532 | 3.399351429 | 25.0066285 | 39.09463683 | 3006.817612 | 1.147858588 | 0.421033295 | 1.529291011 | 347.1595372 | 709.6747258 | 0 | 0 | 698.4359823 | 795.1798928 | 868.6839029 | 688.6493485 | 786.3425057 | 0 | 691.2683249 | 796.252586 | 858.8223574 | 717.7874775 | 816.6620034 | 878.8648376 | 12735.04252 | 2.291034844 | 1.440727073 | 250.2423557 | 317.8313086 | 274.9612941 | 391.5260525 | 42.51602759 | 0.920943861 | 0.910135638 | 0.923853367 | 0.933270709 | 1.89 | 0.005 | 85.34 | 77.17 | 90.93465
165.434929 | 148.6676419 | 20.09590463 | 3.431621526 | 2.247591992 | 900.8421097 | 3.371699505 | 24.71616848 | 38.11677706 | 2954.696952 | 1.116820067 | 0.408613502 | 1.490825947 | 126.5817375 | 703.7550828 | 0 | 0 | 710.3652316 | 810.8222422 | 877.292288 | 698.1870715 | 797.0630963 | 0 | 711.4085957 | 806.8054815 | 862.7339515 | 729.3129338 | 819.4389526 | 879.4372958 | 10802.4472 | 2.283867314 | 1.417530133 | 240.4027519 | 335.9035492 | 283.6054261 | 382.0198176 | 42.30946413 | 0.907882585 | 0.896878896 | 0.888374008 | 0.897876309 | 1.75 | 0.006 | 85.39 | 77.04 | 91.37186
159.9823069 | 144.0178901 | 20.9134274 | 3.429050019 | 1.846886095 | 899.3984511 | 3.246642153 | 23.79093018 | 39.44195183 | 2997.955703 | 1.093969397 | 0.392025314 | 1.469054642 | 269.1188318 | 761.1375698 | 0 | 0 | 709.4312105 | 803.5460458 | 866.1251474 | 718.4046481 | 795.7159684 | 0 | 717.1534003 | 802.098218 | 850.4474055 | 745.6999424 | 820.6286184 | 876.6956759 | 5867.236821 | 2.311347686 | 1.499190768 | 230.0444551 | 355.6380031 | 295.8720221 | 367.4372805 | 42.53076325 | 0.898961898 | 0.889822534 | 0.852779012 | 0.863703142 | 1.75 | 0.006 | 85.39 | 77.04 | 91.37186
162.8936157 | 146.7379119 | 19.98467134 | 3.303847946 | 1.473428918 | 899.8011088 | 3.463893954 | 23.0982726 | 39.69867727 | 3000.611292 | 1.062011343 | 0.398537598 | 1.437180938 | 386.0887465 | 770.5447469 | 0 | 0 | 698.0503381 | 792.0638885 | 860.9372405 | 699.7490934 | 781.6261021 | 0 | 721.0276195 | 788.7217268 | 842.3627635 | 749.9159394 | 814.9163344 | 875.0899939 | 5659.140481 | 2.269980099 | 1.506128419 | 233.7881658 | 374.5311811 | 304.7590526 | 356.4093591 | 42.73600952 | 0.893467635 | 0.884065314 | 0.83228298 | 0.844188929 | 1.92 | 0.007 | 85.49 | 77.23 | 91.21123
166.9955931 | 150.2883994 | 19.77640524 | 3.366528621 | 1.657427114 | 899.9825783 | 3.536451769 | 24.51539806 | 41.15882955 | 3008.322446 | 1.063609353 | 0.416635534 | 1.442333334 | 623.8352805 | 741.9177459 | 0 | 0 | 698.9317945 | 786.8361676 | 854.3910661 | 682.867225 | 772.2653825 | 0 | 698.8500102 | 779.3315187 | 832.4840941 | 742.8721272 | 814.475362 | 874.382068 | 5604.587771 | 2.275202922 | 1.479654093 | 240.1844179 | 353.4585374 | 289.5870114 | 368.6022067 | 42.78251416 | 0.899146822 | 0.888609231 | 0.851794113 | 0.863020064 | 1.92 | 0.007 | 85.49 | 77.23 | 91.21123
169.8135151 | 149.6342488 | 19.99712289 | 3.315349153 | 1.51512219 | 900.1083009 | 3.433749818 | 24.54312483 | 41.33108273 | 3004.083821 | 1.057342712 | 0.415989366 | 1.435741662 | 547.6742685 | 700.2200323 | 0 | 0 | 700.1135752 | 782.5340607 | 850.8634032 | 680.2616498 | 769.1756908 | 0 | 682.686496 | 782.3974822 | 837.0454368 | 737.1579138 | 817.0087576 | 877.2487581 | 5732.857446 | 2.249183778 | 1.49679705 | 239.5182937 | 342.5603124 | 281.8095656 | 360.8202526 | 42.9339794 | 0.897497076 | 0.887500515 | 0.845946618 | 0.857756072 | 2.09 | 0.008 | 85.21 | 77.7 | 91.03448
171.9079141 | 151.3555518 | 20.27715782 | 3.381971172 | 1.509212601 | 899.7949863 | 3.570780789 | 25.13570595 | 42.53248996 | 3010.541072 | 1.108189348 | 0.420606872 | 1.489369794 | 455.193057 | 706.210361 | 0 | 0 | 696.1713547 | 785.7179712 | 849.5540231 | 667.0202175 | 765.0638926 | 0 | 679.6719098 | 785.1720415 | 841.1871619 | 729.7037013 | 810.0180815 | 875.3464778 | 5618.293342 | 2.279365523 | 1.506678672 | 243.0108846 | 337.5014758 | 277.6689304 | 339.3705701 | 43.2134421 | 0.909897308 | 0.897329746 | 0.890844014 | 0.901774672 | 2.04 | 0.006 | 85.57 | 77.9 | 91.03448
171.9712538 | 151.3901049 | 20.62868426 | 3.456372128 | 1.568980786 | 900.0533511 | 3.648759169 | 25.20113652 | 42.53353671 | 2996.728575 | 1.138003866 | 0.420056829 | 1.517462015 | 285.649084 | 684.571919 | 0 | 0 | 686.727 | 786.2135214 | 853.2523186 | 661.2137296 | 763.9342058 | 0 | 665.4195018 | 785.0564986 | 834.4324296 | 724.4862386 | 806.1825219 | 870.6166725 | 5431.093795 | 2.284671007 | 1.508991504 | 242.9621198 | 330.6712347 | 271.281737 | 325.7241258 | 42.91420687 | 0.917201812 | 0.904495756 | 0.911427746 | 0.923645934 | 1.93 | 0.009 | 85.38 | 77.64 | 90.87399
171.9942022 | 151.4010542 | 20.79301459 | 3.45064486 | 1.637091768 | 900.0237611 | 3.706258004 | 25.38728331 | 42.89802548 | 3002.710728 | 1.126623891 | 0.42356111 | 1.50695423 | 249.4560676 | 690.6848186 | 0 | 0 | 674.5642541 | 790.4865652 | 858.3758206 | 668.8792839 | 766.5447746 | 0 | 663.3628716 | 793.0139718 | 815.6027549 | 735.3866746 | 804.3806834 | 876.0096852 | 5472.234107 | 2.321139894 | 1.50305615 | 243.2002614 | 332.3348322 | 273.8596632 | 324.7092026 | 42.75501808 | 0.914909873 | 0.904752084 | 0.907737587 | 0.919834104 | 1.93 | 0.009 | 85.38 | 77.64 | 90.87399
171.9802037 | 151.4010823 | 20.69531738 | 3.373914148 | 1.561038248 | 899.9677573 | 3.706804169 | 24.8363035 | 42.28209884 | 2998.182782 | 1.085027183 | 0.426014922 | 1.464038999 | 372.2987885 | 717.6130677 | 0 | 0 | 670.534516 | 792.4068767 | 862.4024239 | 672.3703782 | 764.6642985 | 0 | 675.6172395 | 796.210404 | 824.3830432 | 721.3006999 | 799.258093 | 873.0164597 | 5647.76562 | 2.299450108 | 1.519663395 | 242.6569381 | 355.6509416 | 267.5614059 | 335.5418638 | 42.6536081 | 0.905682379 | 0.896049175 | 0.878453587 | 0.889388096 | 2.1 | 0.008 | 85.65 | 78.26 | 91.08332
172.0153224 | 151.4006075 | 20.85510854 | 3.465458307 | 1.510326079 | 900.0204584 | 3.626006247 | 24.49930328 | 42.1921913 | 2995.103808 | 1.079139851 | 0.426019642 | 1.457218864 | 492.1424041 | 737.105414 | 0 | 0 | 673.7671415 | 793.4088561 | 864.8327395 | 675.0021825 | 766.9651653 | 0 | 676.3310356 | 794.8105138 | 832.545378 | 703.7381328 | 797.7804379 | 869.3027079 | 5646.682744 | 2.293492681 | 1.584413373 | 242.2095622 | 344.4860514 | 263.8001862 | 341.9909206 | 42.37709463 | 0.904355613 | 0.894244754 | 0.874292781 | 0.88608385 | 2.1 | 0.008 | 85.65 | 78.26 | 91.08332
171.9220036 | 151.4189322 | 20.79726258 | 3.4313687 | 1.472255455 | 899.9414612 | 3.5614375 | 24.48394403 | 42.29707244 | 2995.622257 | 1.078062831 | 0.425174271 | 1.456199205 | 514.6512231 | 699.9711393 | 0 | 0 | 678.5245 | 795.6355046 | 867.7593755 | 671.4476148 | 767.1071807 | 0 | 683.4504701 | 786.5421993 | 831.0588625 | 704.6102633 | 799.5522722 | 874.1831712 | 5654.912956 | 2.286760481 | 1.548228963 | 242.0446337 | 338.9455681 | 278.3470778 | 332.4836385 | 42.26251312 | 0.903473263 | 0.892465983 | 0.87292094 | 0.884190327 | 2.18 | 0.009 | 85.45 | 77.94 | 91.16789
173.8247974 | 152.9296704 | 20.69939628 | 3.344411796 | 1.456234184 | 899.9870242 | 3.536864338 | 25.26196053 | 42.90261109 | 3017.183098 | 1.12184292 | 0.426391528 | 1.504592948 | 534.3724132 | 705.6433233 | 0 | 0 | 682.3488488 | 794.1057452 | 860.858843 | 672.349303 | 770.0390913 | 0 | 689.2433735 | 787.4747322 | 835.8057758 | 718.3664481 | 806.651795 | 873.909915 | 6481.887732 | 2.305860521 | 1.5492284 | 245.8022542 | 334.1066287 | 275.2222189 | 329.341948 | 42.29048382 | 0.916752662 | 0.906154074 | 0.907286461 | 0.91834103 | 2.18 | 0.009 | 85.45 | 77.94 | 91.16789
172.4778384 | 151.8295759 | 21.00803148 | 3.247670098 | 1.479647557 | 900.0862426 | 3.519627589 | 25.94727375 | 43.51573286 | 3004.318949 | 1.173425118 | 0.41929187 | 1.556184148 | 521.1942321 | 745.8336605 | 0 | 0 | 685.6753568 | 794.4599291 | 859.1620053 | 684.0767223 | 772.3680324 | 0 | 676.1041836 | 790.3458885 | 830.9209187 | 735.9946265 | 803.762858 | 874.8432157 | 6361.368942 | 2.349788909 | 1.538623502 | 245.1340548 | 329.5310983 | 281.2096007 | 335.3257873 | 42.20916378 | 0.927311018 | 0.916720125 | 0.938857026 | 0.949920146 | 1.96 | 0.006 | 85.55 | 77.88 | 90.35492
171.0326441 | 150.0836237 | 20.86780419 | 3.042768221 | 1.44473923 | 900.0712931 | 3.492960551 | 25.99136134 | 43.07257569 | 3004.879283 | 1.16706496 | 0.412137109 | 1.547507137 | 248.6520771 | 709.6706625 | 0 | 0 | 705.6384543 | 799.8680452 | 872.8443218 | 680.628671 | 771.5818355 | 0 | 678.5491672 | 787.8156921 | 833.9943381 | 734.1873085 | 800.2890392 | 872.4467829 | 6975.60918 | 2.3737855 | 1.504619914 | 243.1280196 | 341.8197143 | 282.414293 | 333.2894342 | 42.14216395 | 0.923609855 | 0.912616069 | 0.925568673 | 0.935624929 | 1.96 | 0.006 | 85.55 | 77.88 | 90.35492
172.4049236 | 150.2691849 | 20.764672 | 3.041086235 | 1.44567765 | 901.7535473 | 3.386956293 | 25.7195924 | 42.07787602 | 2999.25908 | 1.156403714 | 0.412537714 | 1.536892474 | 210.6138852 | 723.4429096 | 0 | 0 | 685.3898479 | 799.9273207 | 867.565233 | 678.5172069 | 771.6129007 | 0 | 693.7665849 | 782.4962412 | 836.2559664 | 721.5991269 | 805.6863696 | 876.8984626 | 8435.794892 | 2.336484893 | 1.512703868 | 244.0931158 | 337.5809918 | 279.5199742 | 344.5924634 | 42.164668 | 0.922012164 | 0.910333416 | 0.917653895 | 0.928285537 | 1.81 | 0.005 | 85.47 | 77.67 | 90.43224
176.799271 | 152.5310258 | 20.66923735 | 3.17206793 | 1.532297998 | 904.8411271 | 3.574676916 | 25.88144334 | 42.41538451 | 3004.734124 | 1.153297203 | 0.423615736 | 1.53565717 | 63.98458161 | 710.2481988 | 0 | 0 | 679.5881622 | 799.599235 | 876.5741985 | 679.5100432 | 771.3604005 | 0 | 694.8246134 | 782.7451393 | 849.8783922 | 720.1661292 | 807.4674641 | 876.1915488 | 8540.658712 | 2.298397056 | 1.521663845 | 247.6409053 | 321.2464509 | 274.9280326 | 370.8695776 | 42.15004509 | 0.929427584 | 0.91821823 | 0.921589299 | 0.93349532 | 1.81 | 0.005 | 85.47 | 77.67 | 90.43224
179.7799794 | 152.4103605 | 20.9049051 | 3.225072399 | 1.472698519 | 905.0962448 | 3.460775788 | 25.89907149 | 42.66820552 | 2999.835642 | 1.173700776 | 0.423069752 | 1.555836376 | 258.1145723 | 717.0046777 | 0 | 0 | 678.4772689 | 801.880752 | 882.305487 | 691.3527431 | 774.2078878 | 0 | 680.409205 | 783.516614 | 839.6443845 | 714.5029201 | 807.0100305 | 879.0814112 | 8412.504886 | 2.264977598 | 1.539322451 | 247.4810244 | 307.2824861 | 277.0073233 | 392.4007476 | 42.22345031 | 0.93213945 | 0.921019582 | 0.938632133 | 0.949825502 | 1.97 | 0.007 | 85.57 | 77.94 | 91.1295
179.9647628 | 153.0455926 | 20.8168151 | 3.169908999 | 1.404329733 | 905.0678061 | 3.261759455 | 25.92739627 | 41.85312028 | 3004.613237 | 1.168607385 | 0.426276444 | 1.550581215 | 495.6606857 | 742.2554698 | 0 | 0 | 699.1812366 | 805.6709977 | 882.8805798 | 684.7115587 | 775.6152467 | 0 | 661.344441 | 784.1817392 | 837.6202256 | 716.3239948 | 809.7911555 | 880.766934 | 9598.345598 | 2.259098318 | 1.523580366 | 248.7142161 | 290.8670679 | 278.7301133 | 394.0564074 | 42.42546253 | 0.931210798 | 0.919598753 | 0.937161749 | 0.947190136 | 1.97 | 0.007 | 85.57 | 77.94 | 91.1295
180.0732704 | 154.8446586 | 20.73104941 | 3.389881491 | 1.463110533 | 904.9095916 | 3.394073228 | 25.71793736 | 41.70682088 | 2999.503766 | 1.166286035 | 0.435198899 | 1.549139944 | 535.731887 | 733.4622456 | 0 | 0 | 692.20728 | 809.9057531 | 884.9799786 | 684.6507145 | 776.9701226 | 0 | 663.9052842 | 788.4104538 | 832.8475049 | 713.3442902 | 810.1632801 | 881.9819668 | 10076.19482 | 2.260585729 | 1.54173549 | 251.4194879 | 275.9810263 | 279.4968057 | 409.1342584 | 42.59629381 | 0.933281646 | 0.92195221 | 0.945916646 | 0.956293057 | 1.78 | 0.006 | 85.71 | 78.14 | 91.23892
180.0392448 | 154.3817266 | 20.78904672 | 3.282258962 | 1.521258462 | 905.1211191 | 3.542380403 | 25.64275995 | 41.52021586 | 2997.279169 | 1.167357025 | 0.431987385 | 1.550078543 | 532.0359018 | 733.7160071 | 0 | 0 | 701.7135945 | 810.2425614 | 888.6037423 | 682.3822753 | 776.8122813 | 0 | 665.5290148 | 792.7149573 | 836.0808053 | 723.1142387 | 815.0302665 | 882.8218798 | 10010.89243 | 2.261830031 | 1.525965327 | 250.8174508 | 280.3857641 | 274.4439261 | 407.7356886 | 41.51141263 | 0.938018346 | 0.92743836 | 0.938396029 | 0.949358015 | 1.78 | 0.006 | 85.71 | 78.14 | 91.23892
178.8327488 | 149.3260022 | 20.82586834 | 2.910842462 | 1.3272209 | 905.1550708 | 3.428618205 | 25.36781945 | 41.27380742 | 2998.165056 | 1.175492516 | 0.407858251 | 1.557535575 | 609.5594322 | 719.8722226 | 0 | 0 | 695.7624064 | 806.782331 | 884.8898152 | 678.6116697 | 775.1454434 | 0 | 666.2908628 | 791.3208075 | 833.9060962 | 709.6220128 | 814.37013 | 880.2647701 | 9806.285697 | 2.270681025 | 1.506498155 | 243.7006176 | 312.2406868 | 282.1541572 | 386.263879 | 41.06750323 | 0.935319426 | 0.925666798 | 0.918659468 | 0.928489465 | 1.82 | 0.009 | 85.55151 | 77.3 | 91.04
174.9671016 | 147.4255678 | 20.67307957 | 3.043475544 | 1.423819887 | 904.5713648 | 3.835522342 | 24.43167933 | 40.14770299 | 2992.761001 | 1.183312927 | 0.395687447 | 1.562734432 | 235.1064315 | 745.1251837 | 0 | 0 | 697.9211453 | 795.2053306 | 880.9075085 | 687.286062 | 772.3847526 | 0 | 660.9673613 | 781.0700747 | 824.5696087 | 646.8368167 | 814.9591864 | 879.7961015 | 9654.051997 | 2.255677666 | 1.5185915 | 240.2406392 | 314.1525816 | 278.1543935 | 340.5317325 | 41.16118773 | 0.931558301 | 0.922600238 | 0.912775495 | 0.922365399 | 1.82 | 0.009 | 85.55151 | 77.3 | 90.85915
174.3839929 | 146.008923 | 20.69770208 | 3.035429682 | 1.468459191 | 900.2201752 | 3.709762117 | 24.55489373 | 40.29525967 | 2998.60089 | 1.167344383 | 0.392699389 | 1.547128552 | 225.7609369 | 752.8061398 | 0 | 0 | 670.5327577 | 794.6916418 | 874.6819005 | 679.3061831 | 768.5049159 | 0 | 672.1011641 | 782.2522328 | 823.7403085 | 699.8422614 | 811.5397443 | 880.4119425 | 9553.960911 | 2.265400169 | 1.507452845 | 237.9702421 | 310.5887845 | 272.3675289 | 336.9354644 | 41.62817687 | 0.925173864 | 0.916941726 | 0.900655167 | 0.910490125 | 1.77 | 0.008 | 85.6 | 77.41 | 91.07894
173.798446 | 149.2354837 | 20.52907211 | 3.117388388 | 1.558050406 | 900.0229341 | 3.671397197 | 24.88093272 | 40.12020438 | 3003.846799 | 1.163544989 | 0.405128983 | 1.54539522 | 120.760148 | 761.3217073 | 0 | 0 | 674.8361493 | 794.7118974 | 869.8086839 | 678.5395568 | 769.8062029 | 0 | 674.1954918 | 785.8878859 | 826.0389653 | 707.2977748 | 807.152664 | 876.3725056 | 10033.76488 | 2.276640587 | 1.509606801 | 242.8079742 | 325.5652212 | 280.5186011 | 367.2208065 | 42.04167382 | 0.944271901 | 0.936450358 | 0.896702631 | 0.907025979 | 1.77 | 0.008 | 85.6 | 77.41 | 91.07894
176.0947903 | 149.7082651 | 20.75767632 | 3.191448379 | 1.546367755 | 900.0371489 | 3.54929162 | 24.80142457 | 40.31553807 | 2998.984653 | 1.158113089 | 0.409584159 | 1.53918557 | 197.5742829 | 764.4401034 | 0 | 0 | 676.4665458 | 795.7554616 | 839.3744428 | 679.1819046 | 771.183577 | 0 | 682.019757 | 785.4403127 | 830.803651 | 692.9396933 | 798.8331915 | 861.394444 | 10356.87487 | 2.261260682 | 1.53320703 | 243.3995859 | 325.955106 | 293.3550182 | 362.934495 | 42.42973062 | 0.94790152 | 0.939693767 | 0.892388308 | 0.904259679 | 1.76 | 0.009 | 85.79 | 78.18 | 91.26429
178.4358671 | 150.6909118 | 20.90076634 | 3.319175559 | 1.478200531 | 900.0468683 | 3.568897976 | 24.42556487 | 40.39999829 | 2998.285906 | 1.151816206 | 0.414665605 | 1.533585266 | 321.755507 | 756.7523015 | 0 | 0 | 673.7431679 | 800.1311825 | 851.7710119 | 682.060814 | 771.9962286 | 0 | 684.1320442 | 791.01519 | 820.2345273 | 692.3312888 | 796.8141786 | 866.7255942 | 10439.52395 | 2.239839151 | 1.569002258 | 244.4497356 | 323.7192378 | 282.759407 | 354.1933209 | 42.29730648 | 0.948042292 | 0.938732455 | 0.893733035 | 0.90589661 | 1.76 | 0.009 | 85.79 | 78.18 | 91.26429
179.1892011 | 152.083804 | 21.13762179 | 3.577416417 | 1.715153426 | 900.5940659 | 3.476160065 | 24.92497198 | 41.94773954 | 2988.706624 | 1.155503791 | 0.424733823 | 1.536868866 | 367.0514328 | 756.5292762 | 0 | 0 | 680.9456585 | 797.51609 | 863.301982 | 693.6098721 | 779.0262087 | 0 | 688.7408004 | 792.9443548 | 835.7497062 | 706.3601922 | 793.5831376 | 871.8843924 | 7104.729687 | 2.232104008 | 1.575885767 | 243.9751838 | 301.9792765 | 291.2749219 | 354.8973381 | 42.62834258 | 0.950076969 | 0.939738087 | 0.909343327 | 0.920352845 | 1.91 | 0.007 | 85.72 | 78.21 | 91.11215
179.913107 | 152.9932253 | 21.14729125 | 3.565291966 | 1.605223754 | 899.7270382 | 3.463715046 | 24.95057361 | 42.67996233 | 2994.150536 | 1.147042065 | 0.430128193 | 1.528865128 | 369.6395019 | 740.755758 | 0 | 0 | 683.0741111 | 793.2779286 | 852.7834129 | 687.7367061 | 778.3966229 | 0 | 699.4326937 | 794.489695 | 832.6161296 | 718.0532027 | 794.0097634 | 869.3910156 | 5639.487938 | 2.230229618 | 1.590385856 | 244.374537 | 292.5066606 | 298.0952656 | 353.3327681 | 42.44263337 | 0.948722321 | 0.937770289 | 0.907965916 | 0.920370227 | 1.91 | 0.007 | 85.72 | 78.21 | 91.11215
180.0786876 | 152.9951581 | 21.20181485 | 3.495224573 | 1.586890068 | 899.8955353 | 3.536465017 | 24.98521821 | 43.03472839 | 3003.174005 | 1.132887331 | 0.431663828 | 1.515262516 | 243.9357571 | 708.3664399 | 0 | 0 | 686.8105793 | 793.6783372 | 856.5906649 | 683.4321332 | 776.5275859 | 0 | 685.5906768 | 792.1959605 | 832.6298231 | 731.4582883 | 797.9738169 | 871.8519023 | 5770.346632 | 2.248996388 | 1.571727693 | 244.6384196 | 297.9412427 | 291.9478194 | 355.2345041 | 41.46460738 | 0.944833837 | 0.933465553 | 0.900240146 | 0.912297511 | 2.04 | 0.006 | 85.57 | 77.9 | 90.76779
179.9345791 | 153.715775 | 21.26120656 | 3.483240729 | 1.543829814 | 899.9803597 | 3.525584159 | 24.98142017 | 43.03926701 | 3000.258617 | 1.141709365 | 0.434217506 | 1.523040425 | 50.32220644 | 681.3784415 | 0 | 0 | 681.2860428 | 791.1039058 | 855.0318872 | 674.7923819 | 772.317948 | 0 | 676.0498529 | 791.4570394 | 827.2925119 | 735.355968 | 805.7655128 | 877.0687929 | 5841.284425 | 2.249814776 | 1.575485746 | 245.6996232 | 325.5904301 | 280.6127744 | 341.7035362 | 41.18581343 | 0.943234687 | 0.931322643 | 0.91385304 | 0.925756655 | 2.02 | 0.008 | 85.55 | 77.73 | 90.76779
180.0587024 | 154.5076295 | 21.10911878 | 3.495273437 | 1.575884581 | 899.7273852 | 3.587516245 | 24.99394227 | 43.0229594 | 3001.98872 | 1.129495833 | 0.437855633 | 1.511871394 | 32.3945395 | 695.5855701 | 0 | 0 | 675.555976 | 795.6247814 | 850.8143998 | 672.2638113 | 771.1413665 | 0 | 674.9939671 | 787.6775874 | 826.6899426 | 731.6292073 | 806.7719551 | 877.7948531 | 5830.014351 | 2.245939637 | 1.572050438 | 246.89391 | 354.1447283 | 277.4772506 | 309.2476111 | 41.47231596 | 0.940184662 | 0.928018482 | 0.909586076 | 0.920777478 | 2.13 | 0.009 | 85.64 | 78 | 90.50574
180.9988218 | 155.7065246 | 21.0539503 | 3.65415678 | 1.61739408 | 900.1188405 | 3.546073838 | 24.95190728 | 43.35707393 | 2996.477954 | 1.131842951 | 0.444093875 | 1.514675658 | 159.3691056 | 726.5267782 | 0 | 0 | 673.0795937 | 794.6175775 | 867.2568867 | 671.6351634 | 767.5027081 | 0 | 680.1498775 | 793.6751105 | 826.0282876 | 739.3436999 | 808.3585498 | 873.8257055 | 5294.130525 | 2.230253076 | 1.592098325 | 248.0198479 | 361.2606301 | 280.3345256 | 311.6226104 | 41.7928826 | 0.942845019 | 0.931015586 | 0.916939764 | 0.928698807 | 2.13 | 0.009 | 85.64 | 78 | 90.50574
180.9957524 | 155.7014895 | 21.06572368 | 3.654982872 | 1.625544824 | 900.1579026 | 3.550838816 | 25.00729543 | 43.25072116 | 3009.056469 | 1.133212093 | 0.44493057 | 1.516891053 | 219.7954372 | 707.1650168 | 0 | 0 | 682.6667467 | 793.9744351 | 876.166313 | 675.0729899 | 768.6140272 | 0 | 675.4572339 | 794.393013 | 820.4861368 | 742.5643889 | 805.8531141 | 873.6048518 | 5467.050093 | 2.230381636 | 1.592555109 | 247.9813263 | 334.6268687 | 271.2319776 | 324.9863181 | 41.75110059 | 0.942623283 | 0.930653089 | 0.918417294 | 0.930937853 | 1.91 | 0.007 | 85.74 | 78.25 | 90.69115
181.0430984 | 155.6941998 | 20.64580106 | 3.474795189 | 1.616219968 | 899.7835269 | 3.554518171 | 25.08439262 | 41.85033864 | 3005.944252 | 1.140804323 | 0.440741774 | 1.525674918 | 144.4647068 | 706.9802793 | 0 | 0 | 682.6073016 | 797.495941 | 874.6952508 | 681.7256887 | 771.0265359 | 0 | 672.6123654 | 793.7592327 | 824.6173338 | 738.675125 | 807.3626407 | 876.777735 | 9040.973295 | 2.249099649 | 1.565938282 | 250.7147672 | 331.8854304 | 254.0733187 | 329.810745 | 41.6561764 | 0.942531789 | 0.930401703 | 0.921848952 | 0.93347007 | 1.91 | 0.007 | 85.74 | 78.25 | 90.69115
180.9574229 | 155.7145098 | 20.63047969 | 3.419169575 | 1.564547332 | 900.0635612 | 3.546806262 | 24.99782146 | 41.78602861 | 2998.852072 | 1.147558942 | 0.439331797 | 1.533076983 | 436.9098737 | 716.2046351 | 0 | 0 | 679.3242227 | 797.7215329 | 876.8687005 | 678.5536972 | 770.6160973 | 0 | 679.5760229 | 794.7205339 | 833.4937278 | 727.9213623 | 810.2961125 | 876.6022997 | 9088.052474 | 2.24333474 | 1.564281686 | 250.6702701 | 351.1033635 | 254.8429535 | 319.2255921 | 41.48293235 | 0.943462889 | 0.93116913 | 0.926721539 | 0.938745725 | 2.21 | 0.009 | 85.51 | 77.91 | 90.79132
180.968066 | 153.5285371 | 20.81814479 | 3.410847832 | 1.597595782 | 900.0669077 | 3.433030504 | 24.90964241 | 42.07210799 | 2979.751176 | 1.146431939 | 0.430320095 | 1.527734853 | 493.4074771 | 691.9330479 | 0 | 0 | 688.9891474 | 800.7708055 | 876.9187303 | 674.1090929 | 769.164789 | 0 | 682.3390027 | 794.3874221 | 829.988908 | 716.7459535 | 810.1408116 | 877.5696017 | 7495.89093 | 2.208515774 | 1.555107803 | 246.0690395 | 360.9561604 | 260.7303213 | 328.5639791 | 41.43546323 | 0.939945527 | 0.927502499 | 0.916080398 | 0.927360325 | 2.21 | 0.009 | 85.51 | 77.91 | 90.79132
180.9969102 | 153.0198721 | 21.22016968 | 3.57364173 | 1.696880033 | 900.1715399 | 3.411049599 | 24.95070393 | 43.08822478 | 3000.88695 | 1.144259965 | 0.431737517 | 1.526175366 | 431.3028271 | 686.713894 | 0 | 0 | 683.5138668 | 800.1369631 | 869.6769229 | 671.4708285 | 769.8269191 | 0 | 685.2134641 | 792.0218973 | 830.4704485 | 712.7428526 | 807.9808861 | 874.1627445 | 5366.712067 | 2.216540895 | 1.566371467 | 243.7837375 | 360.8078961 | 261.3414739 | 335.8072504 | 41.32757864 | 0.940744476 | 0.92812016 | 0.913484264 | 0.925280741 | 1.96 | 0.006 | 85.57 | 77.67 | 90.61242
181.0284456 | 154.1703348 | 21.14915445 | 3.459238181 | 1.539663008 | 900.0490795 | 3.495471679 | 24.95238391 | 43.30036347 | 3005.354588 | 1.143078021 | 0.435999106 | 1.526618814 | 133.2050618 | 709.6271763 | 0 | 0 | 676.517396 | 803.4263367 | 875.8855244 | 669.3398125 | 767.2428429 | 0 | 693.6327337 | 790.8797957 | 833.949864 | 705.2391871 | 805.5152953 | 874.0395364 | 5571.909289 | 2.234112016 | 1.571106149 | 245.8848006 | 342.6909628 | 257.2869198 | 339.7130918 | 41.13145581 | 0.942880442 | 0.930276674 | 0.915956718 | 0.928615961 | 1.96 | 0.006 | 85.57 | 77.67 | 90.61242
180.9569468 | 155.0125266 | 21.14587814 | 3.559549651 | 1.534370254 | 900.0154225 | 3.519506687 | 24.96260791 | 43.56759265 | 2998.682574 | 1.145802335 | 0.441837583 | 1.528038742 | 226.6515526 | 709.5807127 | 0 | 0 | 677.035729 | 808.1825911 | 875.8022528 | 680.5933002 | 767.7591607 | 0 | 680.5724104 | 785.9738635 | 834.2438916 | 705.4886799 | 803.5090694 | 871.9569121 | 5597.101981 | 2.242597187 | 1.584493357 | 246.983579 | 307.9485291 | 257.6352486 | 357.2154038 | 40.95106853 | 0.944377615 | 0.931599837 | 0.923977249 | 0.936050132 | 1.64 | 0.005 | 85.42 | 77.31 | 90.38289
180.9904158 | 154.9989102 | 21.07604806 | 3.472032272 | 1.470894022 | 899.7942021 | 3.562723246 | 24.99367516 | 43.47891047 | 2999.743684 | 1.134032684 | 0.441832599 | 1.516750163 | 109.9863032 | 719.5071835 | 0 | 0 | 690.6627237 | 806.4865786 | 874.80951 | 671.081008 | 763.748256 | 0 | 677.7102998 | 784.7343454 | 832.7781221 | 697.134992 | 801.8696769 | 870.2765349 | 5698.535542 | 2.240087549 | 1.580777256 | 247.3476415 | 310.4507685 | 250.1658947 | 372.2466745 | 40.86085061 | 0.942479604 | 0.929359395 | 0.914305794 | 0.926692397 | 1.64 | 0.005 | 85.42 | 77.31 | 90.38289
181.1076408 | 155.0063058 | 20.51763136 | 3.229171959 | 1.311751236 | 899.9137431 | 3.610726357 | 24.72569477 | 42.35965583 | 3013.498061 | 1.141365131 | 0.436539144 | 1.526204494 | 320.1164921 | 703.7146783 | 0 | 0 | 709.8589927 | 802.3873304 | 877.8748283 | 670.5426701 | 763.7856348 | 0 | 686.784489 | 779.1211561 | 836.5800746 | 699.7534868 | 806.428282 | 873.7328171 | 9130.804992 | 2.267704503 | 1.573928208 | 250.0290193 | 288.0648917 | 260.7191 | 384.4783968 | 41.00789699 | 0.943206658 | 0.930724271 | 0.912942939 | 0.92501324 | 1.72 | 0.007 | 85.51 | 77.55 | 90.71525
181.0389157 | 154.9795799 | 20.46502092 | 3.298596719 | 1.246280705 | 899.8657075 | 3.665599324 | 24.09328694 | 41.05415612 | 2999.702067 | 1.150995935 | 0.431741953 | 1.534298746 | 380.5688563 | 676.9212941 | 0 | 0 | 726.364195 | 805.3552135 | 881.5340602 | 675.8587086 | 765.6595443 | 0 | 678.7736299 | 779.5691767 | 837.2710331 | 713.0685658 | 806.9421176 | 876.3343492 | 10446.77794 | 2.232943035 | 1.607587731 | 250.2674966 | 268.8138113 | 272.291377 | 376.9499575 | 41.09432441 | 0.943182281 | 0.931527035 | 0.916628216 | 0.9278575 | 1.72 | 0.007 | 85.51 | 77.55 | 90.71525
181.0084672 | 155.0019568 | 20.52080759 | 3.32438785 | 1.313400102 | 899.8509504 | 3.707393361 | 24.16017965 | 40.80369021 | 3003.477962 | 1.152898802 | 0.432995289 | 1.535780516 | 504.4697582 | 705.16261 | 0 | 0 | 705.166943 | 802.4624238 | 884.3024457 | 676.8771036 | 770.4327797 | 0 | 672.7861355 | 779.7834612 | 837.5369749 | 711.0427541 | 807.0117577 | 877.1744753 | 10466.00477 | 2.224739572 | 1.598251613 | 250.2170287 | 309.2905097 | 269.6378057 | 342.3793471 | 41.30095798 | 0.942987217 | 0.931743046 | 0.919589564 | 0.931425811 | 1.81 | 0.006 | 85.68 | 77.79 | 90.65074
180.986832 | 154.9941188 | 20.61753512 | 3.307764678 | 1.439663351 | 899.8639958 | 3.758631217 | 24.78773406 | 40.78584368 | 3014.32009 | 1.144090367 | 0.43990508 | 1.528092268 | 570.7430324 | 716.3311949 | 0 | 0 | 688.1328936 | 809.04935 | 886.0154427 | 673.454724 | 771.7302587 | 0 | 676.8056107 | 782.5899569 | 840.5880001 | 711.4585657 | 805.7751732 | 877.4054827 | 11458.91838 | 2.25237302 | 1.557135798 | 251.9406961 | 317.251268 | 265.553497 | 343.3985146 | 41.43272596 | 0.943076326 | 0.932350905 | 0.920290196 | 0.931379512 | 1.81 | 0.006 | 85.68 | 77.79 | 90.65074
181.0050973 | 155.0222373 | 20.6770396 | 3.334511904 | 1.55105659 | 900.2855092 | 3.656954177 | 24.82364594 | 40.10753614 | 2998.016448 | 1.139570231 | 0.44034654 | 1.522937183 | 509.3527113 | 713.952618 | 0 | 0 | 678.8397599 | 808.2782437 | 878.6471134 | 669.8824749 | 769.5141558 | 0 | 681.14197 | 783.2547062 | 842.8488061 | 708.0273003 | 811.9038908 | 875.6192903 | 12674.28169 | 2.249045179 | 1.560113045 | 252.3197164 | 313.6088533 | 273.8345384 | 345.1311018 | 41.44000291 | 0.941423428 | 0.931946086 | 0.920091317 | 0.930653248 | 2.06 | 0.007 | 85.73296 | 77.6847 | 90.85915
181.024614 | 154.9782404 | 20.46326037 | 3.264251559 | 1.4957286 | 900.041631 | 3.567925561 | 24.79581603 | 39.99244141 | 3007.967543 | 1.116926961 | 0.440495573 | 1.501365104 | 539.4467664 | 708.4482023 | 0 | 0 | 694.208738 | 807.0024027 | 872.1938206 | 674.3301282 | 770.7080114 | 0 | 686.1741317 | 785.882871 | 833.3219212 | 703.3335403 | 809.2520832 | 872.7846724 | 12841.25753 | 2.248516459 | 1.555502527 | 252.2500318 | 332.7459694 | 278.3300307 | 339.2522413 | 41.5840299 | 0.934739552 | 0.92585886 | 0.905967649 | 0.915956038 | 2.06 | 0.007 | 85.73296 | 77.6847 | 90.72129
180.9803934 | 154.9864486 | 20.12691572 | 3.224540626 | 1.317435293 | 899.8181849 | 3.522479479 | 24.11313687 | 39.08152721 | 2987.135021 | 1.100561667 | 0.437162745 | 1.482256118 | 255.8781166 | 711.3616068 | 0 | 0 | 712.4682061 | 806.2728089 | 878.175703 | 672.9647644 | 769.1554294 | 0 | 694.1089515 | 783.6325981 | 835.3403878 | 706.9944785 | 813.8671908 | 879.5240332 | 13155.38812 | 2.206894774 | 1.588037856 | 251.578446 | 340.2881899 | 272.7675036 | 342.3677151 | 41.77684733 | 0.913100478 | 0.904993368 | 0.904752609 | 0.915965223 | 1.71 | 0.006 | 85.4144 | 77.2 | 90.61368
180.9941784 | 155.012178 | 20.36824239 | 3.377192598 | 1.488030938 | 899.9850368 | 3.525717569 | 24.54903139 | 39.4733699 | 3005.968494 | 1.13832785 | 0.435044353 | 1.522059495 | 35.01313048 | 708.1408722 | 0 | 0 | 713.1023673 | 803.4873738 | 881.0793473 | 675.1089302 | 772.8910382 | 0 | 689.5507211 | 789.2836622 | 827.718191 | 711.1174127 | 812.7369348 | 876.8078534 | 12724.73836 | 2.214321912 | 1.580041117 | 251.7044869 | 342.2681376 | 275.5782705 | 328.1616903 | 41.90944984 | 0.922146818 | 0.913653101 | 0.931596233 | 0.942401753 | 1.71 | 0.006 | 85.4144 | 77.2 | 90.61368
181.0265773 | 155.0020646 | 20.35834988 | 3.289102718 | 1.540923762 | 899.9540329 | 3.576316102 | 24.73794388 | 39.73899432 | 3001.805726 | 1.127547927 | 0.436800006 | 1.511980869 | 103.6655942 | 716.850178 | 0 | 0 | 723.3392292 | 807.9602399 | 888.3895685 | 673.7052974 | 775.5124393 | 0 | 690.2528835 | 794.2893076 | 839.2608541 | 702.9281807 | 809.8853752 | 878.2654457 | 12835.10129 | 2.235773532 | 1.555915682 | 252.064462 | 326.5445708 | 276.1867971 | 336.2812073 | 41.82050705 | 0.920613885 | 0.911584564 | 0.925428195 | 0.936660318 | 2.16 | 0.007 | 85.6121 | 77.66323 | 90.82719
180.981301 | 154.9940571 | 20.37420741 | 3.311972609 | 1.544261446 | 900.0910276 | 3.632869103 | 24.34606947 | 39.59351765 | 2990.535749 | 1.133402059 | 0.433868034 | 1.517905125 | 490.7471078 | 709.6508272 | 0 | 0 | 725.3631755 | 810.9759482 | 882.1119243 | 676.1111263 | 777.8845142 | 0 | 693.89628 | 796.3350142 | 836.7861924 | 716.6709645 | 811.9452819 | 877.8683606 | 12431.46196 | 2.21943535 | 1.558842877 | 251.6172685 | 338.321623 | 282.7978022 | 333.7321144 | 41.72047714 | 0.921202321 | 0.911736249 | 0.929766059 | 0.940534568 | 2.16 | 0.007 | 85.6121 | 77.66323 | 90.82719
180.974965 | 155.0599582 | 20.32682503 | 3.274785525 | 1.556991488 | 900.0424379 | 3.622611268 | 24.47870634 | 40.00221165 | 2994.347702 | 1.129364858 | 0.435674055 | 1.513714913 | 557.7869322 | 691.7135241 | 0 | 0 | 727.4091788 | 809.3099801 | 882.9987098 | 676.6507702 | 780.6805049 | 0 | 709.9740838 | 795.8928557 | 839.8284604 | 717.7131582 | 812.7459959 | 876.8484165 | 12251.63587 | 2.23581491 | 1.54211718 | 251.8266297 | 351.2867737 | 285.1953177 | 333.5089396 | 41.43192654 | 0.921015766 | 0.910859716 | 0.928159154 | 0.939112084 | 1.76 | 0.006 | 85.55754 | 77.55855 | 90.76815
181.0318756 | 155.168562 | 20.29219446 | 3.310850213 | 1.51403575 | 899.9878624 | 3.542261031 | 24.31010108 | 39.80766554 | 3007.046299 | 1.136428069 | 0.435142058 | 1.523362219 | 382.8690877 | 654.4319422 | 0 | 0 | 712.0297954 | 817.5556896 | 886.3408082 | 678.1132234 | 775.0440908 | 0 | 700.7810864 | 795.5195622 | 840.8938008 | 716.1941986 | 811.5633998 | 877.8700791 | 12202.30411 | 2.225033089 | 1.556244209 | 251.6474999 | 328.8706991 | 288.1673125 | 348.4231001 | 41.41307422 | 0.932082824 | 0.92123982 | 0.924514476 | 0.937891774 | 1.76 | 0.006 | 85.55754 | 77.55855 | 90.76815
180.1247777 | 150.4388076 | 20.36925911 | 3.04245503 | 1.132973719 | 899.6837753 | 3.517428888 | 23.31857539 | 38.62106749 | 2989.893612 | 1.171793649 | 0.406314727 | 1.55481366 | 364.1834732 | 657.3919327 | 0 | 0 | 688.7743377 | 804.4616851 | 883.7405702 | 678.0205174 | 771.9546656 | 0 | 685.5789197 | 790.4176101 | 838.4452083 | 667.113503 | 815.2858304 | 877.5607083 | 12688.04298 | 2.190403057 | 1.576285381 | 244.7844721 | 314.8789013 | 282.2190638 | 355.2017577 | 41.27833434 | 0.930828791 | 0.919990247 | 0.919670848 | 0.93222328 | 2.02 | 0.008 | 85.55 | 77.73 | 90.34031
176.7683981 | 146.5596714 | 20.90481826 | 3.25003342 | 1.243717089 | 899.995877 | 3.801700179 | 22.37314448 | 37.40470015 | 2989.114868 | 1.166151435 | 0.392213514 | 1.545925265 | 343.3511647 | 670.7030388 | 0 | 0 | 730.5349359 | 793.3343962 | 888.0581665 | 697.9944703 | 778.4503892 | 0 | 675.5645361 | 786.1164704 | 834.0156567 | 668.8497847 | 815.1772301 | 880.0876075 | 13437.25137 | 2.184987442 | 1.591578628 | 239.1319292 | 298.4484067 | 277.8341749 | 366.0959414 | 41.38223924 | 0.924954801 | 0.91353759 | 0.901259186 | 0.914929746 | 2.09 | 0.008 | 85.68 | 77.73 | 90.34031
180.3085847 | 150.6041739 | 21.04370934 | 3.512499445 | 1.56964308 | 900.2684069 | 3.501522623 | 23.59702562 | 38.86385534 | 2999.976462 | 1.152659093 | 0.416488828 | 1.535148636 | 365.1803572 | 719.1873414 | 0 | 0 | 738.067252 | 803.4467522 | 887.7801002 | 682.0176535 | 778.6201563 | 0 | 676.7238456 | 792.893029 | 835.6030913 | 702.9331196 | 814.4718883 | 869.8100272 | 11641.09296 | 2.175667808 | 1.568869383 | 243.5267658 | 297.8201423 | 291.2241085 | 380.2214282 | 42.0129548 | 0.928044584 | 0.91605876 | 0.917696482 | 0.931416889 | 2.01 | 0.006 | 85.55 | 77.52 | 91.04043
180.9190227 | 149.5154502 | 21.4696759 | 3.374585231 | 1.616298193 | 900.4590781 | 3.253159398 | 24.8552924 | 41.36300573 | 3001.402026 | 1.14957744 | 0.419240974 | 1.532618942 | 376.7756567 | 782.6717052 | 0 | 0 | 701.8330512 | 805.052798 | 870.1914182 | 675.6209701 | 780.5214392 | 0 | 683.3008104 | 796.8677449 | 833.5967009 | 688.0946566 | 810.6119108 | 877.6110643 | 8484.651247 | 2.216577819 | 1.529525346 | 241.383391 | 308.6032817 | 295.352767 | 390.8530702 | 42.247527 | 0.928876719 | 0.916718814 | 0.917377022 | 0.930602878 | 2.01 | 0.006 | 85.55 | 77.52 | 91.04043
180.8523277 | 151.8413723 | 21.57862968 | 3.587566439 | 1.648316877 | 899.7444184 | 3.437415839 | 24.81498095 | 42.64786725 | 2991.718769 | 1.167069073 | 0.428550834 | 1.549905484 | 170.9359602 | 769.0834016 | 0 | 0 | 699.5353507 | 805.3568407 | 858.9780556 | 686.6672538 | 785.7958389 | 0 | 674.4842699 | 797.1926701 | 833.3407411 | 707.411697 | 810.2020358 | 873.5311392 | 5478.114513 | 2.218610335 | 1.565834731 | 242.7436672 | 314.2461271 | 288.2766372 | 358.3738332 | 42.14646421 | 0.934367727 | 0.921942998 | 0.940297869 | 0.954382973 | 2.16 | 0.009 | 85.47 | 77.63 | 91.22644
181.0135466 | 152.0003132 | 21.28558263 | 3.588197951 | 1.784765426 | 900.0602735 | 3.600079446 | 25.06500913 | 43.49102743 | 3001.152578 | 1.131726169 | 0.433682689 | 1.514607043 | 356.9264605 | 758.3134937 | 0 | 0 | 696.7600084 | 805.2777355 | 874.3080285 | 685.6101573 | 781.8456654 | 0 | 675.0035566 | 792.3478844 | 832.9530592 | 709.2845076 | 807.6771745 | 874.4783939 | 5057.853566 | 2.23418615 | 1.545072162 | 243.2992537 | 305.7970182 | 278.4914759 | 351.3427525 | 41.9550935 | 0.928666802 | 0.915884288 | 0.915381214 | 0.93010663 | 2.16 | 0.009 | 85.47 | 77.63 | 91.22644
180.9823637 | 152.0063016 | 21.48255151 | 3.602634139 | 1.706730759 | 900.1122999 | 3.597581225 | 24.9642695 | 43.48936191 | 3002.077837 | 1.112158772 | 0.437335804 | 1.49437133 | 418.7737251 | 755.4783641 | 0 | 0 | 699.334343 | 802.9994712 | 878.2238361 | 673.9544471 | 778.006613 | 0 | 675.884093 | 787.5652951 | 824.9452709 | 703.6639674 | 809.818355 | 875.2172281 | 5261.546202 | 2.242541019 | 1.559647507 | 242.9526523 | 295.5773565 | 265.9217217 | 378.2342708 | 41.86879178 | 0.92553553 | 0.912411494 | 0.904388129 | 0.919347709 | 1.83 | 0.007 | 85.79 | 77.87 | 91.02459
180.9776788 | 153.7820553 | 21.61791953 | 3.633347094 | 1.633042845 | 900.1600208 | 3.491762333 | 24.96194153 | 43.68673079 | 3002.57038 | 1.112424488 | 0.445399342 | 1.495306297 | 414.9013156 | 730.048215 | 0 | 0 | 712.2997524 | 807.4312252 | 874.9456865 | 676.3633295 | 774.0985599 | 0 | 674.4184551 | 791.1763153 | 830.0269131 | 696.8825433 | 810.6144468 | 875.9405311 | 5118.619841 | 2.25501015 | 1.57651562 | 245.4070878 | 285.6669646 | 256.2900961 | 395.6763188 | 41.84361282 | 0.928135376 | 0.914669126 | 0.914111149 | 0.928799143 | 1.83 | 0.007 | 85.79 | 77.87 | 91.02459
180.8992899 | 154.5416174 | 21.40187093 | 3.588369949 | 1.564903738 | 899.9126344 | 3.487876611 | 24.96514228 | 43.72560252 | 3002.644877 | 1.116568771 | 0.447209089 | 1.500705716 | 415.8199102 | 738.8377487 | 0 | 0 | 716.4754843 | 811.7472918 | 870.5441664 | 677.424391 | 771.7788318 | 0 | 679.2811171 | 795.8560328 | 834.5082297 | 691.8371687 | 810.6432217 | 873.9957429 | 5025.975612 | 2.255560863 | 1.576591774 | 246.0312256 | 302.694535 | 255.1546852 | 373.8104297 | 41.86764226 | 0.930081014 | 0.916231426 | 0.919099322 | 0.933323804 | 1.76 | 0.005 | 85.51 | 77.25 | 91.15482
181.0656625 | 154.673082 | 21.38673891 | 3.645163862 | 1.543967655 | 899.7131192 | 3.555751377 | 24.92354253 | 43.88625565 | 2992.188974 | 1.159296444 | 0.441371829 | 1.542615353 | 410.3008347 | 749.7359297 | 0 | 0 | 718.6892084 | 811.472076 | 869.5181236 | 670.8192311 | 769.4900021 | 0 | 673.3520378 | 794.4957481 | 834.6250101 | 690.2579429 | 807.0546555 | 873.6123672 | 4995.629831 | 2.258215331 | 1.594850321 | 246.6286884 | 297.6745594 | 276.5918198 | 332.8025224 | 41.68745156 | 0.937491792 | 0.923771819 | 0.94576873 | 0.959999194 | 1.76 | 0.005 | 85.51 | 77.25 | 91.15482
180.9864478 | 153.9574608 | 21.38188372 | 3.599116839 | 1.533172822 | 900.0669026 | 3.577282234 | 24.98682294 | 44.09769121 | 3005.257264 | 1.166138783 | 0.436869559 | 1.550343974 | 415.5900932 | 696.5241766 | 0 | 0 | 723.952593 | 807.6811549 | 858.1440269 | 670.7641148 | 773.4344793 | 0 | 663.9240943 | 790.8699131 | 832.3956876 | 710.713413 | 803.4095203 | 874.3018152 | 5101.886669 | 2.266489466 | 1.587215787 | 245.7623974 | 296.1298495 | 269.9005935 | 324.9059746 | 41.62210821 | 0.937841277 | 0.92448268 | 0.946030082 | 0.959846215 | 1.87 | 0.007 | 85.83 | 78.14 | 90.91851
181.0404806 | 154.0026021 | 21.35523266 | 3.55766451 | 1.516072129 | 900.2354071 | 3.588549955 | 25.01092729 | 43.88971046 | 2996.066138 | 1.162450074 | 0.436670595 | 1.545173736 | 189.8844664 | 695.554588 | 0 | 0 | 701.4609398 | 804.280036 | 857.5857974 | 668.5479349 | 771.0986707 | 0 | 669.309419 | 790.4737226 | 827.1063211 | 701.9739494 | 800.1840474 | 870.5051559 | 5145.015358 | 2.2568225 | 1.590390592 | 246.0811312 | 311.5534164 | 260.9588075 | 329.8961616 | 41.66215357 | 0.936489895 | 0.923356223 | 0.942872293 | 0.957048127 | 1.87 | 0.007 | 85.83 | 78.14 | 90.91851
180.9833413 | 153.9977596 | 21.29269665 | 3.489909508 | 1.454255114 | 899.8210555 | 3.526168504 | 24.98178616 | 43.65547512 | 3005.702503 | 1.159325297 | 0.437171238 | 1.543019232 | 253.5782921 | 661.6001137 | 0 | 0 | 711.7683971 | 800.7760374 | 873.0583814 | 669.6891129 | 767.3448124 | 0 | 666.5104424 | 788.4495733 | 825.8199629 | 702.7726974 | 801.7729009 | 874.5148646 | 5117.357944 | 2.246611198 | 1.590600694 | 246.0623302 | 295.512717 | 251.897382 | 353.3701585 | 41.53042335 | 0.936203737 | 0.923569179 | 0.939030014 | 0.952439585 | 1.78 | 0.008 | 85.94 | 78.4 | 91.01871
180.952243 | 152.2610284 | 21.04016247 | 3.311875056 | 1.354135628 | 899.8166159 | 3.279631932 | 24.72899161 | 41.1278362 | 3012.435138 | 1.157819465 | 0.427339011 | 1.542425453 | 402.3346467 | 693.4279811 | 0 | 0 | 724.2709143 | 800.2098452 | 869.3787899 | 672.2182353 | 770.0967061 | 0 | 669.1526661 | 787.8329023 | 824.8364385 | 703.0874195 | 806.4832797 | 877.7425114 | 10524.67357 | 2.251957363 | 1.576702582 | 246.6442626 | 285.1673942 | 256.7779893 | 360.3006057 | 41.56711257 | 0.933800945 | 0.922015103 | 0.928485209 | 0.941647124 | 1.78 | 0.008 | 85.94 | 78.4 | 91.01871
181.0400159 | 151.0501433 | 20.85097436 | 3.285209561 | 1.318623273 | 899.9506502 | 3.328326324 | 23.87697608 | 39.0382793 | 3000.116402 | 1.159844373 | 0.418026975 | 1.543692725 | 401.0775788 | 694.072949 | 0 | 0 | 729.2066684 | 808.0598462 | 872.7372203 | 674.5479071 | 775.1373071 | 0 | 667.8853075 | 797.9869133 | 829.0166905 | 708.6576789 | 808.8772907 | 879.038615 | 13755.33364 | 2.225721035 | 1.581214898 | 246.2012049 | 290.5687408 | 257.1343591 | 363.8160233 | 41.45137632 | 0.931934028 | 0.920650119 | 0.922700188 | 0.935696061 | 1.94 | 0.006 | 85.79 | 78.09 | 91.21459
180.9255174 | 152.4472787 | 20.6136362 | 3.422904875 | 1.486306056 | 899.7963875 | 3.681815987 | 23.47289174 | 38.62301926 | 2995.746597 | 1.157293155 | 0.422767544 | 1.541140381 | 350.8377646 | 676.9688297 | 0 | 0 | 732.0301861 | 810.4730761 | 880.3762103 | 680.796351 | 779.2991628 | 0 | 679.546973 | 793.6689895 | 836.7603545 | 707.8815068 | 810.0445467 | 879.0278342 | 13276.11018 | 2.194965715 | 1.575377336 | 247.9448434 | 307.6343038 | 273.6382114 | 359.5037207 | 42.00679785 | 0.930598953 | 0.919883428 | 0.928368822 | 0.941017298 | 1.94 | 0.006 | 85.79 | 78.09 | 91.21459
180.9804155 | 153.0144888 | 21.47739013 | 4.036625301 | 2.083347193 | 900.3670365 | 3.547665316 | 23.61213632 | 40.21986434 | 2970.742493 | 1.136543433 | 0.439558357 | 1.516406149 | 304.9974752 | 701.6081397 | 0 | 0 | 749.767039 | 822.7750017 | 866.5651429 | 685.1913264 | 793.5281796 | 0 | 686.117451 | 801.1628928 | 844.1178614 | 717.7539079 | 811.9034572 | 878.9034699 | 7571.027931 | 2.142674821 | 1.583828782 | 243.6297354 | 328.3546716 | 272.2060721 | 357.6808334 | 42.15478644 | 0.929474548 | 0.919614128 | 0.92975853 | 0.942954403 | 1.78 | 0.007 | 85.92651 | 78.32616 | 90.72129
181.00853 | 153.7580522 | 21.92620077 | 4.08207304 | 1.788637489 | 900.5652234 | 3.312506818 | 23.64435627 | 41.54061382 | 3007.690359 | 1.101474773 | 0.45004643 | 1.484933477 | 319.8243395 | 740.4623308 | 0 | 0 | 751.9939657 | 808.6503944 | 865.1907315 | 685.4786007 | 787.4848348 | 0 | 699.2706325 | 799.0212861 | 835.836616 | 710.4001343 | 816.09091 | 876.5819748 | 4998.437158 | 2.149519922 | 1.644806731 | 243.4188322 | 319.4302662 | 290.9770368 | 381.5823949 | 42.35643894 | 0.924835165 | 0.916075271 | 0.912960957 | 0.926821713 | 1.78 | 0.007 | 85.92651 | 78.32616 | 91.08599
180.944881 | 154.5094792 | 21.53308223 | 3.845523602 | 1.414482436 | 901.9752974 | 3.618540332 | 23.3765623 | 42.24179558 | 3004.705588 | 1.096403552 | 0.448578564 | 1.480128654 | 412.7393827 | 738.636429 | 0 | 0 | 756.6323698 | 807.8837343 | 881.2577099 | 684.5528489 | 779.9643341 | 0 | 689.8858352 | 793.6195489 | 833.0829612 | 704.2824242 | 811.2225909 | 874.608188 | 4901.847424 | 2.181374865 | 1.676349633 | 245.462985 | 305.3257979 | 291.7012177 | 373.4604129 | 42.12091253 | 0.921704833 | 0.913091493 | 0.909012062 | 0.922681077 | 1.7 | 0.006 | 85.8912 | 78.091 | 90.93349
181.0488443 | 154.9970611 | 21.20643648 | 3.716440646 | 1.280521354 | 901.9847372 | 3.794012585 | 23.44919317 | 42.60836311 | 3005.75097 | 1.123139871 | 0.443671929 | 1.508237767 | 411.6028061 | 709.4455447 | 0 | 0 | 754.4617687 | 806.4144602 | 873.9137756 | 682.7964661 | 776.9142902 | 0 | 691.7016165 | 795.1728208 | 829.7673569 | 704.3495212 | 809.0198657 | 873.1791597 | 4771.891072 | 2.197269257 | 1.674697126 | 246.5031585 | 317.7291945 | 276.0735455 | 339.4327407 | 42.10959302 | 0.926201503 | 0.917145124 | 0.925554914 | 0.938669172 | 1.7 | 0.006 | 85.8912 | 78.091 | 90.93349
181.0404877 | 154.9938317 | 21.14775971 | 3.690828237 | 1.274595442 | 902.0074918 | 3.834219285 | 23.49012181 | 42.60939787 | 3003.767834 | 1.140165242 | 0.440338208 | 1.524464562 | 416.101593 | 706.162554 | 0 | 0 | 755.2435478 | 804.9141248 | 875.9410065 | 676.2309412 | 775.813576 | 0 | 681.3134429 | 794.1096395 | 826.0986198 | 722.7465141 | 809.7188208 | 876.3563392 | 4963.16417 | 2.20157424 | 1.680541851 | 246.9931233 | 320.8592536 | 262.4246218 | 328.2222275 | 42.19027782 | 0.929108982 | 0.920463131 | 0.935426881 | 0.948794975 | 1.72 | 0.006 | 85.90909 | 78.19335 | 91.23952
181.0448066 | 153.7010247 | 21.04820642 | 3.490581502 | 1.246535367 | 902.4356133 | 3.970107337 | 23.83515265 | 42.24616731 | 3008.076449 | 1.160323417 | 0.432009191 | 1.544674908 | 449.8217305 | 696.0962713 | 0 | 0 | 737.1494137 | 805.71293 | 878.8757337 | 667.7021906 | 771.1341925 | 0 | 669.1463217 | 795.1685996 | 824.4726844 | 723.5069635 | 807.6831704 | 875.695562 | 6150.488661 | 2.211674213 | 1.636099017 | 246.7790862 | 306.9467367 | 268.413845 | 345.0414912 | 42.28405723 | 0.931571244 | 0.922202159 | 0.94143215 | 0.953990931 | 1.72 | 0.006 | 85.90909 | 78.19335 | 91.23952
180.9427862 | 153.1834453 | 21.05221087 | 3.485329207 | 1.369009775 | 903.1627736 | 3.872233237 | 24.01109878 | 42.06070763 | 2997.043437 | 1.16178911 | 0.429512137 | 1.544904345 | 184.6088689 | 701.9178866 | 0 | 0 | 728.1565335 | 806.2654959 | 878.276208 | 665.1540432 | 768.7594687 | 0 | 679.3301543 | 794.3586371 | 815.5301992 | 717.3853799 | 810.3222066 | 877.8664302 | 6646.944488 | 2.217222757 | 1.617358659 | 246.4099853 | 324.2869905 | 265.2181997 | 335.011647 | 42.40460058 | 0.931696564 | 0.921781148 | 0.939438746 | 0.952873112 | 1.92 | 0.008 | 85.85671 | 78.31385 | 91.10748
180.9312296 | 152.0408259 | 21.02707977 | 3.438124189 | 1.371236065 | 903.041873 | 3.892615599 | 23.95349806 | 41.97294986 | 2999.298257 | 1.166705419 | 0.423548732 | 1.549135773 | 184.6091305 | 712.3400908 | 0 | 0 | 718.1053778 | 805.3144875 | 875.7384344 | 659.660239 | 765.3844167 | 0 | 670.7227086 | 794.2256493 | 822.4323358 | 709.1986673 | 805.6772683 | 874.9588685 | 6714.34961 | 2.214276592 | 1.605677118 | 244.5542717 | 306.5716014 | 255.6492024 | 351.5690657 | 42.37387978 | 0.930889241 | 0.920507688 | 0.936448456 | 0.950122438 | 1.92 | 0.008 | 85.85671 | 78.31385 | 91.10748
180.6895653 | 151.2821342 | 21.045656 | 3.386337951 | 1.284019386 | 902.9866789 | 3.867993138 | 23.63152893 | 41.51261182 | 3006.280354 | 1.164782266 | 0.419613687 | 1.548351057 | 767.8366031 | 700.2281558 | 0 | 0 | 713.0796939 | 805.944237 | 881.2764776 | 655.2442267 | 755.5082715 | 0 | 666.5800314 | 791.3089692 | 825.2533965 | 705.1898388 | 806.7707717 | 872.2329216 | 7108.797329 | 2.202014524 | 1.613041723 | 243.4756874 | 334.8894576 | 252.6604812 | 349.2540945 | 42.49807644 | 0.929556041 | 0.918241472 | 0.930212642 | 0.943612748 | 2.09 | 0.008 | 85.68 | 77.73 | 90.48424
180.2110678 | 147.8535595 | 21.24302807 | 3.235513245 | 1.257888962 | 902.8686632 | 3.892708783 | 23.98909771 | 40.84425285 | 2994.061033 | 1.177389713 | 0.40627286 | 1.558261696 | 254.703821 | 685.664922 | 0 | 0 | 717.3896811 | 810.1381568 | 881.617591 | 656.6886959 | 749.851911 | 0 | 660.8150677 | 787.796492 | 820.522891 | 710.4152087 | 807.7330883 | 876.3413505 | 8095.496701 | 2.199112922 | 1.567485613 | 240.1359285 | 321.9471729 | 263.8024511 | 339.9719151 | 42.44183141 | 0.928494642 | 0.916765223 | 0.924622578 | 0.937828239 | 1.72 | 0.009 | 85.82 | 78.17 | 90.48424
180.0590179 | 144.6147144 | 21.83601344 | 3.247628924 | 1.280722531 | 902.9626076 | 3.934821143 | 23.62593887 | 40.78513994 | 2990.11206 | 1.174442556 | 0.3961041 | 1.552945835 | 170.7264555 | 690.4194137 | 0 | 0 | 709.9691668 | 812.7897429 | 877.8739125 | 663.8114155 | 764.6814103 | 0 | 660.4476292 | 787.5469555 | 822.3825573 | 706.1603494 | 805.6339055 | 876.427591 | 8074.454197 | 2.205425798 | 1.550930145 | 235.2270012 | 313.0289827 | 262.4526326 | 354.9072302 | 42.38488319 | 0.925561519 | 0.913834211 | 0.912317105 | 0.926335738 | 1.91 | 0.007 | 85.7 | 77.93 | 90.36873
179.890616 | 145.7799102 | 21.85171358 | 3.337428441 | 1.34646406 | 902.9979131 | 4.000818257 | 23.87962376 | 41.09122677 | 3011.31648 | 1.164753362 | 0.402951764 | 1.54622491 | 314.8728995 | 716.6679425 | 0 | 0 | 693.5394696 | 804.3897537 | 863.7009691 | 667.1407116 | 774.8979079 | 0 | 672.232214 | 788.9797749 | 828.5740466 | 713.2592729 | 809.4409378 | 877.8249461 | 8764.346827 | 2.210550589 | 1.514113972 | 237.6036898 | 323.4173602 | 264.3616015 | 357.3465335 | 42.36108171 | 0.926906332 | 0.915128167 | 0.911815026 | 0.926074039 | 1.91 | 0.007 | 85.7 | 77.93 | 90.36873
180.3203294 | 147.0176102 | 21.89441328 | 3.238578762 | 1.256108803 | 903.0139629 | 3.917150171 | 23.83657977 | 40.92169314 | 2999.74258 | 1.156561543 | 0.408981256 | 1.53711783 | 475.7080113 | 728.1066756 | 0 | 0 | 695.1185605 | 804.6695697 | 865.6231846 | 671.6541506 | 775.3094606 | 0 | 670.369174 | 788.5327189 | 838.3703331 | 699.1999941 | 813.562734 | 878.3872568 | 9547.900517 | 2.209788783 | 1.541520141 | 239.7164019 | 317.0500349 | 272.9224627 | 357.9498774 | 42.27725897 | 0.925986704 | 0.913814591 | 0.910289707 | 0.925125445 | 1.82 | 0.009 | 85.84 | 78.32 | 90.39689
180.8417069 | 148.8941423 | 21.99132754 | 3.385208435 | 1.354563663 | 902.8664668 | 3.924232172 | 23.93732535 | 41.07500611 | 2999.759834 | 1.159459866 | 0.416619556 | 1.540372764 | 648.2295415 | 733.6960503 | 0 | 0 | 704.0643668 | 802.5652757 | 869.5728943 | 679.931354 | 773.8536941 | 0 | 673.3036755 | 791.2496824 | 832.4491138 | 687.2964208 | 818.3392524 | 880.7934585 | 9542.514366 | 2.206216378 | 1.53133882 | 242.2689659 | 303.4755791 | 275.9859725 | 369.7250994 | 42.23474539 | 0.928315774 | 0.91636959 | 0.921254662 | 0.935240699 | 1.82 | 0.009 | 85.84 | 78.32 | 90.39689
180.9730349 | 149.9863871 | 22.01190591 | 3.433825933 | 1.383527326 | 903.0931064 | 3.83224657 | 24.17383634 | 41.31290344 | 3000.130507 | 1.160108024 | 0.42209144 | 1.542133246 | 662.9728759 | 741.6597228 | 0 | 0 | 705.7537529 | 802.8033346 | 871.9353061 | 674.4372167 | 774.9131288 | 0 | 671.8333699 | 791.6511958 | 826.4263647 | 693.2743122 | 817.440914 | 879.497284 | 9516.526867 | 2.207435933 | 1.538179383 | 244.008249 | 306.7153713 | 283.4112528 | 359.8636689 | 42.11903874 | 0.929838584 | 0.917934107 | 0.92684713 | 0.941610638 | 1.89 | 0.008 | 85.69 | 78.07 | 90.54034
180.4579243 | 149.3948859 | 22.10100351 | 3.32541179 | 1.341961813 | 903.0369939 | 3.833484093 | 24.44047107 | 41.4104526 | 3005.923287 | 1.177055679 | 0.418817949 | 1.560324956 | 655.0108219 | 750.1070871 | 0 | 0 | 707.0211592 | 806.8164739 | 876.5290752 | 670.059017 | 776.2932879 | 0 | 674.0914826 | 789.422574 | 825.734058 | 689.3883311 | 812.6473856 | 879.1727798 | 10015.91822 | 2.233637924 | 1.523758848 | 243.9897881 | 309.1773594 | 278.7531752 | 362.1776178 | 42.14826921 | 0.932502 | 0.920379869 | 0.938063756 | 0.951036028 | 1.89 | 0.008 | 85.69 | 78.07 | 90.54034
180.250282 | 146.5598442 | 22.11725266 | 3.146111626 | 1.195121413 | 903.1927033 | 3.672700839 | 23.89342643 | 41.74436502 | 2973.92095 | 1.169140054 | 0.406344608 | 1.547634946 | 468.1883874 | 759.37585 | 0 | 0 | 714.852908 | 803.9191727 | 871.9713081 | 671.6170547 | 776.4875266 | 0 | 670.4180826 | 789.635969 | 825.7784433 | 698.8677219 | 813.7694052 | 878.0728194 | 7394.04705 | 2.200185625 | 1.575881025 | 237.4627805 | 302.7949459 | 276.7831912 | 355.568433 | 42.06670887 | 0.925774149 | 0.913682607 | 0.918828315 | 0.932290494 | 1.58 | 0.007 | 85.60133 | 77.45571 | 90.24618
180.1418408 | 145.3122166 | 22.39576375 | 3.265781421 | 1.183342035 | 902.9473161 | 3.772695593 | 23.49834839 | 42.36460412 | 2999.883915 | 1.178793003 | 0.400676937 | 1.558802404 | 564.2543729 | 753.2320745 | 0 | 0 | 727.2250173 | 799.5625985 | 867.5154175 | 666.5914959 | 772.7421492 | 0 | 655.8697416 | 784.6140939 | 822.2265979 | 719.1854803 | 806.1894816 | 872.8192715 | 5405.59379 | 2.1922025 | 1.61698669 | 233.9747653 | 306.8663648 | 275.5909237 | 336.7473831 | 41.83656359 | 0.927431469 | 0.915345311 | 0.919051776 | 0.932897819 | 1.58 | 0.007 | 85.60133 | 77.45571 | 90.24618
180.0225802 | 145.6188859 | 22.41343758 | 3.18926189 | 1.107280926 | 903.1047367 | 3.832217621 | 23.55732338 | 42.59392413 | 3004.945754 | 1.16967235 | 0.40216839 | 1.551097961 | 829.6879046 | 736.3505913 | 0 | 0 | 726.6810563 | 795.506364 | 862.362841 | 664.9246043 | 767.8384673 | 0 | 663.7092645 | 782.7844014 | 820.8739949 | 707.1496764 | 800.8665167 | 869.1786832 | 5483.028252 | 2.208558888 | 1.6155213 | 234.6293841 | 302.1560579 | 271.7110466 | 336.4276282 | 41.65917847 | 0.926767678 | 0.914825605 | 0.914474587 | 0.928614252 | 1.92 | 0.009 | 85.97 | 77.69 | 90.3786
180.0893173 | 146.0029765 | 22.25927552 | 3.092013884 | 1.073492309 | 902.9789542 | 3.786911521 | 23.94123184 | 42.71032554 | 3003.813589 | 1.170125378 | 0.40370832 | 1.551681136 | 288.1171907 | 713.3332659 | 0 | 0 | 709.191601 | 793.5783637 | 866.0036644 | 660.7531348 | 763.7474742 | 0 | 666.7299927 | 784.5597077 | 824.728616 | 700.4282742 | 798.3631 | 871.1831261 | 5448.153779 | 2.210241755 | 1.601707688 | 235.6316581 | 307.3220959 | 256.5072505 | 333.4037501 | 42.01191521 | 0.9267582 | 0.914695411 | 0.916127055 | 0.929414012 | 1.92 | 0.009 | 85.97 | 77.69 | 90.3786
179.9875055 | 146.0078667 | 22.26046035 | 3.075078413 | 1.100200802 | 902.9684607 | 3.823788292 | 24.11922926 | 42.70563341 | 3001.48972 | 1.16314066 | 0.404859887 | 1.544094168 | 671.3594708 | 711.1748505 | 0 | 0 | 717.1379648 | 791.6627833 | 870.3909701 | 661.228579 | 761.1970994 | 0 | 667.6600066 | 784.9091833 | 827.6575059 | 698.9468632 | 798.6302239 | 871.3386436 | 5402.395156 | 2.213329303 | 1.600076929 | 235.8951795 | 307.4819921 | 249.1176205 | 330.3677423 | 42.36621179 | 0.925521422 | 0.913917876 | 0.91058384 | 0.92430105 | 1.73 | 0.007 | 85.75806 | 77.52262 | 90.22679
180.2522 | 146.8159946 | 22.01488358 | 2.999796824 | 1.07626766 | 902.909859 | 3.812577668 | 24.13938756 | 41.59741795 | 3019.142747 | 1.163012997 | 0.407180546 | 1.547026863 | 876.68058 | 704.1203596 | 0 | 0 | 710.3381204 | 797.1497526 | 873.6919803 | 665.4802001 | 758.5063969 | 0 | 448.1513918 | 782.2957747 | 824.1087575 | 693.438594 | 797.9038312 | 873.635213 | 8224.561818 | 2.224781617 | 1.59700413 | 239.1464519 | 301.5515889 | 253.4213493 | 342.0489113 | 42.51287859 | 0.926730196 | 0.915341998 | 0.913258359 | 0.925831486 | 1.73 | 0.007 | 85.75806 | 77.52262 | 90.22679
180.0536462 | 144.711096 | 21.98159394 | 2.970012134 | 1.090613051 | 902.7567557 | 3.929155692 | 23.55052439 | 40.08734126 | 2989.435227 | 1.171856423 | 0.396300153 | 1.552202787 | 872.8934932 | 707.3916383 | 0 | 0 | 714.3591326 | 796.0822522 | 871.7885121 | 670.7090259 | 761.795331 | 0 | 628.4663579 | 775.8471976 | 823.7534576 | 680.3549024 | 802.5263259 | 877.5185522 | 10038.83471 | 2.202325458 | 1.579265546 | 236.9650693 | 298.4622798 | 255.6426856 | 343.5213461 | 41.86742692 | 0.926088182 | 0.915398663 | 0.908341834 | 0.921536946 | 1.68 | 0.007 | 85.66187 | 77.55855 | 90.35159
180.3325349 | 146.1569536 | 21.04883715 | 3.1859654 | 4.560009247 | 903.1530362 | 3.80246538 | 22.49834597 | 39.84509808 | 2997.289673 | 1.156955349 | 0.398398393 | 1.536679088 | 881.058538 | 716.5726837 | 0 | 0 | 715.5681227 | 798.1387215 | 870.4567607 | 668.5454665 | 765.1076614 | 0 | 662.9168003 | 775.6975824 | 825.4459796 | 688.7597903 | 803.7088653 | 876.8151519 | 9159.949331 | 2.166290905 | 1.598410159 | 236.7532394 | 311.7349054 | 257.1261194 | 338.13197 | 41.51335621 | 0.922168099 | 0.912445461 | 0.898157778 | 0.912286864 | 1.68 | 0.007 | 85.66187 | 77.55855 | 90.35159
180.0365607 | 147.3303361 | 21.2046119 | 3.272450895 | 2.842962212 | 903.0383059 | 3.935629342 | 22.88206975 | 39.81492247 | 3011.248441 | 1.176628865 | 0.403472748 | 1.558263124 | 877.7410198 | 730.6653291 | 0 | 0 | 722.9292184 | 797.9187702 | 868.1323416 | 668.7979088 | 766.8880268 | 0 | 673.2004671 | 781.9449671 | 825.2360249 | 692.7056295 | 803.6755164 | 877.4781068 | 9910.624964 | 2.187459278 | 1.608691651 | 239.634687 | 309.8797183 | 263.43926 | 351.7911359 | 41.87813553 | 0.927691653 | 0.918996989 | 0.918651864 | 0.931130119 | 1.46 | 0.008 | 85.71 | 77.35 | 91.08599
179.9852534 | 147.2045118 | 21.02173947 | 3.04564992 | 1.144753447 | 902.8531744 | 3.910928256 | 23.7196037 | 40.32300879 | 2998.96403 | 1.16701758 | 0.407102219 | 1.547895335 | 868.1902099 | 727.7866117 | 0 | 0 | 721.7122197 | 798.6164335 | 870.496556 | 671.4038634 | 767.6883023 | 0 | 674.8786725 | 784.8541945 | 824.8142471 | 685.2366883 | 803.0562542 | 876.5036778 | 10033.62352 | 2.216326016 | 1.555286502 | 240.4909224 | 294.3338404 | 274.9272044 | 370.6018405 | 41.58788612 | 0.9263374 | 0.917932634 | 0.915835813 | 0.92827244 | 1.46 | 0.008 | 85.71 | 77.35 | 90.49234
180.1888095 | 148.3284563 | 20.76080709 | 2.901289937 | 1.186610967 | 902.9141219 | 3.876073653 | 24.41229586 | 40.61605608 | 3013.515115 | 1.163523869 | 0.410939656 | 1.546410328 | 878.309292 | 713.6534815 | 0 | 0 | 724.6302128 | 796.9151775 | 875.7090482 | 678.7198615 | 765.681767 | 0 | 675.8651577 | 783.2962006 | 824.5497391 | 683.5184832 | 802.8256782 | 875.9066102 | 10271.93985 | 2.236372729 | 1.509144239 | 243.0299053 | 278.4637088 | 273.9208751 | 376.2611668 | 41.06547744 | 0.92534461 | 0.918015477 | 0.91950571 | 0.931804988 | 1.72 | 0.007 | 85.66187 | 77.42 | 90.31768
180.0249553 | 148.7292336 | 20.41423186 | 2.753033764 | 1.21468051 | 903.0037115 | 3.960054008 | 24.74765243 | 40.72367946 | 2999.681826 | 1.171467326 | 0.408517723 | 1.553517664 | 879.4281198 | 733.1215617 | 0 | 0 | 717.0383266 | 796.6184644 | 873.3546397 | 687.0246275 | 763.5527184 | 0 | 680.1800246 | 777.8364529 | 825.2072847 | 689.0465431 | 798.4707255 | 875.8592479 | 10930.35546 | 2.254891574 | 1.488180283 | 244.6662221 | 297.7978312 | 277.134465 | 360.1325874 | 40.97719672 | 0.926476767 | 0.919275775 | 0.924400902 | 0.937173753 | 1.72 | 0.007 | 85.66187 | 77.42 | 90.31768
180.2471029 | 148.1481612 | 20.40421974 | 2.709604558 | 1.131982466 | 903.0634477 | 3.896943272 | 24.45261925 | 40.52723797 | 2994.619492 | 1.158996374 | 0.405042469 | 1.539793165 | 856.2312638 | 747.2222036 | 0 | 0 | 716.6613086 | 794.6359596 | 875.4709661 | 683.3784807 | 760.2251336 | 0 | 675.8796218 | 774.7108989 | 825.3324398 | 678.0470413 | 795.6384401 | 873.5402721 | 10996.78846 | 2.2388337 | 1.501793444 | 243.6519796 | 293.0369471 | 285.6250167 | 360.9220059 | 40.87555225 | 0.923025594 | 0.91587027 | 0.910300007 | 0.923522872 | 1.74 | 0.006 | 85.54 | 77.18 | 90.76169
180.2226948 | 149.9726608 | 20.3800709 | 2.780083878 | 1.102550818 | 902.9213174 | 3.879904096 | 24.38926523 | 40.57268903 | 2998.054843 | 1.166242136 | 0.40946889 | 1.548092021 | 638.9019417 | 737.8019994 | 0 | 0 | 715.7650477 | 795.7523359 | 878.2266355 | 683.7285859 | 762.4640859 | 0 | 674.6653713 | 774.3519 | 828.7111501 | 679.179164 | 791.5993807 | 870.8464756 | 11052.62954 | 2.240240412 | 1.523936972 | 246.0155007 | 315.2097507 | 280.8793623 | 343.7668222 | 40.98555569 | 0.929412644 | 0.921468808 | 0.918036671 | 0.93226883 | 1.74 | 0.006 | 85.54 | 77.18 | 90.76169
180.0651616 | 147.4874653 | 20.61528801 | 2.820000468 | 3.164751551 | 902.9330745 | 3.869662019 | 24.30760978 | 40.69755467 | 2983.994092 | 1.176342572 | 0.39987767 | 1.555434181 | 384.8671138 | 742.1975366 | 0 | 0 | 702.9539882 | 795.4415086 | 879.4323628 | 683.0427168 | 762.5170686 | 0 | 676.6201711 | 779.8230595 | 825.2933608 | 684.8968846 | 789.0988901 | 876.5533829 | 11051.13054 | 2.232215912 | 1.519661914 | 242.4585135 | 329.8300004 | 272.4691273 | 319.7911539 | 41.02997685 | 0.92755979 | 0.918167521 | 0.916442862 | 0.928945648 | 1.69 | 0.007 | 85.61 | 77.35 | 90.57793
180.0030155 | 143.3471063 | 20.91219264 | 2.811399883 | 4.662992428 | 903.2565552 | 3.846445069 | 23.28415887 | 40.18537085 | 2999.249984 | 1.179294788 | 0.381714401 | 1.558348804 | 863.1428879 | 737.3458749 | 0 | 0 | 699.8170172 | 793.591684 | 881.3519185 | 675.405595 | 763.1810935 | 0 | 673.9160339 | 788.5240771 | 813.8655367 | 665.948741 | 790.0849932 | 874.1787795 | 10999.29213 | 2.191103737 | 1.489432932 | 235.5930172 | 343.5340229 | 265.2588395 | 308.7827049 | 41.11408851 | 0.925332371 | 0.915229956 | 0.89901104 | 0.912127117 | 1.69 | 0.007 | 85.61 | 77.35 | 90.57793
177.8304076 | 140.4278854 | 20.71750205 | 2.617268574 | 1.260391643 | 902.9321952 | 3.970685493 | 23.01897939 | 39.77207896 | 3005.307942 | 1.172885869 | 0.370017562 | 1.550180849 | 839.2601201 | 741.5549265 | 0 | 0 | 711.5412815 | 801.2223043 | 881.8764171 | 671.4452382 | 762.1544661 | 0 | 681.8442597 | 792.6595403 | 818.4454673 | 678.6957374 | 790.6438751 | 872.8130925 | 11067.43681 | 2.206300526 | 1.461659649 | 231.6470486 | 361.2149276 | 269.7713503 | 309.5725698 | 41.95859055 | 0.918336226 | 0.908014242 | 0.880534661 | 0.893839687 | 1.72 | 0.009 | 85.82 | 78.17 | 91.07227
179.9186402 | 144.7351509 | 20.03103508 | 2.83812267 | 1.086048526 | 902.9290309 | 3.986128895 | 23.10727056 | 39.40187709 | 3008.742098 | 1.167449609 | 0.385871768 | 1.546849142 | 848.0615606 | 738.407735 | 0 | 0 | 718.5531003 | 800.3708986 | 882.5011064 | 667.1469689 | 759.5837955 | 0 | 682.5998366 | 787.4609242 | 837.6013243 | 694.6853499 | 788.5614626 | 869.3098074 | 11048.44823 | 2.167520865 | 1.472612705 | 237.3286929 | 376.5872817 | 277.8639165 | 303.382176 | 42.48642035 | 0.921048034 | 0.910746781 | 0.893009126 | 0.907677907 | 1.78 | 0.007 | 85.51 | 77.38 | 91.07227
179.7494956 | 146.9665668 | 19.59076353 | 2.88349075 | 1.247383738 | 903.0022863 | 3.961391001 | 24.01608322 | 40.15156582 | 3001.659852 | 1.168954003 | 0.39614761 | 1.549255628 | 812.3440289 | 748.7517959 | 0 | 0 | 711.663036 | 800.5394753 | 883.8683851 | 663.7792981 | 760.1736766 | 0 | 685.1531436 | 789.319864 | 831.6378723 | 698.8713576 | 787.2648244 | 872.7538934 | 11089.6159 | 2.23211782 | 1.486919134 | 241.2201227 | 386.5021227 | 278.1494819 | 302.2904559 | 42.66158361 | 0.925043123 | 0.914831216 | 0.904435008 | 0.918652963 | 1.83 | 0.006 | 85.62 | 77.33 | 90.77694
175.1137276 | 145.8143922 | 19.31577311 | 2.857207998 | 1.364404841 | 902.8836135 | 3.933665448 | 24.28093341 | 40.26714807 | 2999.540451 | 1.172257907 | 0.391421269 | 1.551910292 | 712.8200184 | 747.4915451 | 0 | 0 | 704.568702 | 797.3047953 | 879.411859 | 665.1503638 | 763.9388145 | 0 | 688.511989 | 785.2978927 | 830.8487468 | 695.7477862 | 793.4479626 | 875.0837799 | 11064.7326 | 8.375114084 | 1.42992044 | 239.831839 | 377.2057882 | 255.8503197 | 295.4750786 | 42.34923632 | 0.922939527 | 0.911816461 | 0.902497603 | 0.916853774 | 1.83 | 0.006 | 85.62 | 77.33 | 90.77694
173.0738103 | 144.5637257 | 19.40230631 | 2.903168271 | 1.467578778 | 903.1733754 | 3.899769196 | 24.44211637 | 40.7265773 | 3001.49335 | 1.180161491 | 0.386387242 | 1.559838756 | 664.6667235 | 750.5800099 | 0 | 0 | 690.0398485 | 798.3604928 | 880.9365958 | 667.4710432 | 764.8456813 | 0 | 677.6539606 | 784.4470754 | 829.2820929 | 687.3286993 | 797.1298682 | 876.5014689 | 11084.12184 | 5.731996719 | 1.387093287 | 238.2371213 | 366.6711879 | 259.6804251 | 308.174085 | 42.22503153 | 0.924056249 | 0.912134148 | 0.903363134 | 0.916742538 | 1.92 | 0.008 | 85.73 | 77.81 | 91.33597
179.5726499 | 144.4147649 | 19.03112956 | 2.756205981 | 1.322303917 | 903.1040909 | 3.853512418 | 24.13244921 | 39.93196118 | 2995.320799 | 1.166245718 | 0.385586111 | 1.544577916 | 454.882848 | 746.411517 | 0 | 0 | 715.245647 | 795.1931951 | 880.1106967 | 670.4515861 | 765.3252888 | 0 | 696.2889047 | 782.5028407 | 829.2586804 | 694.1802405 | 797.5664833 | 874.7587884 | 11080.86974 | 2.199742079 | 1.431733655 | 237.6422362 | 345.5975584 | 257.1470182 | 315.4544183 | 42.19219256 | 0.920627711 | 0.909699719 | 0.892568308 | 0.905408886 | 1.92 | 0.008 | 85.73 | 77.81 | 91.33597
180.50014 | 146.3794048 | 18.83399648 | 2.818883663 | 1.272159272 | 902.945897 | 3.825364542 | 24.03103401 | 39.73528209 | 3002.5679 | 1.157612587 | 0.393517935 | 1.537304579 | 838.7255086 | 722.9522719 | 0 | 0 | 726.9553502 | 795.7400897 | 876.6021638 | 664.6746406 | 761.0083934 | 0 | 686.9852633 | 780.2684448 | 834.4486957 | 699.6038955 | 796.3917318 | 874.0447564 | 11135.24856 | 2.194812232 | 1.459135229 | 240.0871015 | 353.9673228 | 257.1401726 | 322.7937199 | 42.34915775 | 0.921415294 | 0.910120848 | 0.892559404 | 0.905989099 | 1.97 | 0.006 | 85.65 | 77.58 | 91.23267
180.9075287 | 147.8021312 | 18.75018067 | 2.845911231 | 1.290412137 | 902.9483967 | 3.825694234 | 24.31011772 | 40.0882587 | 3003.986535 | 1.159231095 | 0.39815011 | 1.539751083 | 865.128331 | 716.7741573 | 0 | 0 | 713.5389237 | 794.4008319 | 880.2895776 | 670.8100077 | 762.5468852 | 0 | 681.563126 | 779.8820972 | 832.088545 | 714.0080577 | 794.4317842 | 872.5869651 | 11117.59252 | 2.211359497 | 1.459733847 | 242.342701 | 339.0986296 | 264.3245206 | 327.4014406 | 42.37681023 | 0.923100807 | 0.912291466 | 0.898023997 | 0.911979047 | 1.97 | 0.006 | 85.65 | 77.58 | 91.23267
180.8083328 | 148.9579044 | 18.85367952 | 2.933325435 | 1.402617563 | 902.9555186 | 3.882158149 | 24.71579312 | 40.49497409 | 2993.340465 | 1.172781537 | 0.403613363 | 1.553077719 | 870.3557636 | 700.3966963 | 0 | 0 | 725.6269829 | 798.2736823 | 884.5390208 | 673.4790665 | 763.6114599 | 0 | 677.986419 | 779.8039691 | 824.334006 | 706.9729001 | 797.6557146 | 875.3403404 | 11111.6426 | 2.22977415 | 1.456516491 | 244.4135861 | 313.8215705 | 261.0658087 | 343.4619053 | 42.15869348 | 0.927999145 | 0.917334209 | 0.914040349 | 0.92745474 | 2.02 | 0.008 | 85.87344 | 78.2069 | 91.6985
180.9308196 | 150.0288688 | 18.99584148 | 2.958724934 | 1.410775893 | 903.2325725 | 3.807655795 | 24.83922017 | 40.86126538 | 2998.714301 | 1.156054133 | 0.411648845 | 1.537263605 | 890.2586509 | 692.3656826 | 0 | 0 | 730.5671444 | 803.1931062 | 883.2074233 | 670.1012315 | 762.0364382 | 0 | 675.1617238 | 777.8263776 | 822.3484868 | 699.8825475 | 797.2085465 | 874.3783036 | 10897.54296 | 2.239516654 | 1.46070206 | 245.7765988 | 318.8684823 | 257.6949872 | 342.9118843 | 41.99493129 | 0.926931462 | 0.915218288 | 0.909294725 | 0.922463602 | 2.02 | 0.008 | 85.87344 | 78.2069 | 91.6985
180.7399824 | 151.6175865 | 19.5361053 | 3.24127787 | 1.435034999 | 903.0632131 | 3.670725958 | 24.93029338 | 42.41618759 | 2985.308302 | 1.175263009 | 0.4217819 | 1.55663972 | 859.4021437 | 711.6370827 | 0 | 0 | 710.348576 | 801.8395018 | 884.0203883 | 675.911322 | 768.6116524 | 0 | 673.788825 | 784.7383145 | 829.1093621 | 696.3077521 | 798.5853822 | 874.1789821 | 7911.033594 | 2.248427832 | 1.498956957 | 245.6734005 | 337.2557784 | 248.5672463 | 330.2067239 | 41.91147332 | 0.933098639 | 0.921030594 | 0.936832838 | 0.950768589 | 2.04 | 0.008 | 85.72778 | 77.82106 | 91.84741
180.0631578 | 149.3035469 | 19.85282853 | 3.316964829 | 1.413994987 | 903.0290702 | 3.669589382 | 24.768567 | 43.31595716 | 3000.784047 | 1.177875741 | 0.41458212 | 1.55899468 | 322.4392235 | 721.7738427 | 0 | 0 | 715.9254875 | 805.8759961 | 882.3259694 | 677.6132718 | 770.7836647 | 0 | 678.9369309 | 788.4142219 | 827.2118031 | 691.3564461 | 800.3533187 | 874.2263448 | 6055.651365 | 2.256513926 | 1.505720975 | 241.0001817 | 325.4882052 | 262.4436633 | 328.0440592 | 41.99981205 | 0.933091536 | 0.92061484 | 0.930248784 | 0.943484249 | 2.04 | 0.008 | 85.72778 | 77.82106 | 91.84741
179.836157 | 145.8461066 | 19.82775217 | 3.113247587 | 1.274043141 | 902.9170095 | 3.85369002 | 24.16326158 | 42.72989338 | 2985.096825 | 1.183212515 | 0.395179795 | 1.560197352 | 279.5373175 | 735.1861532 | 0 | 0 | 712.5394176 | 801.4758155 | 880.5115122 | 679.6430405 | 765.8037927 | 0 | 680.4252736 | 785.3951787 | 827.9565831 | 687.3305836 | 798.011481 | 870.491993 | 5954.372217 | 2.220263407 | 1.497300221 | 235.905813 | 308.83457 | 263.6159602 | 320.5601859 | 41.48124546 | 0.928266049 | 0.916044466 | 0.912119738 | 0.92519564 | 2.18 | 0.008 | 85.79413 | 78.3609 | 91.66473
180.1718799 | 145.8482055 | 19.77779816 | 3.244288071 | 1.279239283 | 903.1258612 | 3.984217567 | 23.46861797 | 42.08590623 | 3001.628183 | 1.174454304 | 0.395034884 | 1.552141221 | 278.1353777 | 733.7036176 | 0 | 0 | 720.8563413 | 796.3470476 | 878.2893621 | 674.2765626 | 761.9466722 | 0 | 675.8734012 | 782.9464484 | 825.5906808 | 683.2461114 | 791.6224395 | 867.636136 | 5923.091489 | 2.191768166 | 1.523990611 | 235.1634734 | 342.4776326 | 271.3663862 | 336.8187469 | 41.83827042 | 0.927190069 | 0.915819075 | 0.904020374 | 0.917570822 | 2.18 | 0.008 | 85.79413 | 78.3609 | 91.66473
180.0191146 | 147.4532951 | 19.42978294 | 3.143534542 | 1.331357987 | 904.6051309 | 3.637566061 | 24.44974847 | 41.99027056 | 3026.630201 | 1.17243328 | 0.403748056 | 1.553692879 | 455.6965423 | 738.0722443 | 0 | 0 | 727.3844816 | 799.7510152 | 881.5961543 | 664.3406981 | 759.849124 | 0 | 676.9705514 | 781.9735916 | 829.6429385 | 686.4212002 | 789.6779442 | 871.5845348 | 7406.715077 | 2.229691171 | 1.491380816 | 238.8939182 | 321.4844487 | 255.1437674 | 322.6843329 | 42.03966911 | 0.92758421 | 0.917103729 | 0.912330108 | 0.925848987 | 2.02 | 0.007 | 85.8915 | 78.36111 | 91.87106
180.0949486 | 145.4247554 | 19.0659935 | 2.927945338 | 2.506598592 | 904.8734769 | 3.695430339 | 23.71606053 | 40.19906965 | 2985.764045 | 1.167304468 | 0.39285635 | 1.544836809 | 800.9831731 | 751.72217 | 0 | 0 | 723.9828495 | 799.8866382 | 883.0355258 | 663.8300539 | 762.6566394 | 0 | 678.4871716 | 782.2112013 | 832.8305094 | 688.8281412 | 792.9781866 | 876.7776303 | 10226.33973 | 2.206565666 | 1.489851714 | 237.6829098 | 311.5725987 | 256.7461692 | 332.3564441 | 41.93866612 | 0.922740704 | 0.913167859 | 0.898931173 | 0.91146457 | 2.02 | 0.007 | 85.8915 | 78.36111 | 91.87106
180.3952483 | 146.0037734 | 19.27028403 | 3.088366585 | 5 | 905.0297475 | 3.877391924 | 23.24226167 | 39.81058147 | 2998.769932 | 1.157910508 | 0.396118702 | 1.537413711 | 819.797331 | 729.9199379 | 0 | 0 | 728.1776914 | 799.4551875 | 884.1444169 | 667.1815087 | 763.569892 | 0 | 673.0281192 | 781.0626546 | 824.5900625 | 695.2651392 | 798.6453243 | 876.7966631 | 10180.36247 | 2.182436007 | 1.505363439 | 238.1528658 | 302.2554732 | 248.6047623 | 355.2658315 | 41.32717102 | 0.9203138 | 0.911799162 | 0.896322351 | 0.910002493 | 1.93 | 0.008 | 85.97112 | 78.83422 | 90.49234
180.9116885 | 146.9720354 | 19.42503214 | 3.088204953 | 2.689058052 | 904.9564478 | 3.888556221 | 23.29061387 | 40.0060835 | 3009.127904 | 1.148252039 | 0.401360522 | 1.529825712 | 814.9399552 | 698.82973 | 0 | 0 | 734.1151018 | 803.6125938 | 883.8484361 | 664.6697286 | 762.7318522 | 0 | 671.7713201 | 782.73696 | 823.3038052 | 703.0912222 | 802.3099421 | 877.4526205 | 10204.62066 | 2.186919511 | 1.515027924 | 239.6544692 | 319.42359 | 247.7163491 | 349.9127345 | 41.2736171 | 0.920241459 | 0.912538628 | 0.895795646 | 0.909501066 | 1.93 | 0.008 | 85.97112 | 78.83422 | 91.2627
181.0310749 | 149.005186 | 19.28186333 | 3.056527403 | 1.290263446 | 905.0449462 | 3.934596951 | 23.91173391 | 40.4933637 | 3004.826765 | 1.149362198 | 0.408261017 | 1.531822526 | 790.4174485 | 702.2997109 | 0 | 0 | 736.1872584 | 804.1147673 | 884.8517004 | 662.5819666 | 757.9292874 | 0 | 674.9865602 | 780.9637202 | 825.9011089 | 705.921832 | 804.8056291 | 877.684205 | 10221.43216 | 2.208765341 | 1.498765355 | 243.2205319 | 314.4778397 | 255.9468938 | 344.8769357 | 41.32525342 | 0.922037035 | 0.913910019 | 0.906006963 | 0.920212112 | 2.18 | 0.009 | 85.74003 | 78.75 | 91.55685
180.9616829 | 150.2095599 | 19.12044375 | 3.021562801 | 1.254749185 | 905.0866935 | 3.888028983 | 24.11291367 | 40.58981952 | 3002.220757 | 1.147526692 | 0.414130115 | 1.530270136 | 765.307938 | 692.5840311 | 0 | 0 | 723.9968207 | 799.9696535 | 884.2523189 | 664.3268463 | 757.7459211 | 0 | 679.1196886 | 776.4703614 | 823.9772958 | 702.7789378 | 808.5222084 | 876.8037546 | 10529.92734 | 2.2178342 | 1.494729649 | 244.7991688 | 312.3284591 | 254.6594321 | 341.7985187 | 41.18445451 | 0.922880258 | 0.914581273 | 0.910817893 | 0.924917665 | 2.18 | 0.009 | 85.74003 | 78.75 | 91.55685
176.796859 | 149.1790323 | 19.2504999 | 2.959230872 | 1.135812074 | 904.9047564 | 3.839833415 | 23.86020906 | 39.93998613 | 2996.748126 | 1.14318471 | 0.408813804 | 1.523797399 | 367.2811957 | 687.9536882 | 0 | 0 | 742.2489075 | 801.3846317 | 887.3639203 | 669.4544589 | 761.733827 | 0 | 672.6236747 | 780.5731104 | 825.7964789 | 701.8035847 | 809.6981959 | 878.5158995 | 10687.82794 | 11.13669082 | 1.508665397 | 242.6371172 | 304.6563821 | 261.2446101 | 334.1540904 | 41.63932653 | 0.919615993 | 0.911652599 | 0.901334967 | 0.915074215 | 2 | 0.007 | 86.02 | 78.85 | 90.84532
180.8168755 | 149.9582675 | 19.45627537 | 2.97452888 | 1.236528707 | 904.8694464 | 3.937606957 | 24.04907975 | 39.81461403 | 3008.659922 | 1.166593414 | 0.409637091 | 1.549866002 | 820.5854683 | 704.2592559 | 0 | 0 | 726.582577 | 805.1370868 | 887.1654284 | 675.3512369 | 766.9524253 | 0 | 678.5849013 | 789.2282015 | 823.5586124 | 699.6738166 | 803.4692089 | 875.6530217 | 12259.31502 | 2.218169732 | 1.506012072 | 245.1073703 | 325.8826254 | 276.8605042 | 337.580033 | 41.88995302 | 0.928400202 | 0.919494734 | 0.920132959 | 0.93337405 | 2 | 0.007 | 86.02 | 78.85 | 90.84532
180.3419259 | 147.3301351 | 19.38251929 | 2.702086648 | 1.036846745 | 905.0746997 | 3.962410198 | 23.41784297 | 38.74622508 | 2999.812156 | 1.181766201 | 0.393890275 | 1.563536929 | 825.591073 | 729.6963798 | 0 | 0 | 721.2272589 | 802.0424972 | 887.032042 | 685.9307751 | 769.6172318 | 0 | 687.9140807 | 789.363977 | 829.7135715 | 686.9065891 | 799.561226 | 878.5431407 | 14097.52088 | 2.213353758 | 1.499705741 | 242.5109659 | 313.9507504 | 275.7143898 | 337.7552487 | 41.84231697 | 0.926634051 | 0.916836312 | 0.914897332 | 0.928016209 | 1.92 | 0.008 | 85.62 | 78.66 | 91.46555
179.920866 | 144.1459601 | 19.98860577 | 2.922150712 | 1.085150269 | 904.8360155 | 4.051027405 | 22.83647834 | 37.42868047 | 2989.938694 | 1.173546822 | 0.384779209 | 1.552433422 | 834.2846403 | 749.2169189 | 0 | 0 | 727.1057294 | 812.8153148 | 885.485259 | 677.0307587 | 772.3824912 | 0 | 685.2639479 | 785.2815752 | 831.2910382 | 669.1875326 | 800.1073966 | 877.2252518 | 14825.85968 | 2.165290733 | 1.508841055 | 237.6320864 | 359.6436233 | 273.7907469 | 325.3750836 | 42.07094798 | 0.922153285 | 0.912212264 | 0.899246676 | 0.912576928 | 1.92 | 0.008 | 85.62 | 78.66 | 91.46555
179.9932318 | 144.6086234 | 20.23051349 | 2.928614188 | 1.152089681 | 905.0797369 | 3.840554994 | 23.17147733 | 37.8633882 | 3001.621335 | 1.176483589 | 0.389342543 | 1.556443431 | 842.0567455 | 736.0834636 | 0 | 0 | 716.6879022 | 807.3799852 | 886.7393665 | 677.7079865 | 778.6749909 | 0 | 678.4477978 | 789.5849929 | 841.2287931 | 696.4356946 | 801.2407746 | 876.9031399 | 14748.2845 | 2.184084681 | 1.51035662 | 238.3109616 | 368.6790599 | 271.9233613 | 335.6416446 | 42.24579467 | 0.924695301 | 0.913979963 | 0.903805391 | 0.918870475 | 1.78 | 0.007 | 85.51 | 77.38 | 91.51197
180.0207801 | 142.2058381 | 20.39625377 | 2.927498927 | 1.238198801 | 904.9848198 | 3.931929128 | 22.83904906 | 37.59369498 | 2993.184431 | 1.188874547 | 0.379230599 | 1.566783726 | 849.6184603 | 715.2530611 | 0 | 0 | 718.7400554 | 809.1887911 | 888.9524095 | 683.5685882 | 781.4994347 | 0 | 675.4594152 | 789.564564 | 837.7812585 | 693.1605992 | 805.3204046 | 879.7790682 | 14731.78991 | 2.172710539 | 1.502931998 | 234.7693122 | 361.6802153 | 267.8098858 | 354.681394 | 42.33629309 | 0.923999196 | 0.91298577 | 0.903213488 | 0.917779418 | 2.07 | 0.006 | 85.61 | 78.13 | 91.51197
179.9157304 | 142.0668234 | 20.35943119 | 2.952907967 | 1.245897233 | 904.9510016 | 3.931030485 | 22.51391297 | 37.23453622 | 2994.613264 | 1.177006765 | 0.378608606 | 1.55496875 | 818.9768799 | 711.10324 | 0 | 0 | 738.6313934 | 810.4950074 | 879.8093627 | 682.2777524 | 781.9298387 | 0 | 678.5539289 | 785.8810996 | 840.4847738 | 707.9666075 | 802.8735835 | 877.7846415 | 14629.0106 | 2.153374423 | 1.501525583 | 234.0542637 | 329.1971634 | 269.3036773 | 362.9244382 | 42.13807066 | 0.921539179 | 0.910967186 | 0.894414725 | 0.909132159 | 2.16 | 0.008 | 85.75 | 78.51 | 90.80513
180.0305751 | 145.8088761 | 20.17760023 | 3.044575874 | 1.306291313 | 905.0717883 | 3.877600921 | 22.84048615 | 37.51957742 | 3008.54992 | 1.162565441 | 0.394961927 | 1.543628853 | 396.8861406 | 740.9336123 | 0 | 0 | 741.0687413 | 815.5799352 | 872.6344068 | 681.9811132 | 782.1588757 | 0 | 688.0666074 | 780.4273699 | 839.417427 | 706.805026 | 806.095351 | 880.3255914 | 14619.30382 | 2.161028769 | 1.516502031 | 239.2268871 | 337.5851347 | 272.1358418 | 362.6610092 | 42.12713529 | 0.924063052 | 0.913414771 | 0.899802154 | 0.913637217 | 2.16 | 0.008 | 85.75 | 78.51 | 90.80513
180.0800767 | 146.7067223 | 20.11746556 | 2.937452876 | 1.351770525 | 904.8953232 | 3.82940375 | 23.59229374 | 38.26070344 | 3009.755798 | 1.170750156 | 0.400098162 | 1.553510246 | 836.907994 | 723.3210015 | 0 | 0 | 736.840327 | 812.900579 | 885.1439612 | 691.1399938 | 783.7948956 | 0 | 695.3198582 | 782.7381459 | 843.4105938 | 710.0997655 | 810.7212435 | 880.1981422 | 14626.50758 | 2.195581779 | 1.490556811 | 241.4469032 | 322.7561775 | 276.4197409 | 377.292627 | 42.02165036 | 0.926765881 | 0.916127926 | 0.912578998 | 0.925664252 | 1.96 | 0.005 | 85.53 | 77.7 | 91.90382
180.01231 | 146.5306531 | 19.9903623 | 2.954324043 | 1.456058328 | 905.08256 | 3.820258899 | 23.4890489 | 38.17430263 | 2996.526645 | 1.171533874 | 0.398671691 | 1.552801716 | 855.0422085 | 672.6507169 | 0 | 0 | 747.9881219 | 814.2093115 | 884.452022 | 684.4974569 | 781.5662144 | 0 | 684.6573503 | 785.1739681 | 839.8583276 | 707.3414558 | 817.6542191 | 883.472425 | 14514.70848 | 2.186878047 | 1.491761607 | 241.1396773 | 305.7260428 | 272.0052712 | 387.941379 | 41.84099363 | 0.926372801 | 0.914607774 | 0.910909128 | 0.92472402 | 1.96 | 0.005 | 85.53 | 77.7 | 91.90382
179.9961651 | 147.8586312 | 19.5363241 | 3.01699849 | 1.5389047 | 904.9407294 | 3.97279413 | 23.43436809 | 38.05689886 | 2998.853612 | 1.161406325 | 0.403736591 | 1.542677986 | 957.4656938 | 681.8481721 | 0 | 0 | 749.9652442 | 809.3544521 | 884.809935 | 689.7945376 | 782.6936151 | 0 | 683.4672095 | 788.7082284 | 836.8816552 | 712.6675276 | 816.8579162 | 881.410691 | 14532.75583 | 2.187267487 | 1.476437873 | 242.8825778 | 308.2578765 | 269.4723817 | 386.0244506 | 41.65685312 | 0.924743565 | 0.913480267 | 0.908646058 | 0.922594119 | 1.87 | 0.007 | 85.77 | 78.45 | 92.01349
168.2040156 | 147.9075627 | 18.8606503 | 2.825258664 | 1.412047284 | 905.0414282 | 3.871978689 | 23.3742952 | 37.98144032 | 2995.510885 | 1.149616937 | 0.400828235 | 1.529994504 | 837.0221149 | 663.640171 | 0 | 0 | 752.4967786 | 815.0714107 | 887.5521759 | 691.7470813 | 782.8850925 | 0 | 681.6347048 | 790.2160952 | 841.8314392 | 709.4599352 | 818.6634443 | 880.3905047 | 14519.1083 | 20.92022268 | 1.457120639 | 242.6896045 | 289.0758882 | 263.3866617 | 355.541755 | 41.22079252 | 0.921293188 | 0.909141404 | 0.894966568 | 0.909029859 | 1.87 | 0.007 | 85.77 | 78.45 | 92.01349
180.0109258 | 149.6589025 | 18.9719106 | 3.011981148 | 1.412334465 | 905.3924165 | 3.753054564 | 23.3620445 | 38.485145 | 2991.634544 | 1.163442073 | 0.407420225 | 1.544475792 | 654.6782387 | 663.5368048 | 0 | 0 | 747.2083271 | 823.1539609 | 893.3203061 | 688.8746491 | 782.9165478 | 0 | 685.9630972 | 784.8844322 | 840.6542154 | 706.7169086 | 819.286535 | 882.3360015 | 13339.39259 | 2.181706594 | 1.48862014 | 244.0738538 | 300.8232915 | 266.627317 | 382.9439639 | 41.34664385 | 0.92629083 | 0.914331244 | 0.912242397 | 0.926092687 | 1.97 | 0.008 | 85.65 | 78.38 | 91.81696
180.0076507 | 148.560064 | 20.06586651 | 3.141753592 | 1.623380109 | 905.2913135 | 3.57011424 | 24.77909784 | 42.57087317 | 2993.14009 | 1.171838562 | 0.413852417 | 1.552071435 | 573.152774 | 697.6743044 | 0 | 0 | 753.2028889 | 818.8724694 | 881.1576949 | 684.295912 | 780.3059947 | 0 | 683.2100803 | 790.7731701 | 839.1932843 | 704.8449815 | 819.6880056 | 881.6050675 | 6610.900377 | 2.229453052 | 1.461148719 | 239.1301681 | 314.3920272 | 271.3398611 | 366.5738621 | 41.31467235 | 0.930381262 | 0.917759068 | 0.925226988 | 0.938231836 | 1.97 | 0.008 | 85.65 | 78.38 | 91.81696
180.1801654 | 151.1001181 | 19.79093195 | 3.017837798 | 1.449043033 | 900.9198167 | 3.707108971 | 25.0914306 | 43.82147345 | 3007.190274 | 1.150735457 | 0.42546336 | 1.532340417 | 488.1152225 | 719.9266581 | 0 | 0 | 749.629156 | 806.7099447 | 875.5289405 | 690.1186668 | 772.091113 | 0 | 683.3142891 | 784.9076384 | 831.2883007 | 708.8115502 | 815.6726335 | 874.0562307 | 4990.886331 | 2.254653033 | 1.465339815 | 242.0088532 | 316.722115 | 271.1666723 | 354.3163293 | 41.11568921 | 0.93042129 | 0.917400153 | 0.917652717 | 0.931812228 | 1.6 | 0.007 | 85.7 | 77.82 | 92.03076
180.947556 | 152.1025099 | 19.47007377 | 3.059062576 | 1.473083277 | 900.1438941 | 3.78914271 | 25.20037487 | 44.01203696 | 3004.110576 | 1.135149987 | 0.431148081 | 1.516127389 | 30.01410178 | 742.1909115 | 0 | 0 | 739.8455358 | 796.4779592 | 862.0015189 | 685.3539525 | 765.9795596 | 0 | 684.1042389 | 779.3036935 | 828.2743018 | 692.7564839 | 809.1375944 | 868.5284499 | 4773.808519 | 2.249307116 | 1.469228764 | 243.56782 | 303.6797238 | 276.8020715 | 337.9322142 | 41.49802956 | 0.932247767 | 0.91887942 | 0.905533696 | 0.920178625 | 1.6 | 0.007 | 85.7 | 77.82 | 92.03076
181.0808062 | 154.7551007 | 19.43739102 | 3.216192669 | 1.449387202 | 899.537287 | 3.813456181 | 25.2823413 | 44.16405408 | 3012.723 | 1.130415071 | 0.44487067 | 1.513072063 | 55.50671027 | 726.4118265 | 0 | 0 | 736.9956358 | 800.7977867 | 875.0066028 | 680.2433663 | 764.1892008 | 0 | 683.3061305 | 777.6725711 | 826.3202335 | 698.3069385 | 801.2625759 | 867.8078998 | 4788.890129 | 2.250469497 | 1.504512393 | 247.709242 | 300.298203 | 274.664034 | 330.3674604 | 41.70151293 | 0.936983165 | 0.924062108 | 0.913154289 | 0.927214305 | 2.09 | 0.008 | 86.09 | 79.12 | 92.13969
181.0135895 | 155.5896944 | 18.69508885 | 2.969701229 | 1.362737237 | 899.8862108 | 3.862595858 | 25.15044799 | 41.81527765 | 3005.055934 | 1.150532033 | 0.43943637 | 1.534879587 | 618.6096137 | 739.6295504 | 0 | 0 | 725.6521446 | 799.8247168 | 872.1807609 | 678.2643885 | 762.3580755 | 0 | 684.1273676 | 774.2389631 | 827.7922795 | 705.3943723 | 800.7083443 | 871.343933 | 9928.112326 | 2.259694817 | 1.486376735 | 252.5833022 | 291.8946952 | 267.9905173 | 342.040286 | 41.7365298 | 0.941289094 | 0.929346938 | 0.922732997 | 0.937033644 | 2.09 | 0.008 | 86.09 | 79.12 | 92.13969
180.6927836 | 152.4905331 | 18.89633605 | 2.907070867 | 1.281251752 | 900.1326253 | 3.772648065 | 24.71467073 | 41.30270675 | 2998.494288 | 1.165940262 | 0.423823479 | 1.549210967 | 744.837972 | 713.8940058 | 0 | 0 | 703.6166661 | 799.872457 | 877.9575156 | 682.9613251 | 762.6691465 | 0 | 673.7566044 | 773.461161 | 828.8859879 | 701.355209 | 804.6411719 | 875.4834096 | 9846.142229 | 2.241285258 | 1.493155299 | 247.8361064 | 303.5777014 | 264.243593 | 346.2393354 | 41.37881182 | 0.941827875 | 0.930755037 | 0.918429999 | 0.931029013 | 1.99 | 0.009 | 86.02 | 79.15 | 92.0196
180.1549262 | 148.695753 | 19.18383827 | 2.952345188 | 1.323186915 | 899.9566407 | 4.012860255 | 24.10092096 | 40.53883105 | 2991.397632 | 1.173825612 | 0.406945678 | 1.555341161 | 806.942789 | 697.509953 | 0 | 0 | 711.2054169 | 800.350883 | 877.3459218 | 689.0839419 | 765.8116409 | 0 | 653.8446409 | 771.6661485 | 825.6210839 | 703.0651621 | 808.6709012 | 876.7276563 | 9714.659759 | 2.209836635 | 1.486538426 | 242.2603389 | 297.7800334 | 272.8852005 | 338.8044343 | 41.77548493 | 0.938611609 | 0.928643565 | 0.909292984 | 0.92108183 | 1.99 | 0.009 | 86.02 | 79.15 | 92.0196
180.256044 | 147.696899 | 19.36927512 | 2.904064818 | 1.355197756 | 900.1179589 | 3.969564451 | 23.98218736 | 40.67232168 | 2996.200351 | 1.161965594 | 0.405400374 | 1.54233293 | 766.9725987 | 723.6349456 | 0 | 0 | 723.3527151 | 803.8097779 | 870.7605571 | 687.1821081 | 770.1257039 | 0 | 657.7321328 | 768.9665437 | 821.8303622 | 696.8856508 | 799.2622181 | 870.4897477 | 9823.86063 | 2.222165274 | 1.46401643 | 240.531707 | 314.8811969 | 275.96237 | 341.9350943 | 41.62435921 | 0.935019722 | 0.925622026 | 0.899763215 | 0.912470782 | 1.97 | 0.008 | 85.75 | 78.73305 | 91.2627
180.4064456 | 150.5214483 | 19.6245205 | 3.032272567 | 1.30465168 | 899.9995051 | 3.870689938 | 24.06358903 | 40.82770941 | 3007.812306 | 1.152401096 | 0.419837415 | 1.535078265 | 875.2410935 | 746.215897 | 0 | 0 | 732.8687304 | 806.5902366 | 880.0906975 | 683.4216611 | 770.4211347 | 0 | 668.8652373 | 775.8613108 | 824.2210675 | 714.8227971 | 794.5995432 | 869.8414616 | 9812.008364 | 2.224856666 | 1.492347702 | 244.2468789 | 341.7374279 | 271.5298842 | 328.0283334 | 41.12463955 | 0.938592099 | 0.929913431 | 0.906278565 | 0.918485919 | 1.97 | 0.008 | 85.75 | 78.73305 | 91.90337
180.799394 | 152.9963723 | 19.80740847 | 3.073026745 | 1.372176854 | 900.1782409 | 3.740198501 | 24.76272852 | 41.72444633 | 2993.060755 | 1.150761155 | 0.43328621 | 1.533263821 | 851.6953397 | 760.307213 | 0 | 0 | 727.5915779 | 811.7754119 | 879.3235742 | 680.1053691 | 771.6107642 | 0 | 681.346747 | 782.9113055 | 825.6513119 | 702.2624348 | 795.3034477 | 869.2587288 | 9383.122407 | 2.252746108 | 1.492138881 | 247.8745962 | 338.0935302 | 274.3336919 | 332.2219461 | 40.79962818 | 0.942345607 | 0.93473524 | 0.919500403 | 0.931955266 | 1.86 | 0.009 | 85.83 | 78.99 | 91.54397
180.9462733 | 154.5334554 | 20.03162977 | 3.238251414 | 1.371478258 | 900.1124572 | 3.653888386 | 25.03010927 | 43.2807628 | 2996.195142 | 1.125859634 | 0.448198696 | 1.508525426 | 426.5034012 | 763.5577178 | 0 | 0 | 747.132645 | 803.4565498 | 875.1051199 | 685.6716849 | 767.596325 | 0 | 693.1810236 | 782.8098047 | 821.7854378 | 709.105743 | 795.2396467 | 869.1898766 | 5595.302 | 2.241417972 | 1.523644689 | 247.4802509 | 320.7266192 | 277.9789735 | 351.3268684 | 41.26480829 | 0.940892822 | 0.93285029 | 0.914565686 | 0.92721366 | 1.86 | 0.009 | 85.83 | 78.99 | 91.54397
181.0290474 | 155.5823516 | 19.77121419 | 3.184708343 | 1.321876739 | 899.8160164 | 3.771514442 | 25.18699388 | 43.28967396 | 3017.737895 | 1.136715747 | 0.449555818 | 1.522589857 | 937.1992305 | 768.7830727 | 0 | 0 | 727.3864655 | 797.8200892 | 874.4927982 | 685.8825216 | 764.6840497 | 0 | 694.9724009 | 780.0089556 | 823.9948163 | 700.496078 | 793.3248269 | 865.1267059 | 6133.14617 | 2.250505402 | 1.536713952 | 249.7449994 | 308.2792899 | 276.7178695 | 337.8500044 | 41.81695413 | 0.944924222 | 0.93629969 | 0.923418188 | 0.936821261 | 1.8 | 0.007 | 85.62 | 78.89 | 91.79906
181.0789434 | 152.7584485 | 19.69475617 | 2.866233844 | 1.089578244 | 899.8431269 | 3.952295764 | 25.03204516 | 42.3798257 | 3001.768985 | 1.169254003 | 0.428260311 | 1.553496279 | 879.7327416 | 764.5281947 | 0 | 0 | 722.0472098 | 792.6924703 | 876.8794259 | 684.9960026 | 760.3511288 | 0 | 680.9927727 | 774.7321162 | 825.1582447 | 700.4835475 | 790.8504099 | 869.9164977 | 8761.980381 | 2.266801012 | 1.507897986 | 248.3858527 | 289.4742427 | 279.4656441 | 339.3052819 | 41.32156592 | 0.94531974 | 0.935740159 | 0.928110849 | 0.941245324 | 1.8 | 0.007 | 85.62 | 78.89 | 91.79906
180.0553668 | 147.850145 | 19.94237525 | 2.782279629 | 0.792584967 | 899.7594546 | 3.981611875 | 23.77237655 | 40.66541203 | 2982.910314 | 1.185062216 | 0.404106003 | 1.56541602 | 834.707459 | 759.342127 | 0 | 0 | 698.4867508 | 796.9948247 | 880.6500516 | 682.7577264 | 758.3044641 | 0 | 667.9254937 | 771.6351487 | 823.5982238 | 698.4333006 | 786.4483622 | 869.6830233 | 10055.7945 | 2.220169247 | 1.525998855 | 241.2746816 | 289.3880972 | 266.4257956 | 337.9507801 | 41.0148483 | 0.941071031 | 0.931044481 | 0.915549867 | 0.929651594 | 2 | 0.008 | 85.71 | 78.87 | 91.72944
180.074488 | 144.5481784 | 20.20403516 | 2.736490293 | 0.78352774 | 900.1761686 | 3.961101576 | 23.36761422 | 40.43274115 | 2990.552398 | 1.176954608 | 0.390931662 | 1.55677134 | 791.3795809 | 759.3486566 | 0 | 0 | 701.1748439 | 798.704276 | 881.0113002 | 674.6955112 | 760.1392937 | 0 | 667.7355386 | 771.2765913 | 818.1046831 | 682.2972749 | 784.2360969 | 868.2118484 | 10067.23288 | 2.208001976 | 1.521890665 | 236.1081682 | 291.8735332 | 263.8742606 | 340.5071273 | 41.1626505 | 0.934118481 | 0.923253312 | 0.897499895 | 0.910268666 | 2 | 0.008 | 85.71 | 78.87 | 91.72944
179.9110453 | 143.7204977 | 20.34010879 | 2.782339288 | 0.76812035 | 900.0560766 | 3.856075101 | 23.1857579 | 40.32327111 | 3002.742524 | 1.183329916 | 0.38516314 | 1.561835914 | 901.3470055 | 755.4906922 | 0 | 0 | 700.133247 | 800.1476909 | 877.0752022 | 676.9460608 | 760.0889077 | 0 | 657.1423097 | 770.7587094 | 819.21487 | 692.7913914 | 783.4304296 | 867.5251854 | 10075.0404 | 2.191000689 | 1.543255157 | 234.5582443 | 305.3745229 | 267.7625423 | 332.3876223 | 41.61294261 | 0.933476202 | 0.923476665 | 0.893961735 | 0.908630427 | 2.07 | 0.006 | 85.61 | 78.13 | 91.46253
179.9653757 | 142.8563411 | 20.33417562 | 2.728244248 | 0.662862146 | 899.885938 | 3.873298972 | 22.96292285 | 39.74768614 | 3001.573506 | 1.173805332 | 0.38250661 | 1.5519252 | 890.5883565 | 747.6332265 | 0 | 0 | 704.4257467 | 790.4517829 | 865.5555189 | 675.4929532 | 759.5830783 | 0 | 666.8612019 | 769.3611055 | 816.852445 | 693.4694129 | 782.8195132 | 861.9707933 | 10138.05599 | 2.172828265 | 1.5519483 | 233.1879944 | 316.6134138 | 262.3571343 | 326.6834804 | 42.1651929 | 0.929919381 | 0.920145535 | 0.884174411 | 0.898467459 | 1.56 | 0.007 | 85.75984 | 78.81618 | 91.46253
180.0909574 | 146.1660782 | 20.26647893 | 2.851558173 | 0.722513437 | 900.5790548 | 3.695152954 | 23.23617648 | 40.81282946 | 2995.055414 | 1.158438065 | 0.399188722 | 1.537677683 | 852.8171193 | 743.7604049 | 0 | 0 | 716.4004901 | 789.4378557 | 873.7035437 | 675.4458596 | 759.0293039 | 0 | 666.3004443 | 771.8641249 | 814.7110978 | 692.1483938 | 782.3467018 | 866.6712959 | 8620.082432 | 2.187636845 | 1.570729395 | 236.6709504 | 331.5393717 | 261.5442004 | 321.634137 | 42.23274709 | 0.93066109 | 0.921035764 | 0.891040316 | 0.905282106 | 1.67 | 0.007 | 85.78655 | 78.53241 | 91.63388
179.9738758 | 149.0139546 | 20.83954807 | 3.012287288 | 0.891554043 | 899.5815886 | 3.71387869 | 24.34664286 | 43.22228279 | 3004.838434 | 1.174184618 | 0.41755152 | 1.55545518 | 524.3206857 | 745.1373229 | 0 | 0 | 700.3844557 | 797.413495 | 880.4642787 | 671.4445091 | 758.4930612 | 0 | 669.6475735 | 775.7011522 | 816.0450743 | 683.7467344 | 786.3773139 | 867.6877124 | 5071.774575 | 2.224415129 | 1.570001326 | 239.3577102 | 344.9195571 | 262.4083309 | 312.2383266 | 42.27756345 | 0.939233209 | 0.928610295 | 0.92150413 | 0.934734742 | 1.67 | 0.007 | 85.78655 | 78.53241 | 91.63388
180.0026794 | 149.0928784 | 20.82909073 | 3.038700748 | 1.1325928 | 900.3711816 | 3.726735562 | 24.75762129 | 43.96764929 | 3007.281413 | 1.171504314 | 0.420124442 | 1.553246843 | 704.6872608 | 752.7821727 | 0 | 0 | 720.3988326 | 800.2329755 | 878.7181574 | 673.5308584 | 756.1465341 | 0 | 675.1826157 | 778.51005 | 818.1714691 | 675.6573063 | 787.288563 | 866.9340159 | 4534.619035 | 2.250796986 | 1.551063763 | 239.4474733 | 330.6104796 | 255.3702924 | 320.8500405 | 42.20384232 | 0.938912981 | 0.927601898 | 0.921467543 | 0.934980625 | 1.98 | 0.008 | 85.83831 | 78.79876 | 91.89346
180.0981537 | 151.4872434 | 20.42893662 | 2.992657811 | 1.005135105 | 899.9040582 | 3.638603252 | 24.65396798 | 43.80267373 | 2999.003958 | 1.162198414 | 0.42887998 | 1.543632534 | 877.0623652 | 756.3080475 | 0 | 0 | 717.0498196 | 795.6983383 | 880.848149 | 671.9858108 | 758.7722928 | 0 | 687.0088157 | 781.358928 | 825.1475368 | 691.7407396 | 788.3811882 | 870.4441797 | 4571.399535 | 2.241742239 | 1.568618045 | 242.5388296 | 322.3745056 | 256.7829973 | 324.3458564 | 42.1453992 | 0.939256069 | 0.928057458 | 0.922628315 | 0.936532579 | 1.98 | 0.008 | 85.83831 | 78.79876 | 91.89346
179.9208234 | 152.9586731 | 20.32175892 | 2.998937857 | 1.259399641 | 899.9701108 | 3.533263269 | 25.56097271 | 44.3991903 | 3003.643122 | 1.171167015 | 0.435433624 | 1.554339484 | 848.0169505 | 760.3651406 | 0 | 0 | 719.0494522 | 791.832627 | 875.0930347 | 676.1366471 | 758.8010383 | 0 | 684.7043271 | 780.9367398 | 829.2245116 | 692.4896753 | 788.4805481 | 865.9990437 | 4625.980242 | 2.272267352 | 1.542194455 | 245.2720205 | 323.8966166 | 257.5905391 | 311.2359057 | 42.01872808 | 0.943351694 | 0.93180617 | 0.935043445 | 0.949466368 | 1.92 | 0.008 | 85.75984 | 78.66702 | 91.80462
179.9755046 | 150.8627168 | 20.40130073 | 2.869860509 | 1.26372985 | 900.0848072 | 3.487533437 | 25.71024851 | 44.76115688 | 2996.618233 | 1.176397658 | 0.426213186 | 1.557598383 | 876.2001563 | 761.8618081 | 0 | 0 | 706.6911497 | 792.9364217 | 873.2590993 | 680.8320439 | 760.2165999 | 0 | 682.9835647 | 781.2348921 | 829.4859001 | 689.7412659 | 789.4988461 | 867.2398445 | 4637.349533 | 2.279050617 | 1.524381679 | 242.6908079 | 321.1006001 | 256.952131 | 305.5273372 | 41.7771497 | 0.941256829 | 0.92977857 | 0.928468525 | 0.94294798 | 1.92 | 0.008 | 85.75984 | 78.66702 | 91.80462
166.7545176 | 150.200732 | 20.01521924 | 2.809999979 | 0.890942416 | 900.085667 | 3.658673964 | 23.95954797 | 43.34371933 | 2978.352981 | 1.163410863 | 0.417554103 | 1.541878213 | 626.0636793 | 766.4481903 | 0 | 0 | 708.0976841 | 793.2977063 | 876.2953185 | 681.2201141 | 761.2396506 | 0 | 685.7961302 | 778.4741214 | 825.7387827 | 698.750941 | 786.5865296 | 864.369529 | 4837.332775 | 13.18953004 | 1.58380901 | 240.1412422 | 296.7863589 | 238.0147915 | 294.1651758 | 41.526062 | 0.935417532 | 0.923887368 | 0.910675216 | 0.924037815 | 1.96 | 0.008 | 85.74003 | 78.42 | 91.58226
175.2261549 | 151.0153643 | 20.15042325 | 2.924217428 | 1.118035443 | 899.7723042 | 3.725672833 | 24.50936906 | 43.52218506 | 3017.145903 | 1.178735795 | 0.420319772 | 1.561543125 | 610.7106431 | 767.4729814 | 0 | 0 | 707.5488711 | 792.5722425 | 874.9233941 | 682.851407 | 761.6974188 | 0 | 691.5662209 | 776.5026379 | 821.7914669 | 700.983811 | 784.3893654 | 861.9934413 | 4619.417653 | 2.29383181 | 1.561822162 | 241.9167785 | 297.941337 | 246.8373503 | 316.897935 | 41.53400128 | 0.941109786 | 0.928515027 | 0.925838622 | 0.938604246 | 1.96 | 0.008 | 85.74003 | 78.42 | 91.58226
174.9784089 | 149.2527309 | 20.12671851 | 2.766864052 | 0.962183224 | 899.8289636 | 3.817735864 | 24.27410035 | 43.42835824 | 2998.303114 | 1.177812587 | 0.411153385 | 1.55848127 | 675.1989425 | 764.5494799 | 0 | 0 | 702.7781631 | 788.9633423 | 874.6919738 | 677.8228326 | 759.5029201 | 0 | 692.3309324 | 773.4469724 | 823.2820777 | 699.9676593 | 782.5562194 | 862.6021484 | 4657.079716 | 2.290852014 | 1.559663524 | 239.6754431 | 302.4110967 | 245.5223311 | 317.88673 | 41.59270271 | 0.937332829 | 0.92556816 | 0.914871499 | 0.929661586 | 1.71 | 0.007 | 85.91801 | 78.73 | 91.48589
175.0082007 | 148.6709659 | 20.07248899 | 2.813594697 | 1.108523684 | 900.0212469 | 3.945872205 | 24.06229659 | 43.12171056 | 2993.45415 | 1.172970574 | 0.408048863 | 1.552611056 | 551.0707711 | 762.0240909 | 0 | 0 | 707.4840089 | 791.2305319 | 874.8465995 | 682.7760195 | 755.9810588 | 0 | 670.9818051 | 772.2299807 | 822.4943382 | 689.3071361 | 780.7490721 | 861.4664657 | 4742.574137 | 2.276131193 | 1.55415954 | 238.6970675 | 313.4974312 | 240.6129877 | 314.6525458 | 41.55260302 | 0.934981242 | 0.922161896 | 0.90812908 | 0.922762773 | 1.71 | 0.007 | 85.91801 | 78.73 | 91.48589
171.4497382 | 149.8801109 | 20.01044614 | 2.855259962 | 1.153636243 | 899.9895904 | 3.861876879 | 24.15331083 | 42.6928311 | 3014.017337 | 1.157222035 | 0.416887568 | 1.538540897 | 840.3462024 | 761.4577296 | 0 | 0 | 718.7809742 | 789.3901564 | 874.0604149 | 678.2896689 | 759.1137695 | 0 | 676.4180479 | 771.758565 | 821.8669521 | 696.9459384 | 779.9045063 | 862.1403921 | 5306.3542 | 2.317450462 | 1.562748113 | 240.5144281 | 327.2363984 | 243.5767594 | 311.0462611 | 41.68098952 | 0.935885229 | 0.924251815 | 0.901426927 | 0.916328402 | 1.74 | 0.009 | 85.98 | 79.01 | 91.82199
169.9448327 | 149.2925081 | 19.59459659 | 2.697051721 | 1.058678055 | 899.8282628 | 3.966771405 | 24.02144633 | 40.9335328 | 3007.586744 | 1.170455491 | 0.410058714 | 1.552102989 | 834.3910179 | 760.0947232 | 0 | 0 | 707.6642991 | 785.9329951 | 877.2952753 | 683.0208227 | 756.2490619 | 0 | 699.0104616 | 771.4018587 | 822.2008131 | 704.8106425 | 780.6983221 | 866.0165542 | 8935.308382 | 2.328467197 | 1.548901005 | 242.6621951 | 326.033038 | 247.8134442 | 312.0432866 | 41.79046273 | 0.936985006 | 0.92554966 | 0.905953917 | 0.920014568 | 1.74 | 0.009 | 85.98 | 79.01 | 91.82199
169.9339717 | 144.2008938 | 19.97432215 | 2.652550047 | 0.940421844 | 900.0678257 | 3.642662279 | 23.46275052 | 39.18747485 | 2984.164816 | 1.186680195 | 0.387547628 | 1.564997065 | 828.7671332 | 750.1820098 | 0 | 0 | 646.2394792 | 792.3342798 | 881.0466566 | 684.2957991 | 756.472836 | 0 | 697.700509 | 772.9131084 | 834.0727847 | 671.3031773 | 785.3036721 | 873.4492776 | 10094.98394 | 2.264719212 | 1.564331366 | 235.4095651 | 345.9144912 | 249.1211175 | 306.1867795 | 41.85033919 | 0.934710302 | 0.923255216 | 0.895332012 | 0.908960423 | 1.66 | 0.008 | 85.78 | 78.75 | 91.74825
166.1225033 | 142.020338 | 20.43661655 | 2.792526802 | 1.089893557 | 900.1443818 | 3.632120543 | 23.13700135 | 39.0775259 | 2994.640343 | 1.174068299 | 0.382869947 | 1.551216879 | 775.2290083 | 751.3339312 | 0 | 0 | 689.7188889 | 790.9629953 | 878.186268 | 679.5940756 | 759.4631059 | 0 | 675.4030793 | 775.9458682 | 813.4289818 | 675.3243223 | 793.3459361 | 873.5797756 | 9861.695182 | 2.314756147 | 1.569518315 | 231.6682449 | 363.6880881 | 239.4983092 | 299.5083051 | 41.7915898 | 0.930229762 | 0.920263514 | 0.8820564 | 0.894424744 | 1.66 | 0.008 | 85.78 | 78.75 | 91.74825
167.6814169 | 146.9893084 | 20.14421666 | 2.857571083 | 1.086215925 | 900.0764004 | 3.439095328 | 23.74473819 | 39.41458937 | 3012.839728 | 1.162227758 | 0.404350984 | 1.542669867 | 838.2754459 | 766.3223377 | 0 | 0 | 709.3829224 | 793.7000202 | 868.6263892 | 685.0326871 | 768.9435366 | 0 | 694.4246233 | 778.9437064 | 817.442442 | 700.7706024 | 790.837018 | 871.4898921 | 9789.116097 | 2.30647782 | 1.586360477 | 238.7989593 | 376.1435758 | 244.5514647 | 305.6640782 | 41.78605241 | 0.924905713 | 0.91575978 | 0.904190409 | 0.916422251 | 1.8 | 0.006 | 85.89 | 78.66 | 91.90337
170.0352548 | 149.8894256 | 19.65606103 | 2.739062096 | 1.084190275 | 899.7253274 | 3.546011139 | 24.18991163 | 39.95334464 | 3012.354824 | 1.133095886 | 0.41759953 | 1.515444052 | 822.8959634 | 765.846436 | 0 | 0 | 729.4820425 | 794.7665678 | 879.2689488 | 694.1941123 | 767.9241826 | 0 | 705.166336 | 785.4276149 | 823.3527674 | 714.4237914 | 790.527391 | 869.2163139 | 10318.16699 | 2.320706768 | 1.571519232 | 243.9289348 | 344.2583445 | 254.7121585 | 337.663698 | 41.79316527 | 0.92033122 | 0.911945455 | 0.898511951 | 0.911382234 | 1.8 | 0.006 | 85.89 | 78.66 | 91.65404
170.0320583 | 149.9913753 | 19.46953236 | 2.595587467 | 0.739573072 | 900.3588017 | 3.624355268 | 23.40147771 | 39.18120752 | 2999.330072 | 1.140606377 | 0.413340649 | 1.521819365 | 833.1280308 | 756.4851558 | 0 | 0 | 719.4777194 | 796.3033481 | 886.7977846 | 685.7794309 | 761.2787884 | 0 | 706.1731882 | 777.4246074 | 827.1399047 | 703.4316824 | 795.0504411 | 875.4009318 | 11600.00577 | 2.313904685 | 1.602651254 | 244.4202222 | 335.3444141 | 258.7512003 | 332.5876907 | 41.60984299 | 0.920779809 | 0.91280563 | 0.899819473 | 0.911892784 | 1.67 | 0.008 | 85.74 | 78.44 | 91.38052
169.3102147 | 147.2898402 | 19.88622189 | 2.671609695 | 0.607881859 | 899.7435511 | 3.662113558 | 22.92940982 | 38.51769453 | 2999.420107 | 1.183094529 | 0.395397969 | 1.56455782 | 678.9651979 | 764.5398327 | 0 | 0 | 656.5573165 | 801.3143794 | 879.9916948 | 680.1518433 | 759.766184 | 0 | 700.1067516 | 775.5240127 | 823.386268 | 684.8100163 | 795.418577 | 872.0561485 | 11526.42332 | 2.289657118 | 1.627362688 | 240.3954066 | 332.7632007 | 255.552189 | 330.3124727 | 41.79683176 | 0.925948496 | 0.91920949 | 0.916167907 | 0.929043119 | 1.67 | 0.008 | 85.74 | 78.44 | 91.38052
165.0292584 | 144.1603312 | 20.04956869 | 2.620192279 | 0.713204276 | 899.9570757 | 3.686634315 | 22.93828677 | 38.3558501 | 2994.11185 | 1.177671683 | 0.385504264 | 1.556471456 | 203.8981796 | 766.0629001 | 0 | 0 | 661.5703323 | 795.6027002 | 873.4584434 | 686.4295627 | 763.805061 | 0 | 690.1045201 | 777.1500464 | 824.5153065 | 655.2143998 | 789.3682576 | 867.7096109 | 11603.04639 | 2.337532373 | 1.595152642 | 236.092068 | 303.5564835 | 264.2810769 | 332.4292613 | 42.15182229 | 0.920796561 | 0.913796361 | 0.901080888 | 0.915216598 | 1.76 | 0.007 | 85.84 | 78.82 | 91.5511
165.0309556 | 144.3721425 | 20.0126854 | 2.671214138 | 0.856838202 | 899.9242777 | 3.68194663 | 22.97312461 | 38.25662276 | 2999.025806 | 1.171134811 | 0.386111522 | 1.550933842 | 204.7928128 | 766.6001998 | 0 | 0 | 698.4247495 | 792.0520277 | 875.8891071 | 691.0674467 | 768.9305871 | 0 | 688.8778835 | 776.4003909 | 825.0315554 | 690.0210236 | 786.9163887 | 869.6258956 | 11654.72008 | 2.333309353 | 1.586210243 | 236.2805576 | 292.7851543 | 261.3875765 | 339.5389263 | 42.27566917 | 0.920825153 | 0.913051174 | 0.897148255 | 0.91143513 | 1.76 | 0.007 | 85.84 | 78.82 | 91.5511
166.9757725 | 142.8864528 | 20.1495403 | 2.610767614 | 0.812937013 | 899.9706825 | 3.607074522 | 22.98742563 | 38.27985757 | 2992.904128 | 1.18097104 | 0.379391461 | 1.559428901 | 203.492451 | 766.9176763 | 0 | 0 | 691.7753807 | 790.7279469 | 874.8250646 | 696.3291982 | 770.5467914 | 0 | 676.3162832 | 777.1689271 | 827.4624075 | 694.6706758 | 785.2334141 | 870.2328748 | 11618.47517 | 2.304334083 | 1.57527739 | 234.2342969 | 312.9541198 | 255.8409861 | 333.7931752 | 42.21157364 | 0.921492005 | 0.912039729 | 0.896526037 | 0.909842307 | 1.69 | 0.009 | 85.8 | 78.72 | 91.7551
165.2745424 | 141.1675902 | 20.51980765 | 2.603138702 | 0.830538673 | 899.9619956 | 3.614435255 | 23.01870511 | 38.41653016 | 2996.709733 | 1.180002641 | 0.374732461 | 1.557771147 | 193.8089063 | 768.1356085 | 0 | 0 | 698.1430305 | 790.0357766 | 873.7797314 | 697.5434383 | 770.6032245 | 0 | 676.5170645 | 776.22911 | 825.2177041 | 689.5566218 | 784.0004255 | 868.7055189 | 11588.41546 | 2.336146625 | 1.569501252 | 231.8691657 | 306.5756747 | 259.7669595 | 336.9460575 | 42.23667156 | 0.918968029 | 0.908984673 | 0.890659398 | 0.904132823 | 1.69 | 0.009 | 85.8 | 78.72 | 91.7551
161.0497621 | 141.9157603 | 20.30383751 | 2.609697086 | 0.893594177 | 900.3601917 | 3.596915077 | 23.07395785 | 38.38204269 | 3001.002591 | 1.157444983 | 0.38059983 | 1.534881592 | 203.6586062 | 768.8595336 | 0 | 0 | 719.8813598 | 790.9677147 | 873.2422316 | 694.9570381 | 773.6312764 | 0 | 690.1293287 | 773.721575 | 826.965522 | 692.2645645 | 783.6266845 | 869.0213621 | 11618.09519 | 2.392163533 | 1.565728013 | 232.8554282 | 307.5561988 | 258.5907052 | 346.7405163 | 42.131925 | 0.915670961 | 0.905377405 | 0.878053045 | 0.891642367 | 1.56 | 0.007 | 85.75984 | 78.81618 | 91.84562
165.7698921 | 145.9383022 | 20.032339 | 2.735477553 | 0.940451043 | 899.8996668 | 3.536805299 | 23.07441843 | 38.60345636 | 3000.306065 | 1.139822098 | 0.397939655 | 1.517885644 | 205.3279947 | 766.6762972 | 0 | 0 | 727.906799 | 793.3271748 | 879.0584913 | 695.5582211 | 773.3322713 | 0 | 685.9048878 | 772.9261002 | 830.7862302 | 704.2011088 | 783.0601741 | 865.8999836 | 11610.31989 | 2.33239366 | 1.589840398 | 238.0476395 | 315.3089207 | 264.2440853 | 356.5190817 | 42.05031646 | 0.916498393 | 0.905712261 | 0.8816619 | 0.896303143 | 1.62 | 0.006 | 85.79 | 78.63 | 91.84562
169.0908525 | 148.776216 | 19.97664794 | 2.744436981 | 0.954141846 | 900.3613258 | 3.442770682 | 23.86659698 | 39.43552158 | 3016.640142 | 1.147935645 | 0.411031732 | 1.529975678 | 207.3131572 | 766.9975063 | 0 | 0 | 718.0433875 | 794.0467503 | 882.0645132 | 690.5485635 | 763.383221 | 0 | 687.4134736 | 773.9610832 | 835.5343954 | 708.2184528 | 784.2261968 | 871.6200673 | 11615.40034 | 2.327806831 | 1.583082466 | 242.7234234 | 327.0114655 | 264.0618213 | 354.3773652 | 42.14456211 | 0.923072784 | 0.913378488 | 0.901022055 | 0.915096074 | 1.71 | 0.008 | 85.62 | 78.24 | 91.62233
168.923972 | 147.7170748 | 20.14860108 | 2.606061974 | 0.896241848 | 899.7759949 | 3.493083826 | 24.2763706 | 39.60765771 | 3003.662257 | 1.179176801 | 0.403973276 | 1.561244796 | 671.0565024 | 766.4558066 | 0 | 0 | 685.0946569 | 794.7369396 | 885.8442818 | 690.9738488 | 762.3689961 | 0 | 683.0794317 | 775.7421577 | 834.5621375 | 708.2788514 | 785.9061364 | 866.61036 | 11579.79455 | 2.337660316 | 1.564866543 | 242.0214984 | 315.5181567 | 263.4914904 | 354.0555253 | 42.10757298 | 0.9290757 | 0.91907857 | 0.917611233 | 0.931721653 | 1.71 | 0.008 | 85.62 | 78.24 | 91.62233
166.4097746 | 145.9120686 | 20.2746339 | 2.602055798 | 0.901373268 | 899.8601048 | 3.666474251 | 23.91003502 | 39.4609127 | 2995.048062 | 1.177350751 | 0.396218291 | 1.557009456 | 803.0121062 | 761.7268969 | 0 | 0 | 679.4949769 | 794.9599923 | 879.4256521 | 690.0674221 | 761.9066672 | 0 | 681.8457405 | 772.4376784 | 828.0498656 | 698.8232712 | 787.5029624 | 869.3374036 | 11637.64068 | 2.365385268 | 1.560469573 | 239.3625332 | 312.9864002 | 262.1587673 | 344.1349803 | 41.99515386 | 0.924216103 | 0.914092616 | 0.910106708 | 0.923323255 | 1.82 | 0.007 | 85.81 | 78.56 | 92.04661
167.0942298 | 147.0189305 | 19.86855122 | 2.589579685 | 0.951817191 | 900.0563802 | 3.643335936 | 23.89763082 | 39.40604995 | 2995.170401 | 1.151822307 | 0.402217986 | 1.53148385 | 799.8986027 | 766.0719746 | 0 | 0 | 712.7920388 | 795.2586229 | 878.3973891 | 691.3587557 | 763.0266583 | 0 | 682.5314848 | 771.241697 | 829.1382779 | 701.1638651 | 786.6412814 | 867.5201042 | 11614.07772 | 2.350682771 | 1.552430415 | 240.763255 | 327.9463005 | 263.5214169 | 328.6705332 | 41.84417065 | 0.919672272 | 0.910331652 | 0.896487661 | 0.909761951 | 1.82 | 0.007 | 85.81 | 78.56 | 92.04661
169.7765172 | 149.121031 | 19.90763044 | 2.633226502 | 0.926033818 | 900.1624515 | 3.542711575 | 24.02009946 | 39.66968113 | 3010.995767 | 1.17281764 | 0.408228588 | 1.555031046 | 832.2371258 | 766.7503255 | 0 | 0 | 707.6830308 | 794.6363853 | 870.2118985 | 689.7210506 | 767.3376055 | 0 | 692.8345152 | 774.7148222 | 831.4637835 | 711.4378824 | 784.8420318 | 865.1461865 | 12038.55231 | 2.338126035 | 1.568156277 | 243.8579716 | 322.2739929 | 266.0696644 | 339.7819378 | 41.7872735 | 0.927149179 | 0.916232509 | 0.918528215 | 0.931547074 | 1.76 | 0.009 | 85.75 | 78.68 | 91.81511
168.2516216 | 147.1383836 | 19.82912699 | 2.586168544 | 0.921175186 | 899.6478857 | 3.563485965 | 23.76835472 | 37.98785101 | 2997.348123 | 1.179275798 | 0.39796739 | 1.560876566 | 834.3557215 | 764.1180194 | 0 | 0 | 697.2581935 | 796.4855335 | 878.6280548 | 686.0521705 | 763.8449045 | 0 | 689.1559397 | 775.6689849 | 831.0100511 | 710.7960903 | 783.6813814 | 870.5857804 | 15074.89488 | 2.344656398 | 1.557992987 | 242.9563184 | 311.3656861 | 264.393136 | 332.7019793 | 41.63360832 | 0.926787202 | 0.915870121 | 0.912722908 | 0.925687852 | 1.76 | 0.009 | 85.75 | 78.68 | 91.81511
165.5862912 | 145.1650446 | 20.05526611 | 2.544775864 | 0.848348748 | 899.9837977 | 3.586643711 | 23.56880762 | 37.68416169 | 3003.192216 | 1.185167624 | 0.389752771 | 1.5666851 | 810.6860505 | 762.725282 | 0 | 0 | 666.7256746 | 795.2045094 | 883.0205701 | 686.9796176 | 759.8334073 | 0 | 680.3762032 | 779.2159461 | 838.9021894 | 712.5431015 | 787.7700015 | 874.1575119 | 15323.96917 | 2.37579833 | 1.554669357 | 240.3402373 | 297.6149555 | 267.0490788 | 334.6892299 | 41.51606208 | 0.926752752 | 0.915429934 | 0.907543482 | 0.920999251 | 2.15 | 0.008 | 85.9 | 78.89538 | 91.66278
163.7863014 | 143.5692512 | 20.22106013 | 2.606226214 | 0.924928794 | 899.9919116 | 3.633979968 | 23.09179364 | 37.05667843 | 2988.598864 | 1.181189754 | 0.383462507 | 1.559714006 | 802.9412322 | 766.8692532 | 0 | 0 | 684.6948982 | 793.7453737 | 878.3681928 | 692.9429307 | 763.1917999 | 0 | 683.8869723 | 777.9502915 | 838.5372083 | 699.496243 | 791.1059115 | 871.7918542 | 15330.68634 | 2.369441528 | 1.557614422 | 237.4378346 | 304.4723389 | 261.7079535 | 343.2188348 | 41.46907832 | 0.922728313 | 0.910127402 | 0.899151569 | 0.912368997 | 2.15 | 0.008 | 85.9 | 78.89538 | 91.66278
164.9072381 | 145.2188534 | 20.07425404 | 2.596804398 | 1.040914974 | 899.8569874 | 3.636281555 | 23.35380813 | 37.28574492 | 2999.251097 | 1.168181745 | 0.391473804 | 1.54788361 | 808.9020737 | 767.4844747 | 0 | 0 | 712.4775911 | 793.2870612 | 865.676193 | 690.798645 | 767.7241301 | 0 | 686.3906675 | 777.6312437 | 844.9426916 | 713.1704266 | 789.5693565 | 870.9768099 | 15283.72751 | 2.361534216 | 1.538014866 | 239.8684729 | 314.5369786 | 266.9081442 | 348.9947719 | 41.26879892 | 0.922844427 | 0.910375876 | 0.895834011 | 0.910085453 | 2.21 | 0.007 | 85.55754 | 78.38981 | 91.71529
165.1451117 | 144.5896238 | 20.07101845 | 2.553544939 | 0.892169576 | 900.1411236 | 3.486551754 | 23.32519583 | 37.19015949 | 3001.701369 | 1.173810734 | 0.389904595 | 1.554317302 | 568.2943063 | 766.7226972 | 0 | 0 | 689.8740151 | 796.2024786 | 883.818839 | 696.7848465 | 770.0320895 | 0 | 688.5178413 | 779.5252684 | 850.5078294 | 706.3516138 | 789.2694697 | 873.5477343 | 15261.49604 | 2.353916509 | 1.548576458 | 238.938832 | 316.5775618 | 261.8697094 | 355.2387614 | 41.30305123 | 0.924210072 | 0.910976745 | 0.897954442 | 0.911758916 | 2.21 | 0.007 | 85.55754 | 78.38981 | 91.71529
164.4032093 | 142.9030473 | 20.48946383 | 2.657823169 | 0.962122423 | 900.2356527 | 3.45952689 | 23.27960303 | 37.63393126 | 2985.22676 | 1.179825447 | 0.386454054 | 1.557213539 | 279.8829002 | 772.1335015 | 0 | 0 | 674.1073713 | 779.3240187 | 867.5750483 | 702.3906971 | 772.2726307 | 0 | 680.3835848 | 784.4990737 | 829.4604683 | 715.5734738 | 789.8624573 | 874.3330762 | 13840.38814 | 2.348505915 | 1.552423815 | 235.3997468 | 310.4400314 | 262.5231854 | 355.4768151 | 41.4914458 | 0.922398656 | 0.910372425 | 0.899061804 | 0.912831841 | 2.16 | 0.021 | 86.13028 | 79.28 | 91.84624
165.6278329 | 145.742277 | 20.71280616 | 2.724759347 | 1.125299525 | 900.3492478 | 3.399280514 | 24.37557191 | 41.77599897 | 2995.455307 | 1.149467648 | 0.407816894 | 1.52741223 | 798.5104499 | 772.7326253 | 0 | 0 | 710.5214234 | 795.0761997 | 871.8784944 | 705.7534658 | 773.4667332 | 0 | 693.9988002 | 790.3015622 | 811.6515152 | 712.9065077 | 790.771395 | 867.6245225 | 7195.731117 | 2.382299275 | 1.536506813 | 235.8803183 | 328.6286753 | 275.6464844 | 339.2252313 | 41.66006004 | 0.922544733 | 0.911323029 | 0.895086208 | 0.909811531 | 2.16 | 0.021 | 86.13028 | 79.28 | 91.84624
169.4960076 | 148.8309578 | 20.53420703 | 2.752620893 | 1.145110776 | 900.1224156 | 3.388583261 | 25.07677515 | 42.85644252 | 3018.002336 | 1.137889661 | 0.422466701 | 1.519088971 | 810.4947972 | 774.9025752 | 0 | 0 | 712.4545132 | 792.4535611 | 875.0104485 | 704.5432393 | 769.2959589 | 0 | 706.6369967 | 783.7213261 | 827.0914929 | 719.9221153 | 787.9308786 | 863.0468627 | 5393.530567 | 2.335366548 | 1.455772893 | 239.7771055 | 348.2018898 | 273.1408168 | 324.7522935 | 41.80482819 | 0.925437522 | 0.913437871 | 0.901022265 | 0.914439733 | 2.03 | 0.013 | 85.89 | 78.86 | 91.73008
170.0839764 | 148.4254572 | 20.50973298 | 2.587139046 | 0.919804843 | 899.881032 | 3.444755679 | 25.20363584 | 42.96928356 | 2996.269558 | 1.179602082 | 0.417324921 | 1.560527163 | 838.0621153 | 773.9401202 | 0 | 0 | 667.8452378 | 789.349258 | 861.2644243 | 696.1281243 | 767.0009746 | 0 | 703.2262623 | 788.3545549 | 802.8812108 | 699.2644282 | 785.0186047 | 863.6591256 | 5028.427141 | 2.324609646 | 1.463092659 | 239.7138121 | 326.3238183 | 269.4251536 | 306.7680713 | 41.30194491 | 0.933766934 | 0.923115302 | 0.927008952 | 0.938901082 | 2.03 | 0.013 | 85.89 | 78.86 | 91.73008
169.3804364 | 144.8068298 | 20.7279923 | 2.553746943 | 1.012164989 | 899.8204646 | 3.72574249 | 24.45432448 | 42.3997019 | 2987.302885 | 1.179643051 | 0.400147293 | 1.557880712 | 852.7278867 | 768.7543829 | 0 | 0 | 666.710087 | 787.2968125 | 864.0420229 | 695.1059639 | 761.712094 | 0 | 691.3907835 | 782.6673341 | 812.8798065 | 678.5827963 | 784.5854143 | 863.496241 | 4977.352897 | 2.313107433 | 1.442603619 | 234.2231495 | 320.5984375 | 263.9430903 | 305.8578249 | 39.91360687 | 0.92701078 | 0.918286102 | 0.912140379 | 0.922612997 | 1.92 | 0.0112 | 85.76 | 78.61 | 91.65404
167.9307767 | 144.5478833 | 20.96524681 | 2.65549013 | 0.893362844 | 899.9720663 | 3.659106208 | 23.9397828 | 41.76371066 | 2996.480096 | 1.176169442 | 0.397086893 | 1.555057306 | 824.1829608 | 766.6826079 | 0 | 0 | 669.7872214 | 784.2615197 | 866.7978256 | 681.2166694 | 757.2998908 | 0 | 682.8995572 | 777.3508027 | 826.4992753 | 705.1704329 | 784.1410867 | 860.4677657 | 5108.363298 | 2.304101698 | 1.477781964 | 233.103692 | 323.7227697 | 255.8596387 | 304.1894151 | 40.12899869 | 0.925093026 | 0.917293374 | 0.907708482 | 0.920246978 | 1.92 | 0.0112 | 85.76 | 78.61 | 91.61035
168.1101418 | 146.3183347 | 21.06437611 | 2.761274631 | 1.106477264 | 900.5714836 | 3.525879276 | 24.54673462 | 42.61016338 | 3002.886431 | 1.167364236 | 0.409005055 | 1.547860638 | 810.3312712 | 766.2386517 | 0 | 0 | 702.7807654 | 782.9559242 | 851.914789 | 688.7623167 | 762.268736 | 0 | 691.7443678 | 773.8439686 | 825.6096959 | 700.3708047 | 779.4441112 | 852.5938753 | 5114.949076 | 2.346685113 | 1.471936027 | 235.8336771 | 315.3382555 | 252.9637638 | 316.6920783 | 40.38376811 | 0.926621115 | 0.916822954 | 0.91554731 | 0.928733181 | 1.66 | 0.0105 | 85.7 | 78.6 | 91.81607
168.3819752 | 146.845759 | 20.84857997 | 2.764982773 | 0.718882783 | 899.7872027 | 3.651901126 | 23.70312403 | 41.57028518 | 3008.064897 | 1.172099735 | 0.405330687 | 1.553196648 | 542.9466324 | 764.4458559 | 0 | 0 | 690.2794602 | 784.2815392 | 870.1397383 | 701.194336 | 762.9333146 | 0 | 687.5106311 | 776.8304232 | 820.1667583 | 697.3247986 | 777.9746988 | 859.0347875 | 4861.306391 | 2.284487243 | 1.521144832 | 236.6077848 | 310.4964906 | 253.614568 | 313.1886197 | 41.15488584 | 0.926164049 | 0.91723449 | 0.916240902 | 0.928950686 | 1.66 | 0.0105 | 85.7 | 78.6 | 91.81607
165.3313514 | 144.5094239 | 20.70557748 | 2.653565765 | 0.732734336 | 899.6033133 | 3.769812237 | 23.92906898 | 40.93750804 | 3002.048522 | 1.178123409 | 0.3951158 | 1.556382299 | 573.2025268 | 765.7223083 | 0 | 0 | 672.3936122 | 787.7267277 | 875.1916148 | 702.0145749 | 763.4193069 | 0 | 695.9853313 | 778.2459099 | 802.6130658 | 680.6399616 | 779.4724109 | 862.8327986 | 6460.220596 | 2.331264665 | 1.481527225 | 234.9663604 | 312.6143401 | 255.6100285 | 311.82398 | 41.43110045 | 0.924103949 | 0.915593239 | 0.909290062 | 0.923060084 | 1.86 | 0.0116 | 85.85 | 78.85 | 91.63751
167.5806932 | 146.887099 | 20.64504106 | 2.742173168 | 0.829908295 | 900.2863094 | 3.508964751 | 24.2371316 | 40.81854937 | 2999.158657 | 1.168970117 | 0.407728081 | 1.548218655 | 828.6632195 | 769.0011363 | 0 | 0 | 692.105768 | 792.4859719 | 885.0925989 | 682.4884866 | 759.4836728 | 0 | 698.2659419 | 773.7817328 | 827.7390124 | 702.4066426 | 780.0945278 | 865.240772 | 7205.394471 | 2.309368508 | 1.484700772 | 238.3403469 | 307.9728829 | 266.8077163 | 315.1871678 | 41.25140018 | 0.926150076 | 0.917079718 | 0.915053133 | 0.928910593 | 1.86 | 0.0116 | 85.85 | 78.85 | 91.63751
167.9775745 | 146.3365208 | 20.93599328 | 2.66762308 | 0.854386113 | 899.6226846 | 3.357354004 | 24.81555513 | 41.68192098 | 3000.836525 | 1.172207194 | 0.408888849 | 1.551273275 | 849.1215125 | 773.7038752 | 0 | 0 | 694.4541877 | 800.5005069 | 871.0134559 | 685.1896051 | 763.6117593 | 0 | 690.6013031 | 778.4468946 | 828.7514245 | 687.5029281 | 782.157825 | 866.2386047 | 6933.574446 | 2.344882125 | 1.460969695 | 238.1026436 | 323.5763267 | 260.242748 | 324.1499574 | 41.08352452 | 0.927691039 | 0.917997721 | 0.917672984 | 0.931025309 | 1.65 | 0.0134 | 85.79413 | 78.69903 | 91.75498
168.3906199 | 147.8805391 | 20.30428004 | 2.724395981 | 0.825394978 | 900.0960478 | 3.474662107 | 24.83929887 | 41.26885866 | 3019.413542 | 1.137651812 | 0.417990872 | 1.51913106 | 799.6297717 | 772.6592829 | 0 | 0 | 717.3777586 | 786.6932165 | 874.5557566 | 696.2657325 | 767.145459 | 0 | 694.8280444 | 781.3884782 | 820.1437688 | 688.9783782 | 781.2652291 | 863.270879 | 6987.983179 | 2.313052295 | 1.48372811 | 240.4131495 | 320.9586765 | 262.2852851 | 324.4146764 | 43.41436974 | 0.921045476 | 0.91110476 | 0.900110554 | 0.914257301 | 1.65 | 0.0134 | 85.79413 | 78.69903 | 91.75498
171.5875157 | 149.5954917 | 20.06757442 | 2.754168232 | 0.96627109 | 899.9796933 | 3.463420378 | 25.44375133 | 41.82340662 | 2990.643743 | 1.132868263 | 0.428730667 | 1.512372837 | 838.2504154 | 768.3641566 | 0 | 0 | 725.1137563 | 788.4091184 | 879.5335814 | 700.4199827 | 764.695978 | 0 | 702.6772003 | 775.6727956 | 826.6136247 | 713.3753006 | 781.4446296 | 874.6184616 | 6923.55021 | 2.294798958 | 1.466016403 | 243.3472424 | 313.6034038 | 269.3899261 | 344.6903367 | 43.61135154 | 0.923802303 | 0.914020837 | 0.905833927 | 0.920256926 | 1.62 | 0.006 | 85.79 | 78.63 | 91.82998
171.9676925 | 149.6129106 | 20.31358814 | 2.663328565 | 0.928249298 | 899.9956982 | 3.43559091 | 25.53524742 | 42.173576 | 3011.309411 | 1.138900628 | 0.427323645 | 1.52089578 | 816.716903 | 765.9182998 | 0 | 0 | 719.8569985 | 789.7667101 | 873.0521368 | 692.0145459 | 763.0283733 | 0 | 705.8925798 | 774.4676886 | 828.9700843 | 717.2919478 | 784.6177478 | 868.4841043 | 7031.430946 | 2.308192902 | 1.450706653 | 243.4619799 | 333.4235674 | 266.8461641 | 335.8193263 | 42.46271963 | 0.92569804 | 0.915255713 | 0.910399715 | 0.923011454 | 1.58 | 0.007 | 85.82 | 78.62 | 91.82998
172.0433557 | 149.61544 | 19.96211647 | 2.696595053 | 0.898156533 | 900.0241581 | 3.495783429 | 25.60452472 | 42.09176633 | 3012.493366 | 1.137808981 | 0.426895835 | 1.520504218 | 743.0190657 | 764.4475093 | 0 | 0 | 726.8079913 | 792.2458827 | 887.6982304 | 695.8939609 | 762.6314044 | 0 | 706.3293607 | 773.1105326 | 827.4748734 | 706.6565557 | 787.0712084 | 866.0131661 | 7034.988196 | 2.303278107 | 1.463073061 | 243.6903439 | 332.3280442 | 273.4625132 | 338.4098899 | 44.7900163 | 0.924671414 | 0.913985618 | 0.907425558 | 0.922038737 | 1.69 | 0.006 | 85.9 | 78.87 | 91.52799
171.967818 | 149.6463513 | 20.13825519 | 2.632225363 | 1.020179338 | 899.9324435 | 3.62148065 | 25.72330621 | 42.41617815 | 2988.868823 | 1.145418607 | 0.427508998 | 1.525326812 | 738.7384645 | 762.2032638 | 0 | 0 | 714.6994429 | 794.4662152 | 874.5457085 | 688.3753494 | 760.9490404 | 0 | 697.2757636 | 773.0199454 | 825.760371 | 699.7225029 | 784.9176525 | 869.5082207 | 6943.362063 | 2.317495072 | 1.431992176 | 244.0161809 | 350.8911879 | 267.9952079 | 330.9908965 | 43.09087811 | 0.926158022 | 0.916014632 | 0.913426887 | 0.928338269 | 1.69 | 0.006 | 85.9 | 78.87 | 91.52799
171.9912269 | 149.6290475 | 20.06933666 | 2.631165735 | 0.943077044 | 900.0402181 | 3.513121083 | 25.56709689 | 42.30326254 | 3000.825671 | 1.132557173 | 0.427716777 | 1.513520618 | 504.0918257 | 762.8575403 | 0 | 0 | 713.3846403 | 787.9878914 | 874.1312487 | 677.8134574 | 759.8278377 | 0 | 694.3664297 | 773.120198 | 827.4209603 | 703.7009699 | 784.958397 | 866.8428466 | 6936.347974 | 2.31005376 | 1.442250282 | 243.7011071 | 358.9140554 | 261.9693433 | 321.7169184 | 43.22879376 | 0.923155791 | 0.912766132 | 0.903295387 | 0.917912788 | 1.78 | 0.008 | 85.74 | 78.57 | 90.84441
171.9483029 | 149.6363919 | 19.60709592 | 2.663746729 | 0.931707548 | 899.9045202 | 3.49347024 | 25.51423003 | 42.10368463 | 3003.044545 | 1.090996712 | 0.432984596 | 1.471976316 | 794.3252083 | 759.8586528 | 0 | 0 | 717.7150274 | 789.3496961 | 877.0763509 | 676.5753632 | 756.5634265 | 0 | 697.7218509 | 771.7233344 | 827.0481085 | 707.3571918 | 787.6756477 | 868.6013744 | 7077.212339 | 2.290976676 | 1.456467107 | 243.5914288 | 333.6608553 | 270.8618921 | 335.3274178 | 44.77028717 | 0.915112519 | 0.904532566 | 0.87533246 | 0.890387789 | 1.78 | 0.008 | 85.74 | 78.57 | 90.84441
171.9894375 | 149.6542128 | 19.54198705 | 2.666536737 | 0.995612438 | 899.9483572 | 3.482231059 | 25.73902725 | 42.07214561 | 2992.393766 | 1.078685026 | 0.43719914 | 1.458619086 | 849.2810715 | 753.8310583 | 0 | 0 | 719.5222359 | 789.5353478 | 877.7329515 | 680.3374237 | 755.7247789 | 0 | 696.1372011 | 771.1112812 | 825.3890832 | 712.2581622 | 790.1418984 | 868.7105764 | 7043.323566 | 2.290845271 | 1.444925124 | 243.8139531 | 318.9553076 | 268.7949875 | 343.8203145 | 44.66228771 | 0.913225468 | 0.902101941 | 0.869512074 | 0.884388651 | 1.74 | 0.007 | 85.87 | 78.79 | 91.51317
172.0230585 | 149.6285302 | 19.69560775 | 2.573715061 | 1.036484396 | 900.2059189 | 3.50997279 | 25.6049995 | 42.211932 | 3006.978987 | 1.08288564 | 0.431969869 | 1.464460621 | 860.9470386 | 752.2415098 | 0 | 0 | 721.8964318 | 790.1763657 | 877.9744004 | 682.9426591 | 755.8149873 | 0 | 693.0012937 | 770.7056963 | 826.156353 | 708.5350278 | 791.0062259 | 869.4777779 | 7015.472854 | 2.307098616 | 1.415737168 | 243.5824495 | 312.9302959 | 274.7404792 | 344.0420793 | 43.03311123 | 0.913567528 | 0.902540464 | 0.86879769 | 0.883709157 | 1.74 | 0.007 | 85.87 | 78.79 | 91.51317
171.975024 | 149.6467329 | 19.56696992 | 2.618642586 | 0.924156989 | 899.5775002 | 3.366512192 | 25.31598229 | 40.46445236 | 2999.36417 | 1.115294909 | 0.426109967 | 1.496065537 | 865.5854818 | 734.5078739 | 0 | 0 | 723.7097949 | 790.5673392 | 879.4768293 | 686.6749927 | 759.9191652 | 0 | 693.2831597 | 771.5701739 | 828.2932444 | 711.9458057 | 793.329154 | 874.0142966 | 10171.62017 | 2.294091146 | 1.447395298 | 244.9963015 | 311.8148105 | 266.8431959 | 343.2846844 | 43.83674609 | 0.91967667 | 0.908069368 | 0.887537359 | 0.902961798 | 1.79 | 0.012 | 86.083 | 79.05 | 91.3145
171.8656435 | 149.3083417 | 19.5296644 | 2.611954242 | 0.854536985 | 900.0216868 | 3.505021103 | 24.8614881 | 38.7572601 | 3019.790676 | 1.165733217 | 0.415057899 | 1.549718233 | 855.3686179 | 753.8072535 | 0 | 0 | 712.8400364 | 791.8653138 | 879.3156929 | 689.3324147 | 765.6943832 | 0 | 690.4095875 | 772.1821338 | 831.5900604 | 719.8034713 | 793.9816387 | 873.9821905 | 14275.31846 | 2.308579494 | 1.460420808 | 247.0191756 | 313.1430126 | 267.1612874 | 343.1094344 | 43.91107791 | 0.929721042 | 0.91759962 | 0.91563749 | 0.930582886 | 1.79 | 0.012 | 86.083 | 79.05 | 91.3145
169.2147294 | 146.1443634 | 19.8675338 | 2.587852738 | 0.948274602 | 899.726732 | 3.573476428 | 24.60017519 | 37.99430726 | 2972.974916 | 1.190747288 | 0.399905074 | 1.569221158 | 846.900342 | 759.9776988 | 0 | 0 | 708.086155 | 794.6797273 | 883.1603964 | 690.9545497 | 767.9728445 | 0 | 687.0313502 | 772.7449494 | 834.4961672 | 695.4633466 | 793.0572711 | 873.6139701 | 14939.27675 | 2.322601129 | 1.43918675 | 242.7799753 | 309.0609075 | 278.7798063 | 351.7652997 | 43.26837611 | 0.930908584 | 0.917939294 | 0.920503283 | 0.933853466 | 1.75 | 0.009 | 85.93 | 78.65 | 91.51911
163.9557844 | 141.5719411 | 20.07328061 | 2.560822514 | 0.848049219 | 900.2806439 | 3.404621095 | 23.84441902 | 37.35986514 | 3006.004229 | 1.178535437 | 0.382061632 | 1.558009972 | 847.3699825 | 761.5063556 | 0 | 0 | 711.4258952 | 801.4593176 | 874.8531857 | 691.510605 | 773.9489018 | 0 | 689.3119859 | 776.452935 | 844.7985334 | 685.4166787 | 795.4978719 | 875.5592997 | 14879.32951 | 2.360613661 | 1.443592343 | 235.3409138 | 306.6584416 | 263.226808 | 346.2434667 | 44.31697216 | 0.921765085 | 0.907588898 | 0.893035703 | 0.907621039 | 1.75 | 0.009 | 85.93 | 78.65 | 91.51911
162.9902559 | 141.3972486 | 19.78295542 | 2.584833097 | 0.774388827 | 900.0137749 | 3.460919562 | 23.61260724 | 36.80520491 | 2999.375167 | 1.177777485 | 0.380840658 | 1.557135595 | 788.5562833 | 762.5221805 | 0 | 0 | 714.9950939 | 804.7571956 | 877.6684646 | 695.0841835 | 779.5189107 | 0 | 687.0587616 | 779.5476505 | 851.1755341 | 698.8106967 | 795.2007468 | 875.4027205 | 14916.95708 | 2.344628822 | 1.458399846 | 234.9066658 | 323.7933903 | 264.1895564 | 345.0516123 | 45.64234405 | 0.921227113 | 0.90732947 | 0.890356544 | 0.905862267 | 1.78 | 0.008 | 85.74 | 77.89 | 91.69393
154.4235177 | 141.2990137 | 19.71136722 | 2.516797143 | 0.865486639 | 898.9344438 | 3.498801649 | 23.46932764 | 36.63412615 | 2988.549139 | 1.178458743 | 0.378669029 | 1.55619115 | 646.7075488 | 766.3059918 | 0 | 0 | 729.2973464 | 796.0605007 | 866.7795668 | 705.5646353 | 783.2482447 | 0 | 692.7000965 | 777.7970491 | 849.0022248 | 711.1734202 | 795.7950985 | 869.9116905 | 14816.77382 | 10.32373539 | 1.439128262 | 234.5910995 | 302.9427358 | 264.9217486 | 349.008066 | 43.30385212 | 0.922487949 | 0.908550951 | 0.88705021 | 0.901860911 | 1.78 | 0.008 | 85.74 | 77.89 | 91.69393
163.5906909 | 142.1666222 | 19.76323507 | 2.621551758 | 0.764078161 | 899.9257131 | 3.433960087 | 23.08933463 | 36.16877678 | 3003.221142 | 1.181743523 | 0.382462523 | 1.560642514 | 8.613085513 | 766.2853005 | 0 | 0 | 724.2437889 | 792.8932784 | 870.9429239 | 697.0796135 | 777.3120701 | 0 | 700.7045753 | 774.8246584 | 845.0734062 | 691.1127272 | 799.60628 | 875.1777343 | 14855.43682 | 2.302571114 | 1.476122899 | 235.3006503 | 326.3082671 | 267.2458708 | 353.2918851 | 43.45186007 | 0.9235903 | 0.911008287 | 0.894637149 | 0.90741199 | 1.87 | 0.013 | 85.78 | 78.5 | 91.79314
164.131538 | 142.9902602 | 19.64174214 | 2.743929976 | 0.846715775 | 900.0698474 | 3.442347552 | 23.52278091 | 36.34185995 | 3012.091397 | 1.169068142 | 0.389362486 | 1.548751083 | 453.1535538 | 765.4361518 | 0 | 0 | 734.5699163 | 807.010629 | 877.8309063 | 686.7600422 | 773.4991319 | 0 | 689.7403471 | 773.6270269 | 843.8853516 | 695.0148455 | 800.7624476 | 875.8487034 | 14847.60422 | 2.304117797 | 1.49417069 | 236.9317256 | 323.9734492 | 271.4107778 | 356.6133346 | 45.24602744 | 0.921668465 | 0.911139982 | 0.892086609 | 0.90519679 | 1.87 | 0.013 | 85.78 | 78.5 | 91.79314
149.5731487 | 144.6732752 | 19.69300073 | 2.727590293 | 0.899124752 | 901.3979164 | 3.429420905 | 24.12764252 | 36.97199895 | 2995.552076 | 1.170604885 | 0.397612141 | 1.550457346 | 652.0809337 | 765.2920138 | 0 | 0 | 730.4169601 | 803.6216297 | 881.3612796 | 688.9470829 | 768.5441195 | 0 | 688.1763566 | 776.5175369 | 842.3013458 | 702.335025 | 798.9780892 | 878.1762214 | 14805.92019 | 192.1082993 | 1.481845053 | 239.9731223 | 317.955127 | 272.1299334 | 366.8459417 | 44.44191541 | 0.923586504 | 0.913990671 | 0.905610483 | 0.918175876 | 1.95 | 0.007 | 85.66 | 78.22 | 91.61035
169.5630722 | 146.3164569 | 19.33958539 | 2.718967959 | 0.93275618 | 902.8620917 | 3.486081738 | 23.59763298 | 36.87512021 | 2995.146729 | 1.168737472 | 0.400123399 | 1.549254756 | 252.0209381 | 767.1521144 | 0 | 0 | 730.1735003 | 796.8809209 | 874.1265428 | 701.0464338 | 772.7092244 | 0 | 713.5169437 | 774.4022497 | 842.6098396 | 719.1450055 | 798.5938329 | 872.9696778 | 14442.36137 | 2.234993685 | 1.487742717 | 241.8136011 | 314.9140478 | 255.9061674 | 369.9656819 | 42.23725006 | 0.924557461 | 0.916258562 | 0.907525498 | 0.919521311 | 1.95 | 0.007 | 85.66 | 78.22 | 91.37447
169.4478815 | 146.7812728 | 19.7385238 | 2.654796911 | 0.88595416 | 905.2580178 | 3.399046682 | 24.1679415 | 37.53973425 | 3002.899767 | 1.172505253 | 0.4037968 | 1.554038152 | 61.81657644 | 758.3105158 | 0 | 0 | 714.179444 | 798.1316265 | 879.4865126 | 685.326012 | 769.2960957 | 0 | 710.3884632 | 774.7326487 | 843.9881246 | 710.5491671 | 794.5717206 | 874.5391365 | 14431.02178 | 2.281401443 | 1.475123026 | 243.1408096 | 337.3583248 | 271.1023358 | 372.8473681 | 41.91392242 | 0.925028212 | 0.91760966 | 0.91635456 | 0.929309176 | 2.04 | 0.006 | 85.84 | 78.56 | 91.67929
166.6698804 | 143.9783189 | 20.00040046 | 2.608027588 | 0.785836648 | 904.8087077 | 3.459149654 | 23.9234653 | 37.32057127 | 2989.85931 | 1.1847737 | 0.39098448 | 1.565869696 | 115.2408706 | 746.5830748 | 0 | 0 | 693.5093444 | 800.3542145 | 884.393325 | 686.7504672 | 764.9611727 | 0 | 710.3974895 | 775.0236899 | 842.4644119 | 703.2310623 | 794.821678 | 873.8517659 | 14439.40593 | 2.309143836 | 1.473572537 | 239.3663882 | 333.3638614 | 266.8435924 | 349.9172666 | 41.99405806 | 0.926895904 | 0.91870411 | 0.911490236 | 0.923804716 | 2.04 | 0.006 | 85.84 | 78.56 | 91.67929
164.5341373 | 142.8651602 | 20.18085598 | 2.636477215 | 0.836318875 | 905.1097051 | 3.557160786 | 23.81810534 | 37.56892704 | 2999.122295 | 1.183519592 | 0.388463189 | 1.563289944 | 347.504242 | 768.2529031 | 0 | 0 | 730.9492889 | 800.3658909 | 878.3827072 | 687.1860415 | 767.6988979 | 0 | 704.4555432 | 775.4484878 | 840.7444188 | 700.3940183 | 792.5620542 | 877.6433701 | 14436.89307 | 2.351170753 | 1.467005496 | 237.7907396 | 327.6592994 | 270.8394082 | 351.0066983 | 42.06943146 | 0.925736044 | 0.91815155 | 0.906151029 | 0.920287549 | 1.93 | 0.008 | 85.6 | 78.49 | 91.54124
164.7957402 | 143.3704333 | 19.89427436 | 2.615388697 | 0.818439796 | 904.9101391 | 3.566443496 | 23.48464627 | 37.00398526 | 2989.487752 | 1.147210335 | 0.392904214 | 1.526854488 | 394.7243053 | 767.6756152 | 0 | 0 | 731.8281253 | 799.9318913 | 884.8864487 | 687.0843244 | 772.0782606 | 0 | 705.6554167 | 777.001121 | 848.5346212 | 707.1307052 | 795.811007 | 878.4766803 | 14496.19684 | 2.317644536 | 1.465709465 | 238.008554 | 300.9767978 | 261.4629138 | 368.5565553 | 42.16695239 | 0.918177774 | 0.909113404 | 0.885174046 | 0.898059638 | 1.93 | 0.008 | 85.6 | 78.49 | 91.54124
167.1960718 | 145.4346548 | 20.03802258 | 2.71776139 | 0.916871251 | 905.2238041 | 3.466671418 | 24.02777168 | 37.66408237 | 3021.826204 | 1.155909019 | 0.402410397 | 1.538737383 | 350.9348024 | 761.4690269 | 0 | 0 | 735.7391177 | 801.0200851 | 889.3546461 | 693.4937588 | 776.6137429 | 0 | 695.5431505 | 775.5045553 | 843.4815759 | 709.3813712 | 796.2123804 | 876.9290854 | 14428.39557 | 2.318213324 | 1.47074647 | 241.1764704 | 327.2102745 | 263.4172835 | 381.2321129 | 42.97024395 | 0.923035782 | 0.91410054 | 0.900521245 | 0.913878857 | 1.84 | 0.006 | 85.66 | 78.63 | 91.40254
167.0326035 | 145.1571122 | 20.06181877 | 2.721148517 | 0.810741951 | 904.7317537 | 3.412599051 | 24.38907522 | 37.61947987 | 3004.262659 | 1.182144693 | 0.401909222 | 1.562651436 | 347.960457 | 761.9810306 | 0 | 0 | 729.225225 | 804.9092473 | 882.8098673 | 694.6397239 | 774.4179827 | 0 | 695.4925044 | 777.3614423 | 846.6877327 | 694.1517397 | 797.9728844 | 877.7244018 | 14399.52994 | 2.317462792 | 1.484685785 | 241.2441902 | 319.3546262 | 275.3979414 | 392.6593172 | 44.65202293 | 0.928074799 | 0.917762778 | 0.917689612 | 0.931432749 | 1.84 | 0.006 | 85.66 | 78.63 | 91.40254
166.2132685 | 144.2865416 | 20.16674954 | 2.584835935 | 0.948542314 | 905.0422513 | 3.549340312 | 24.47291363 | 37.929751 | 2992.517176 | 1.178441257 | 0.397681036 | 1.55821814 | 276.7161676 | 759.4535083 | 0 | 0 | 714.8804608 | 806.1569813 | 888.2690433 | 696.8474684 | 777.2211078 | 0 | 699.3640539 | 776.5470079 | 842.7224529 | 698.3042441 | 800.7194945 | 878.6065066 | 14398.2883 | 2.344759172 | 1.436116504 | 240.2608134 | 310.5613757 | 280.0228526 | 383.1847123 | 42.85149812 | 0.926440948 | 0.915823412 | 0.910524374 | 0.924538594 | 1.58 | 0.007 | 85.82 | 78.62 | 91.64723
166.5025316 | 144.8750527 | 20.11202439 | 2.616518224 | 0.980945195 | 906.0421971 | 3.566310087 | 24.3055978 | 37.75116468 | 2994.13391 | 1.156786138 | 0.402348178 | 1.536090507 | 341.6937966 | 767.9838925 | 0 | 0 | 753.3718708 | 815.8651718 | 890.0181027 | 699.1940097 | 782.7664915 | 0 | 690.9098902 | 778.3727325 | 843.6401473 | 706.3281669 | 802.0752069 | 880.4504549 | 14496.49847 | 2.333122853 | 1.439039833 | 240.7490459 | 317.6783861 | 286.9829067 | 388.2799315 | 42.47901317 | 0.922127243 | 0.912102467 | 0.899392339 | 0.913726633 | 1.77 | 0.007 | 85.56 | 78.18 | 91.64723
169.5105561 | 147.3888361 | 19.92793157 | 2.729966738 | 1.004436607 | 906.9091622 | 3.47453881 | 24.70009098 | 38.18160343 | 3024.478808 | 1.142457369 | 0.415044993 | 1.526109361 | 338.4528332 | 777.3539148 | 0 | 0 | 747.0390614 | 810.687774 | 890.5790266 | 693.151365 | 782.2009219 | 0 | 689.9720116 | 780.2593094 | 840.3253552 | 720.6100326 | 809.5070088 | 883.1106082 | 14407.63143 | 2.305142946 | 1.444404526 | 244.45145 | 325.6920026 | 286.3231423 | 386.8090545 | 42.98110493 | 0.923087974 | 0.9135354 | 0.902732135 | 0.91697732 | 1.88 | 0.008 | 85.81 | 78.67 | 91.37529
170.515656 | 148.3071816 | 19.71561194 | 2.736533315 | 1.113872114 | 906.9462914 | 3.430083332 | 25.57852241 | 38.62681402 | 2993.314546 | 1.153403093 | 0.420510216 | 1.534645394 | 192.4094621 | 779.5767299 | 0 | 0 | 739.9105887 | 807.8914111 | 885.9064415 | 692.7707635 | 781.8325866 | 0 | 698.1236897 | 783.3237987 | 832.3260869 | 727.6816411 | 809.7260924 | 881.0396369 | 14447.12534 | 2.301709884 | 1.446467998 | 246.8013233 | 328.3556874 | 287.6793363 | 377.8986986 | 44.42499775 | 0.924030465 | 0.910268269 | 0.917007284 | 0.930666966 | 1.88 | 0.008 | 85.81 | 78.67 | 91.37529
171.0948051 | 148.4386235 | 19.89927387 | 2.683774324 | 0.98729207 | 907.1312878 | 3.350436691 | 25.29587279 | 38.77441199 | 3005.144717 | 1.170592114 | 0.416588841 | 1.553955021 | 318.7820257 | 726.4190807 | 0 | 0 | 683.2823579 | 806.1720163 | 889.0417706 | 690.685799 | 779.186117 | 0 | 704.4370205 | 789.3917137 | 834.5672494 | 700.7917151 | 813.081543 | 882.2493541 | 14489.35367 | 2.297435837 | 1.453040351 | 246.7313426 | 336.9421995 | 288.0793 | 363.4163918 | 42.67963984 | 0.929855937 | 0.918218423 | 0.925011584 | 0.938811471 | 1.68 | 0.006 | 85.71 | 78.46 | 91.47765
166.8952583 | 143.2765146 | 20.27662334 | 2.594489214 | 0.966267567 | 906.7894104 | 3.609555435 | 24.73551757 | 38.34060676 | 2991.388899 | 1.186153365 | 0.39320551 | 1.565744953 | 318.2061856 | 722.4028629 | 0 | 0 | 665.7699989 | 805.2898589 | 888.9828884 | 692.4938378 | 776.9894814 | 0 | 704.4948743 | 782.2565237 | 847.7952281 | 670.5256219 | 815.6841813 | 881.3409835 | 14460.189 | 2.320864502 | 1.43741093 | 239.6126832 | 353.4380948 | 277.8257638 | 356.2676727 | 42.549284 | 0.9266363 | 0.915593401 | 0.910864181 | 0.92564043 | 1.68 | 0.006 | 85.71 | 78.46 | 91.47765
165.1395404 | 144.4572975 | 19.81547243 | 2.717529708 | 0.983923523 | 907.1540684 | 3.572739685 | 24.2487453 | 37.6280093 | 3001.299449 | 1.160343527 | 0.399206191 | 1.54031171 | 716.9507145 | 768.3047884 | 0 | 0 | 721.1886986 | 803.1667428 | 888.2150976 | 686.6939386 | 775.3008673 | 0 | 709.2188994 | 778.3612668 | 847.0406256 | 705.1423245 | 814.0555745 | 880.9783216 | 14524.22036 | 2.316689438 | 1.469965855 | 240.2664878 | 371.6277747 | 271.6664479 | 344.2274296 | 44.4483709 | 0.919981157 | 0.90818494 | 0.897826225 | 0.913595071 | 1.89 | 0.007 | 85.66187 | 78.29712 | 91.71411
165.817155 | 145.9107612 | 19.53740005 | 2.700715687 | 0.915719476 | 906.9805867 | 3.468416801 | 24.39780568 | 37.59943864 | 2989.552372 | 1.148084298 | 0.405038442 | 1.527640036 | 630.0759111 | 771.6733877 | 0 | 0 | 724.8040465 | 797.4327207 | 886.9502318 | 688.2335068 | 776.5227815 | 0 | 697.0635543 | 778.2066725 | 843.2294415 | 724.7505713 | 804.7942038 | 876.8874267 | 14455.69351 | 2.30798997 | 1.473627488 | 242.2359435 | 342.4781389 | 274.3076818 | 368.6923293 | 44.49914075 | 0.918699768 | 0.906146984 | 0.895523688 | 0.909557253 | 1.89 | 0.007 | 85.66187 | 78.29712 | 91.71411
168.184647 | 147.9530748 | 19.6073989 | 2.755750826 | 1.107233243 | 907.0007036 | 3.533882819 | 24.88475158 | 38.16492274 | 3014.618697 | 1.141027853 | 0.414952936 | 1.524349762 | 148.0916732 | 771.2199932 | 0 | 0 | 724.1150911 | 797.2737161 | 887.5697774 | 686.79187 | 772.9884729 | 0 | 694.7324072 | 784.3292227 | 834.2666154 | 727.7588506 | 802.7389025 | 874.7282353 | 14552.15921 | 2.309494385 | 1.448524615 | 245.4630679 | 337.7081965 | 275.4791357 | 379.9269916 | 43.03439669 | 0.921647402 | 0.910807183 | 0.899243412 | 0.915132707 | 2.08 | 0.004 | 85.80187 | 78.63504 | 91.54043
169.6385616 | 147.6869284 | 19.56887909 | 2.710506929 | 0.992697814 | 907.0139851 | 3.372919084 | 25.25979776 | 38.34064733 | 3002.19158 | 1.162040974 | 0.413261461 | 1.544180328 | 505.3743735 | 775.7316514 | 0 | 0 | 709.636373 | 798.8747323 | 888.0121083 | 678.8614995 | 767.8161615 | 0 | 698.9825605 | 783.5861385 | 830.050651 | 715.8015263 | 800.5736863 | 875.0096921 | 14549.95512 | 2.302352351 | 1.460269076 | 245.4425606 | 349.898561 | 272.1057607 | 359.9060456 | 44.60186371 | 0.925502171 | 0.91272337 | 0.912770036 | 0.927952161 | 2.08 | 0.004 | 85.80187 | 78.63504 | 91.54043
169.7558086 | 147.6464347 | 19.63709845 | 2.807994167 | 1.113758327 | 909.0418783 | 3.460016694 | 25.24519305 | 38.23937108 | 3005.65186 | 1.160193415 | 0.415539004 | 1.542401978 | 499.1028194 | 772.6399975 | 0 | 0 | 721.5322974 | 802.2678722 | 891.2429201 | 683.0382573 | 770.7650289 | 0 | 693.3185074 | 784.5246785 | 836.7269603 | 715.5431106 | 802.3049551 | 877.5334911 | 14535.91171 | 2.311413116 | 1.455441949 | 245.5208147 | 349.7136773 | 270.3966182 | 360.7254938 | 45.13477218 | 0.925958134 | 0.913920096 | 0.913088624 | 0.928441032 | 2 | 0.005 | 85.91786 | 78.50769 | 91.46768
170.2906887 | 148.1475459 | 19.56296752 | 2.766249715 | 1.152062272 | 910.0815652 | 3.505450001 | 25.62356102 | 38.54754802 | 3010.67981 | 1.148423438 | 0.420380218 | 1.531886031 | 55.21331293 | 765.537849 | 0 | 0 | 719.6111882 | 798.3091205 | 891.4892431 | 685.4317041 | 773.8847888 | 0 | 706.6548541 | 787.1193629 | 839.1581486 | 729.8781275 | 806.1408778 | 878.3421575 | 14459.30081 | 2.322449418 | 1.433404501 | 246.6831674 | 363.5791709 | 261.251185 | 347.8022166 | 45.18139887 | 0.924915884 | 0.91228345 | 0.90909201 | 0.924992464 | 2 | 0.005 | 85.91786 | 78.50769 | 91.46768
171.4922178 | 149.1656449 | 19.66129522 | 2.719779785 | 1.178619847 | 909.9163552 | 3.516493362 | 25.74251682 | 38.82474358 | 2985.031702 | 1.162628657 | 0.422540146 | 1.543222145 | 302.88383 | 776.6624165 | 0 | 0 | 705.1219674 | 796.8234751 | 888.6161901 | 690.5046227 | 775.3686041 | 0 | 707.8059744 | 785.8549985 | 846.7219026 | 729.4213319 | 804.256004 | 883.4391601 | 14521.18536 | 2.321105272 | 1.422950239 | 248.1802715 | 368.5130688 | 267.8181427 | 355.0575714 | 43.82571463 | 0.930243458 | 0.915422503 | 0.921799593 | 0.935145289 | 2.1 | 0.009 | 85.87404 | 78.55556 | 91.75222
171.4375893 | 149.0271518 | 19.65186556 | 2.648179865 | 1.149415338 | 910.1213822 | 3.466223551 | 25.66875367 | 38.89374282 | 3012.878165 | 1.170554567 | 0.419137236 | 1.553469731 | 541.1281743 | 772.9095604 | 0 | 0 | 701.100499 | 795.7885537 | 888.4141838 | 693.9911609 | 780.1377759 | 0 | 714.8442149 | 786.0356615 | 845.0866448 | 716.8248274 | 800.5321142 | 881.2690659 | 14439.9413 | 2.323120416 | 1.415272677 | 247.8093415 | 350.5937029 | 271.5298423 | 353.1842422 | 42.82663047 | 0.932379281 | 0.916100569 | 0.922994573 | 0.93712258 | 2.1 | 0.009 | 85.87404 | 78.55556 | 91.75222
169.9386679 | 145.5689963 | 19.66308501 | 2.615068564 | 0.933762186 | 909.8830355 | 3.351167468 | 25.57005174 | 38.45777351 | 2990.10369 | 1.179601428 | 0.406714273 | 1.560153036 | 439.6162525 | 772.5260631 | 0 | 0 | 695.2332493 | 794.7470564 | 890.8951673 | 693.9697059 | 774.2868225 | 0 | 705.0244915 | 781.6698786 | 842.6778389 | 682.5658856 | 801.7659732 | 881.8355807 | 14427.27281 | 2.314549784 | 1.439284198 | 243.2474539 | 367.3780319 | 263.4923945 | 341.3161432 | 44.27479847 | 0.931182451 | 0.917430097 | 0.916772027 | 0.929104718 | 1.79 | 0.008 | 85.90036 | 78.78274 | 91.67443
161.2323027 | 142.676759 | 19.55515284 | 2.617103653 | 1.015492642 | 910.027519 | 3.58023863 | 24.5258972 | 37.61484518 | 2981.170213 | 1.185537174 | 0.390329837 | 1.563627106 | 472.325043 | 773.3562807 | 0 | 0 | 691.2806794 | 795.2607005 | 883.8848241 | 690.8380816 | 775.9672014 | 0 | 698.5787115 | 781.2808162 | 847.9204308 | 692.9915665 | 801.6214057 | 881.8971805 | 14407.63294 | 2.532454743 | 1.432564196 | 238.3382784 | 343.8555294 | 255.5543964 | 340.7957497 | 42.10656365 | 0.927118856 | 0.91613972 | 0.905453101 | 0.918246336 | 1.79 | 0.008 | 85.90036 | 78.78274 | 91.67443
162.4035696 | 141.6718894 | 19.45921711 | 2.59507149 | 0.880798975 | 910.2339551 | 3.477072689 | 23.93445558 | 36.88798273 | 3000.883244 | 1.169310473 | 0.384682033 | 1.548339687 | 517.0554269 | 763.1247494 | 0 | 0 | 698.377993 | 798.8055265 | 879.5808184 | 694.2777933 | 783.6071291 | 0 | 698.0139078 | 783.9620532 | 849.2892392 | 714.6343358 | 799.0659054 | 880.7392598 | 14416.11891 | 2.320319163 | 1.448967732 | 236.0872039 | 347.2202621 | 261.704716 | 358.1026651 | 43.39834668 | 0.919376356 | 0.908358723 | 0.891977375 | 0.902222334 | 1.68 | 0.009 | 85.82 | 78.56 | 91.37447
166.7194033 | 145.1295146 | 19.48253792 | 2.699686287 | 0.966607404 | 910.3192914 | 3.423433823 | 24.42081053 | 37.15968838 | 3001.263913 | 1.172786994 | 0.399641064 | 1.552813556 | 847.2072406 | 756.9598862 | 0 | 0 | 707.0793613 | 798.2555469 | 882.9482373 | 694.0695744 | 783.4756336 | 0 | 702.3929222 | 782.5646933 | 843.850481 | 714.5943875 | 797.4322722 | 881.526046 | 14459.40544 | 2.276619347 | 1.455361849 | 241.2628409 | 362.8844692 | 267.8033415 | 377.7171861 | 42.78244254 | 0.923035361 | 0.914666053 | 0.911565861 | 0.923724559 | 1.68 | 0.009 | 85.82 | 78.56 | 91.22213
167.7821691 | 146.7056291 | 19.47962729 | 2.636858508 | 1.026450643 | 915.0032149 | 3.374547614 | 24.73738359 | 37.72818891 | 3002.865956 | 1.157497169 | 0.407758762 | 1.537996323 | 161.3041612 | 770.960238 | 0 | 0 | 716.6505339 | 795.3598966 | 884.5063214 | 685.1780373 | 774.5411878 | 0 | 695.8092764 | 779.6182827 | 842.9075902 | 723.7154794 | 799.1117394 | 884.2193962 | 14528.09625 | 2.309122812 | 1.44135486 | 243.8644838 | 357.0923056 | 271.1062154 | 378.772159 | 41.89783921 | 0.922163989 | 0.913934392 | 0.907351561 | 0.919488429 | 1.76 | 0.0104 | 85.62273 | 78.31712 | 91.60546
170.1050952 | 149.3236887 | 19.40353074 | 2.689983203 | 1.003159748 | 915.0686565 | 3.386175564 | 24.92928473 | 38.09053377 | 2999.168042 | 1.151840873 | 0.419847757 | 1.533759247 | 121.9667491 | 772.7572827 | 0 | 0 | 717.9488573 | 798.0375632 | 886.9289223 | 686.65921 | 769.4948138 | 0 | 699.3581588 | 778.636554 | 841.9036885 | 721.6684438 | 804.8464409 | 883.1003093 | 14460.36168 | 2.299625652 | 1.453736974 | 247.7710136 | 337.0504834 | 270.9634342 | 382.2490365 | 41.70447228 | 0.922647336 | 0.91223215 | 0.917585396 | 0.930463234 | 1.76 | 0.0104 | 85.62273 | 78.31712 | 91.60546
170.3575674 | 148.9849483 | 19.66170392 | 2.668213141 | 1.102325479 | 915.0364014 | 3.407057941 | 25.48046804 | 38.81441185 | 3007.698863 | 1.176617956 | 0.417457665 | 1.559726499 | 89.76432818 | 772.2006024 | 0 | 0 | 712.3601717 | 800.1904867 | 884.3792144 | 693.0767929 | 770.4856015 | 0 | 699.2089331 | 778.9348178 | 837.4481227 | 722.0211549 | 806.1996578 | 883.0825091 | 14366.3397 | 2.333131052 | 1.433019573 | 248.1000471 | 328.4321742 | 266.7780421 | 386.48114 | 41.50858635 | 0.929658309 | 0.921504541 | 0.933002096 | 0.945855412 | 1.59 | 0.008 | 85.72 | 78.65 | 91.74819
168.6854029 | 147.0645571 | 19.63840973 | 2.542359062 | 0.884483189 | 914.9681121 | 3.4092551 | 25.18435232 | 38.65345064 | 3003.02423 | 1.178872643 | 0.408538358 | 1.560528738 | 139.9457163 | 770.9423239 | 0 | 0 | 706.3325302 | 795.1836536 | 888.5348448 | 693.3706132 | 768.4457052 | 0 | 696.3775569 | 779.5333561 | 838.8460549 | 693.4895793 | 803.1422057 | 881.6318392 | 14405.90742 | 2.348696772 | 1.435565583 | 245.4707272 | 318.0931613 | 263.0989371 | 373.8240429 | 42.08740743 | 0.930217844 | 0.922996833 | 0.922776074 | 0.936388675 | 1.59 | 0.008 | 85.72 | 78.65 | 91.74819
168.5529014 | 147.6200956 | 19.66600292 | 2.592552706 | 0.736585648 | 914.9657324 | 3.490041018 | 24.22887215 | 37.96856425 | 2985.891392 | 1.167319201 | 0.410510155 | 1.547938435 | 153.3617725 | 770.9569304 | 0 | 0 | 699.1499576 | 797.825155 | 886.5536332 | 689.1929994 | 770.8701858 | 0 | 702.0027547 | 777.9763275 | 844.9578346 | 701.6594554 | 808.6808335 | 886.751756 | 14242.68982 | 2.310469535 | 1.470833616 | 245.1921145 | 323.3704046 | 255.1336559 | 362.3520625 | 41.74564905 | 0.928734564 | 0.920359647 | 0.915995795 | 0.929753734 | 1.66 | 0.006 | 85.88 | 78.73 | 91.49135
170.5694997 | 149.5948975 | 19.88469096 | 2.831351412 | 1.218624167 | 914.9915377 | 3.60418717 | 25.27660619 | 39.12083758 | 3008.133087 | 1.169637663 | 0.42456763 | 1.553858591 | 143.3519395 | 774.5245398 | 0 | 0 | 700.3571269 | 807.8433392 | 886.5239015 | 686.7239467 | 770.525206 | 0 | 682.7091938 | 776.973709 | 847.3879563 | 715.2112343 | 803.5502941 | 877.9637069 | 13016.21188 | 2.314411345 | 1.435184794 | 247.8861055 | 346.6201031 | 262.7855418 | 363.2994121 | 41.92200785 | 0.933886918 | 0.923698346 | 0.93092454 | 0.944928421 | 1.66 | 0.006 | 85.88 | 78.73 | 91.49135
171.5846001 | 150.0088148 | 19.84813919 | 2.662482052 | 1.122784108 | 915.0355416 | 3.411573422 | 25.8073578 | 40.00032753 | 2999.661368 | 1.149109144 | 0.431435757 | 1.531788188 | 161.1610989 | 775.0465189 | 0 | 0 | 712.1021647 | 803.3767743 | 874.7333969 | 696.9811959 | 778.0642949 | 0 | 692.627399 | 778.5781585 | 851.5355452 | 727.133213 | 797.8304488 | 877.7370986 | 12532.12309 | 2.333221175 | 1.415451925 | 248.5550335 | 336.3758573 | 265.5425445 | 371.4238277 | 42.00395572 | 0.930759461 | 0.920506729 | 0.92011908 | 0.934848577 | 1.77 | 0.007 | 85.56 | 78.18 | 92.01954
172.9968712 | 150.5322957 | 19.62337948 | 2.663443969 | 1.102387283 | 914.8568712 | 3.456421061 | 25.84021546 | 40.0015422 | 3008.717623 | 1.124102925 | 0.43726441 | 1.508103438 | 135.9058234 | 771.8322674 | 0 | 0 | 726.1456958 | 803.0655663 | 899.4615157 | 691.2162969 | 774.7658412 | 0 | 698.6610837 | 777.1272686 | 843.1831647 | 733.1086527 | 800.4117291 | 884.4016524 | 13058.12696 | 2.315155362 | 1.419117394 | 249.7452584 | 336.0056686 | 271.020465 | 369.9634802 | 41.8526518 | 0.927288389 | 0.917570382 | 0.90597003 | 0.920384515 | 1.72 | 0.007 | 85.67 | 78.15 | 92.01954
173.0089473 | 150.4759708 | 19.64196493 | 2.720742598 | 0.909373742 | 913.4639347 | 3.470541225 | 25.79283587 | 39.44968648 | 3025.782516 | 1.154646563 | 0.432115603 | 1.540557609 | 176.5678723 | 774.7215943 | 0 | 0 | 723.32834 | 803.1807159 | 899.2402277 | 696.6394879 | 775.6078404 | 0 | 702.0962599 | 783.1887294 | 824.1044513 | 713.2681045 | 803.271395 | 884.4007308 | 14121.91269 | 2.307011606 | 1.460714408 | 250.5774241 | 341.8079013 | 263.8012323 | 371.9494671 | 44.18368541 | 0.932180797 | 0.92161391 | 0.924714835 | 0.938579748 | 1.64 | 0.006 | 85.77 | 78.57 | 91.48986
170.8047788 | 148.1480065 | 19.71637912 | 2.712315496 | 1.016968687 | 914.4977213 | 3.445137015 | 25.87318404 | 39.29569781 | 2970.486828 | 1.183562611 | 0.420873357 | 1.564272442 | 393.5275413 | 773.347081 | 0 | 0 | 673.5125159 | 800.9695967 | 890.2556156 | 706.1687597 | 777.5221351 | 0 | 700.0326399 | 782.7471017 | 841.5967147 | 670.8339712 | 805.1418057 | 884.3815252 | 12978.44602 | 2.298528613 | 1.440716299 | 246.556803 | 338.4174864 | 265.7008774 | 364.9434275 | 43.58248615 | 0.93136569 | 0.920172934 | 0.940868062 | 0.953601016 | 1.64 | 0.006 | 85.77 | 78.57 | 91.48986
166.7665732 | 144.4407649 | 20.37027568 | 2.68889949 | 1.069068294 | 915.0360758 | 3.318207596 | 25.86747317 | 40.20405979 | 2993.858916 | 1.17740676 | 0.407839261 | 1.557893258 | 282.3606652 | 771.5075578 | 0 | 0 | 681.9238307 | 803.6036196 | 875.6448743 | 701.8871033 | 780.0391457 | 0 | 699.0630043 | 787.3519492 | 842.99029 | 680.1754791 | 806.3828074 | 883.4776716 | 10679.95572 | 2.352101274 | 1.427413515 | 239.7427251 | 347.509981 | 259.3968923 | 340.3109244 | 44.4293644 | 0.93474668 | 0.923742855 | 0.913006844 | 0.92660628 | 1.87 | 0.008 | 85.86 | 78.775 | 92.00672
168.8401922 | 148.1291432 | 19.85731591 | 2.705771488 | 1.154576466 | 914.9973875 | 3.388458107 | 25.79793207 | 40.52583144 | 3000.694561 | 1.152348263 | 0.425136948 | 1.53509343 | 527.0951433 | 772.8976409 | 0 | 0 | 720.4059123 | 805.7378492 | 895.3319378 | 689.3861057 | 784.9919068 | 0 | 707.3483598 | 789.5340333 | 843.4463251 | 708.5320047 | 803.247724 | 883.8241779 | 10264.25984 | 2.336427716 | 1.420461897 | 244.4896695 | 334.5607859 | 259.8130061 | 349.7758436 | 42.96767918 | 0.934752089 | 0.920810871 | 0.911123227 | 0.924603246 | 1.87 | 0.008 | 85.86 | 78.775 | 92.00672
170.4811971 | 147.5103644 | 19.96872466 | 2.710087253 | 1.066287295 | 915.0217063 | 3.409073799 | 25.66287284 | 40.61058506 | 3005.294172 | 1.179384626 | 0.419300642 | 1.562616806 | 614.7409997 | 776.5118863 | 0 | 0 | 710.8518636 | 804.9622482 | 888.6510449 | 705.4897388 | 779.3764498 | 0 | 708.508708 | 788.8563114 | 840.9303678 | 712.1853381 | 799.0738137 | 877.7806188 | 10127.73786 | 2.323768562 | 1.419804359 | 243.6668016 | 345.7005858 | 257.8272827 | 355.5417416 | 42.44781261 | 0.940121308 | 0.928281961 | 0.925219167 | 0.938253481 | 1.73 | 0.005 | 85.56 | 78.28 | 91.74825
166.2213356 | 144.3255935 | 19.78653788 | 2.693933811 | 1.026711765 | 915.0253589 | 3.547178331 | 25.53166512 | 40.05392756 | 3009.397245 | 1.15948346 | 0.407984506 | 1.540790044 | 612.1930022 | 778.5862034 | 0 | 0 | 727.0654279 | 802.3260803 | 878.7177806 | 709.1749003 | 776.2082141 | 0 | 686.4536578 | 785.3824342 | 833.5549228 | 710.6808068 | 795.6723973 | 877.4776906 | 10159.43889 | 2.352480019 | 1.424279753 | 239.3502314 | 302.9494139 | 256.2594429 | 357.0996217 | 45.1944441 | 0.929642079 | 0.917222218 | 0.897293365 | 0.911365884 | 1.73 | 0.005 | 85.56 | 78.28 | 91.74825
170.1342278 | 148.538173 | 19.55968108 | 2.752495568 | 1.246833718 | 914.965593 | 3.593481747 | 25.69161447 | 40.34027378 | 2984.76989 | 1.125365372 | 0.429367002 | 1.505762113 | 947.4736919 | 775.4565398 | 0 | 0 | 731.6685531 | 802.1019591 | 882.2969707 | 696.0346969 | 779.4406925 | 0 | 695.6882181 | 779.02923 | 837.95129 | 728.017643 | 794.1741157 | 876.2441671 | 10245.2469 | 2.311952449 | 1.40748302 | 245.0417876 | 322.2701971 | 263.8194954 | 349.5149356 | 43.32329801 | 0.928508185 | 0.916740209 | 0.893390989 | 0.909356739 | 2.33 | 0.008 | 85.96 | 79.1 | 92.10158
173.0251802 | 150.5206378 | 19.63513683 | 2.812512917 | 1.049534025 | 914.8676349 | 3.400597471 | 25.83146208 | 40.68640385 | 3012.788936 | 1.131180077 | 0.43734093 | 1.514967839 | 818.3213835 | 778.8676201 | 0 | 0 | 721.8271939 | 801.8872588 | 884.3243718 | 696.0541814 | 772.6361433 | 0 | 693.926363 | 779.7712457 | 840.3165676 | 733.3830684 | 794.4711274 | 877.7286808 | 10362.73988 | 2.295986613 | 1.44717625 | 247.9767384 | 356.3587682 | 254.6559176 | 359.2226273 | 44.6327873 | 0.932094138 | 0.91882285 | 0.904673253 | 0.920057359 | 2.33 | 0.008 | 85.96 | 79.1 | 92.10158
172.9603438 | 150.5277582 | 19.47155868 | 2.744612254 | 1.198746611 | 914.9296068 | 3.633173155 | 25.84314378 | 40.49355188 | 2989.767826 | 1.133550605 | 0.435364474 | 1.515638431 | 254.0978155 | 774.7683189 | 0 | 0 | 721.1757698 | 794.7378875 | 887.7062013 | 699.108609 | 768.6921586 | 0 | 682.948423 | 775.8661891 | 835.9740854 | 728.8184319 | 794.6385355 | 883.1453058 | 11122.76129 | 2.302771136 | 1.415501942 | 248.6721565 | 324.4252443 | 264.050709 | 369.6247515 | 42.70101652 | 0.933347413 | 0.920863988 | 0.904610523 | 0.920840536 | 2.03 | 0.006 | 85.78 | 78.48 | 92.1783
173.0161606 | 150.4852444 | 19.56981452 | 2.821927422 | 1.115640815 | 915.0521859 | 3.547529406 | 25.90649515 | 40.23530464 | 3016.661028 | 1.152118546 | 0.434279369 | 1.536570579 | 82.28059782 | 771.7864936 | 0 | 0 | 722.3057387 | 798.2086486 | 890.8375924 | 688.6281012 | 769.0420151 | 0 | 685.4232199 | 773.9634148 | 833.6399467 | 725.0542495 | 799.280618 | 886.9975891 | 11546.21486 | 2.301120385 | 1.435243459 | 248.9404683 | 318.3970597 | 256.6878781 | 361.955177 | 44.11021543 | 0.936746166 | 0.923622598 | 0.916733458 | 0.932340478 | 2.03 | 0.006 | 85.78 | 78.48 | 92.1783
172.7813679 | 151.6141427 | 19.5967216 | 2.889895416 | 1.183748756 | 914.9811972 | 3.451847828 | 25.84717298 | 40.15568461 | 2991.712889 | 1.165899441 | 0.437303233 | 1.548501356 | 41.5680975 | 775.8135842 | 0 | 0 | 696.0610586 | 805.5762188 | 887.9055244 | 698.9543198 | 776.9019857 | 0 | 686.523247 | 776.3210482 | 838.2965281 | 715.1084122 | 804.5896532 | 886.4308937 | 11588.23717 | 2.302478126 | 1.450954416 | 250.1894665 | 340.3653202 | 261.5498513 | 350.1052924 | 43.36368398 | 0.9423811 | 0.927565434 | 0.929338161 | 0.943911901 | 2.16 | 0.007 | 85.69924 | 78.84906 | 91.88098
170.9484103 | 149.620182 | 19.8694094 | 2.864644932 | 1.16273002 | 915.0757045 | 3.492800402 | 25.8860323 | 40.34457341 | 3004.246143 | 1.181106135 | 0.431593713 | 1.565010867 | 201.5555735 | 775.725215 | 0 | 0 | 684.9745787 | 802.7336561 | 889.9005493 | 702.8731504 | 777.2452332 | 0 | 691.4650708 | 780.7430657 | 835.9632408 | 692.7682436 | 810.4658683 | 886.6415931 | 11531.97428 | 2.335324459 | 1.438035896 | 247.6763554 | 335.3244437 | 257.7815983 | 343.1364794 | 43.04061369 | 0.944773762 | 0.929365494 | 0.934537897 | 0.949160836 | 2.16 | 0.007 | 85.69924 | 78.84906 | 91.88098
169.3613156 | 148.3116235 | 19.79475899 | 2.909364841 | 1.244514201 | 915.1812356 | 3.502755944 | 25.94499823 | 40.7786845 | 2976.439875 | 1.164574916 | 0.429969167 | 1.543847445 | 719.0224145 | 773.0169858 | 0 | 0 | 708.7452549 | 797.8584993 | 887.3564828 | 691.5931946 | 771.1287872 | 0 | 686.5863019 | 780.8037247 | 836.1544171 | 711.7092966 | 804.0534602 | 885.4559991 | 9314.204671 | 2.318354718 | 1.431872284 | 244.6129255 | 333.6078625 | 260.2307617 | 336.6141704 | 43.51455365 | 0.938999603 | 0.923918838 | 0.92063688 | 0.934598778 | 1.88 | 0.008 | 85.8 | 78.72 | 91.92372
171.4670641 | 149.7738148 | 19.97306779 | 3.073580316 | 1.176669377 | 915.0536014 | 3.304318593 | 25.96906416 | 42.32227372 | 3015.970504 | 1.14238134 | 0.445760544 | 1.52567754 | 826.7357575 | 775.1445955 | 0 | 0 | 721.58658 | 798.8093363 | 883.2069311 | 687.0800637 | 771.2511672 | 0 | 687.3925757 | 783.7848487 | 834.917919 | 726.4368627 | 800.6211809 | 881.2730671 | 5558.462328 | 2.267398789 | 1.471307921 | 243.9482167 | 345.4375729 | 255.9825228 | 342.5886181 | 43.68715385 | 0.941091545 | 0.930134997 | 0.917174012 | 0.931123672 | 1.88 | 0.008 | 85.8 | 78.72 | 91.92372
172.8858705 | 151.5599749 | 19.91891799 | 3.011180756 | 1.140719058 | 915.0215568 | 3.372599045 | 26.62585283 | 43.03599416 | 3018.824067 | 1.150171173 | 0.451825042 | 1.535197687 | 790.1488249 | 775.203689 | 0 | 0 | 711.7933654 | 795.5010717 | 874.8413435 | 683.1802568 | 769.0587624 | 0 | 684.4040524 | 783.5007272 | 834.1032316 | 736.3434892 | 799.0278627 | 876.9137431 | 5257.67694 | 2.275561154 | 1.47080031 | 247.288086 | 349.690167 | 259.4560653 | 345.2179837 | 43.7034032 | 0.94631037 | 0.937213259 | 0.930441877 | 0.942108687 | 1.83 | 0.007 | 85.96262 | 79.17293 | 91.22213
172.958809 | 151.2411725 | 19.79426989 | 2.833611084 | 1.177252348 | 916.7037616 | 3.428749339 | 27.0634239 | 43.04393929 | 2993.637249 | 1.170255416 | 0.446597981 | 1.553854953 | 813.5586569 | 774.0843239 | 0 | 0 | 701.7773308 | 794.3187213 | 878.1832804 | 687.3819493 | 765.3795651 | 0 | 679.8932955 | 782.0136665 | 831.9160649 | 712.0624815 | 796.90393 | 876.5340199 | 5311.105864 | 2.286740785 | 1.434459778 | 247.5727885 | 322.1033271 | 256.3938527 | 354.7411791 | 42.64248894 | 0.951224589 | 0.939798953 | 0.93985095 | 0.951735234 | 1.83 | 0.007 | 85.96262 | 79.17293 | 91.69098
171.3009535 | 151.0010493 | 19.93125483 | 2.819592269 | 1.264164338 | 916.7644084 | 3.629504049 | 26.99968642 | 43.1011217 | 3001.231388 | 1.178172653 | 0.443904836 | 1.562802982 | 703.1512268 | 772.6930824 | 0 | 0 | 701.6239856 | 797.029682 | 882.0833645 | 684.652254 | 763.5354343 | 0 | 665.3033372 | 779.0234191 | 827.4048225 | 713.9202791 | 793.1756683 | 877.0215559 | 5887.48181 | 2.328475414 | 1.41333087 | 247.888403 | 326.4953813 | 244.9420531 | 347.7138708 | 41.79105027 | 0.951892865 | 0.944315056 | 0.944511566 | 0.956938264 | 1.58 | 0.009 | 86.05198 | 79.32124 | 91.85004
170.0293032 | 150.9196313 | 19.66983762 | 2.742833951 | 1.128823091 | 916.9753623 | 3.823131408 | 26.38378255 | 41.96121342 | 3014.442282 | 1.176408067 | 0.441708354 | 1.563240763 | 325.0654474 | 770.9192325 | 0 | 0 | 692.7746194 | 795.693681 | 881.3561891 | 687.2986946 | 771.8126214 | 0 | 682.6341836 | 776.0112425 | 825.1352625 | 708.9647076 | 791.6376462 | 880.2571433 | 8476.527412 | 2.349805867 | 1.423969983 | 249.3689067 | 328.4132145 | 244.6627013 | 332.7071016 | 41.57307578 | 0.952205194 | 0.942949096 | 0.938948588 | 0.951079785 | 1.58 | 0.009 | 86.05198 | 79.32124 | 91.85004
171.2109275 | 149.6920013 | 19.28895806 | 2.739284945 | 0.959782788 | 917.2072134 | 3.828053581 | 25.15929048 | 40.12101569 | 2997.335425 | 1.1487446 | 0.433250262 | 1.531835927 | 492.7663674 | 768.4173273 | 0 | 0 | 701.3348361 | 792.7405346 | 890.8897808 | 684.2362097 | 767.9777748 | 0 | 682.3868624 | 774.9482463 | 829.1019275 | 714.7500186 | 789.1971084 | 880.6977798 | 11086.58285 | 2.295576869 | 1.459450644 | 248.081067 | 322.8369372 | 251.3689376 | 347.5886288 | 42.21322683 | 0.942692713 | 0.93597488 | 0.90916994 | 0.922107583 | 1.82 | 0.008 | 85.90909 | 78.93411 | 92.02932
172.7884459 | 150.3873908 | 19.18188084 | 2.787890011 | 0.912290294 | 916.9103793 | 3.561543038 | 25.24694091 | 39.2364568 | 3005.698064 | 1.124232416 | 0.439185027 | 1.508998042 | 765.7363955 | 767.0651061 | 0 | 0 | 713.4550773 | 801.3579939 | 887.9340737 | 682.7461576 | 774.6110195 | 0 | 684.8814425 | 779.0509825 | 828.0340502 | 725.9294709 | 790.2999416 | 886.3146745 | 12544.12795 | 2.262177938 | 1.480865357 | 249.5536836 | 318.2148942 | 256.7861583 | 356.5754824 | 43.73062171 | 0.93739534 | 0.931508726 | 0.900339728 | 0.913370568 | 1.82 | 0.008 | 85.90909 | 78.93411 | 92.02932
172.6866743 | 151.1765648 | 19.21254848 | 2.73106426 | 0.895808191 | 917.1508491 | 3.505777784 | 25.45250595 | 39.28386966 | 3003.950754 | 1.112939901 | 0.444566879 | 1.497841055 | 658.7603965 | 769.5422362 | 0 | 0 | 726.4528971 | 796.4574458 | 891.490093 | 678.6892868 | 770.8645104 | 0 | 689.5758297 | 777.3217637 | 837.3307672 | 725.1054977 | 791.3935388 | 883.8640781 | 12492.75635 | 2.281764585 | 1.460547344 | 250.6767074 | 321.5210204 | 261.0237521 | 360.4549031 | 43.68529423 | 0.936088495 | 0.928874528 | 0.896146044 | 0.910738048 | 1.79 | 0.009 | 85.95324 | 79.01141 | 91.77363
169.9475149 | 149.6524648 | 19.46872404 | 2.817717076 | 0.875058464 | 916.8048249 | 3.420025483 | 25.10459746 | 38.41102701 | 2982.28071 | 1.13853402 | 0.434627249 | 1.52041665 | 637.2595928 | 776.0494192 | 0 | 0 | 723.4039146 | 793.9269601 | 893.743659 | 686.802677 | 770.4780278 | 0 | 695.1186528 | 776.8510718 | 841.1608799 | 723.8566889 | 793.937982 | 884.7870254 | 12503.54062 | 2.275701551 | 1.473296849 | 247.8905655 | 333.4423895 | 259.4352073 | 347.1988704 | 43.53274776 | 0.93778935 | 0.928964609 | 0.906807015 | 0.921273394 | 1.79 | 0.009 | 85.95324 | 79.01141 | 91.77363
169.7744879 | 149.2323149 | 19.76493104 | 2.868099962 | 1.031102271 | 916.9496381 | 3.614410374 | 25.4354709 | 39.92230215 | 2997.048707 | 1.172543225 | 0.433108354 | 1.555294522 | 645.2378074 | 766.9107622 | 0 | 0 | 705.3747516 | 791.993158 | 894.5434065 | 691.5790134 | 770.1013 | 0 | 706.3238947 | 775.7289035 | 837.8007601 | 705.5174153 | 798.2858976 | 884.7519741 | 10937.88515 | 2.314621607 | 1.454820528 | 246.9456147 | 345.4613752 | 260.1506879 | 319.5867916 | 43.23089 | 0.944475098 | 0.93474036 | 0.930877514 | 0.943513694 | 1.72 | 0.007 | 85.67 | 78.15 | 91.82199
169.7504263 | 149.2303572 | 19.86788197 | 2.786366697 | 0.97126168 | 917.1684921 | 3.415525733 | 25.82670012 | 40.1709213 | 3008.268672 | 1.167797416 | 0.434391611 | 1.552883834 | 637.1640039 | 773.8584127 | 0 | 0 | 693.7614413 | 796.2759255 | 895.5044571 | 683.5559839 | 766.955412 | 0 | 700.4064309 | 775.1892243 | 837.4109423 | 711.7655318 | 809.2569395 | 887.7494285 | 10482.84468 | 2.316668018 | 1.445275407 | 246.7607598 | 358.3215702 | 268.755498 | 323.7706301 | 43.34393252 | 0.944194144 | 0.935080644 | 0.929394486 | 0.942706417 | 1.93 | 0.006 | 85.69 | 78.57 | 91.82199
166.6732545 | 144.6169133 | 20.28987144 | 2.805334865 | 0.859951439 | 917.1437238 | 3.300668891 | 25.12260085 | 39.19935156 | 2961.679184 | 1.182778725 | 0.414451322 | 1.561106067 | 646.3598293 | 771.3879404 | 0 | 0 | 643.5450348 | 793.1486773 | 895.0476467 | 690.338633 | 770.3345467 | 0 | 693.6504089 | 781.0449435 | 842.0661148 | 687.6214328 | 817.6244322 | 885.8572057 | 9744.037772 | 2.289189816 | 1.462844486 | 239.0026223 | 330.603131 | 262.8073013 | 346.8703978 | 43.28849078 | 0.939202283 | 0.928494269 | 0.921160782 | 0.933560106 | 1.76 | 0.008 | 85.89 | 78.89 | 91.28876
165.0298854 | 145.3229839 | 20.86297693 | 3.176048201 | 0.879263215 | 917.0972145 | 3.27441919 | 24.3559216 | 40.92382145 | 2990.111158 | 1.161848809 | 0.420985004 | 1.540504306 | 400.6278031 | 728.8788528 | 0 | 0 | 678.8142503 | 797.3034103 | 894.0501461 | 688.8555177 | 775.5216982 | 0 | 705.2556206 | 788.8913353 | 835.733879 | 686.3882015 | 814.9103596 | 884.7339495 | 5923.438411 | 2.310619756 | 1.523979883 | 236.2113801 | 318.8260964 | 264.3769558 | 328.5605744 | 43.07791222 | 0.934806875 | 0.923847291 | 0.912390351 | 0.926156907 | 1.76 | 0.008 | 85.89 | 78.89 | 91.28876
169.2528686 | 148.9502975 | 20.46105402 | 3.17107561 | 0.910775803 | 917.0053198 | 3.59981322 | 24.87132406 | 41.64044614 | 3018.063858 | 1.14432856 | 0.439296666 | 1.527614763 | 273.3330025 | 759.0026402 | 0 | 0 | 706.9933534 | 795.1276753 | 886.3257785 | 685.8652918 | 768.8709153 | 0 | 711.8044183 | 791.091744 | 832.8054675 | 714.5126703 | 810.069323 | 878.3635757 | 5749.737372 | 2.286892608 | 1.511787227 | 242.2057991 | 327.0950342 | 262.3164009 | 328.547455 | 43.30940055 | 0.936337539 | 0.925866516 | 0.916571312 | 0.930520464 | 1.92 | 0.007 | 85.94 | 79.09 | 91.62304
172.6103128 | 151.6517761 | 20.28843176 | 3.11868747 | 0.972239458 | 916.7769484 | 3.497381453 | 25.49819692 | 42.14340783 | 2995.381352 | 1.145561499 | 0.45088841 | 1.528294599 | 640.7760263 | 771.4615578 | 0 | 0 | 703.8400218 | 791.2362026 | 883.3932854 | 689.0422578 | 768.6648829 | 0 | 701.9210538 | 792.4527731 | 832.7251464 | 715.6555045 | 808.8952417 | 875.4416831 | 5490.263733 | 2.260829453 | 1.49772645 | 246.3544401 | 336.4556953 | 257.3693709 | 333.5529595 | 42.91037896 | 0.939676802 | 0.928104791 | 0.930517087 | 0.944801838 | 1.92 | 0.007 | 85.94 | 79.09 | 91.62304
170.4615842 | 144.9798124 | 20.72055947 | 2.886380544 | 0.921028056 | 917.1365412 | 3.439337889 | 25.37786484 | 42.27335429 | 2996.812772 | 1.170618036 | 0.421297852 | 1.552248401 | 657.5960951 | 781.2731972 | 0 | 0 | 689.8575432 | 793.6509217 | 884.9583084 | 696.9085766 | 775.1883147 | 0 | 697.2489182 | 797.113386 | 831.3256612 | 701.0570589 | 800.1839355 | 882.2396873 | 5414.998872 | 2.295507432 | 1.449473001 | 237.1913894 | 322.2530776 | 259.379704 | 331.2142609 | 42.69115522 | 0.934964023 | 0.922547264 | 0.922954286 | 0.935966419 | 1.87 | 0.008 | 85.7 | 78.65 | 91.788
168.2375561 | 141.9386827 | 20.56999881 | 2.669656422 | 0.791538363 | 916.929552 | 3.490080117 | 25.14691199 | 41.6974544 | 2999.286993 | 1.176490512 | 0.40705139 | 1.556631143 | 643.4860563 | 753.9113338 | 0 | 0 | 680.4827556 | 795.364578 | 887.933049 | 709.2958084 | 773.9660194 | 0 | 695.142353 | 789.5297813 | 830.4781562 | 660.934827 | 799.1158252 | 879.8683451 | 5476.487887 | 2.295272438 | 1.425434467 | 232.9406164 | 314.1176864 | 253.5606991 | 323.3112724 | 42.79734667 | 0.928042052 | 0.916364932 | 0.913585148 | 0.929349941 | 1.87 | 0.008 | 85.7 | 78.65 | 91.788
165.408118 | 142.8031072 | 20.28015393 | 2.704555888 | 0.812470493 | 916.994121 | 3.565917772 | 24.92350608 | 41.30520459 | 3003.074217 | 1.177068297 | 0.408486341 | 1.557541662 | 642.1291891 | 740.5133413 | 0 | 0 | 693.3158758 | 792.0106479 | 879.7676314 | 710.7390327 | 772.6761834 | 0 | 713.0238389 | 784.7621257 | 835.1142183 | 633.3449441 | 800.9472945 | 879.6947514 | 5548.661908 | 2.315584244 | 1.429647506 | 233.9008511 | 321.4818772 | 246.8490153 | 316.9983636 | 42.81073889 | 0.928129286 | 0.914688963 | 0.915880573 | 0.931456874 | 1.98 | 0.009 | 85.84 | 78.82 | 91.63751
165.0532866 | 144.9257044 | 20.24408697 | 2.848118292 | 0.927848756 | 917.0796056 | 3.547321807 | 25.00066156 | 41.5366454 | 2993.311477 | 1.161297746 | 0.418949162 | 1.541279236 | 635.0873967 | 750.8273772 | 0 | 0 | 710.9486819 | 798.1493828 | 885.7699152 | 709.0832784 | 773.2634569 | 0 | 710.7302799 | 783.385234 | 838.4763874 | 666.7283694 | 803.3131477 | 882.275522 | 5530.786747 | 2.330576044 | 1.444047841 | 236.691278 | 329.3464435 | 242.7355367 | 325.5278467 | 42.69946201 | 0.926997179 | 0.914238051 | 0.915126632 | 0.930264315 | 1.98 | 0.009 | 85.84 | 78.82 | 91.63751
168.1284088 | 147.914222 | 19.63639816 | 2.731716168 | 0.834802876 | 916.9280844 | 3.536193482 | 25.02414677 | 41.33485987 | 3020.881164 | 1.130421726 | 0.43056528 | 1.513986717 | 643.6247217 | 714.9848268 | 0 | 0 | 734.0554026 | 802.6286701 | 905.5110534 | 694.5323232 | 770.7878769 | 0 | 696.232988 | 782.7834165 | 840.0006309 | 706.6625094 | 802.1077624 | 878.2083022 | 7049.595628 | 2.314475565 | 1.441840395 | 241.7947516 | 310.8418344 | 243.4272129 | 341.067495 | 42.53542422 | 0.924643696 | 0.911971554 | 0.902524938 | 0.917349424 | 1.64 | 0.009 | 85.78446 | 78.31156 | 91.8762
170.8589504 | 149.9837121 | 19.53283186 | 2.915217536 | 0.825365976 | 916.8958543 | 3.62423794 | 25.01470943 | 40.33121144 | 3015.311504 | 1.170605989 | 0.434273761 | 1.555137186 | 373.8935438 | 741.0543585 | 0 | 0 | 725.3285849 | 801.9017336 | 877.1664806 | 704.722051 | 768.1449163 | 0 | 698.7211436 | 781.4533996 | 834.9970267 | 696.2434812 | 800.8556961 | 881.6305222 | 9665.061379 | 2.291669631 | 1.480281419 | 246.5845723 | 309.9516445 | 247.5667747 | 347.3753743 | 44.51987582 | 0.938439422 | 0.925313207 | 0.933220401 | 0.948985666 | 1.64 | 0.009 | 85.78446 | 78.31156 | 91.8762
170.2232908 | 149.8300583 | 19.58328414 | 2.864810158 | 0.907774631 | 916.9735498 | 3.583735604 | 25.37178347 | 40.2985742 | 3003.586109 | 1.16488245 | 0.436454686 | 1.548392943 | 681.3303255 | 758.7077311 | 0 | 0 | 704.5547768 | 796.5665166 | 892.2128365 | 717.1277537 | 773.4769558 | 0 | 699.9981744 | 784.0607453 | 835.6088308 | 699.44963 | 800.1766007 | 885.6346486 | 10276.96888 | 2.309502327 | 1.462883072 | 246.9785615 | 298.3126758 | 258.6032446 | 354.5507733 | 43.65386505 | 0.939332344 | 0.923585482 | 0.928852913 | 0.944740814 | 1.79 | 0.006 | 85.95 | 78.75 | 92.06997
169.8313399 | 148.1797063 | 19.42486457 | 2.636779271 | 0.757554891 | 917.1932684 | 3.454977474 | 25.43372643 | 39.76262347 | 3005.912496 | 1.180585007 | 0.425875918 | 1.56594845 | 861.2008375 | 766.4239345 | 0 | 0 | 683.7097259 | 796.600265 | 889.4558179 | 706.4947853 | 769.8983139 | 0 | 708.4083383 | 779.8261492 | 838.0446641 | 653.0627282 | 804.5740133 | 886.5135326 | 10686.45942 | 2.299494998 | 1.444176321 | 245.1387546 | 311.5573411 | 264.3756768 | 336.2597087 | 43.0225697 | 0.943995698 | 0.927765112 | 0.928224015 | 0.941971304 | 1.79 | 0.006 | 85.95 | 78.75 | 92.06997
166.3820381 | 145.1531209 | 19.66825767 | 2.659105154 | 0.752401922 | 916.7297962 | 3.48552891 | 24.86579772 | 38.98386031 | 2965.070509 | 1.190593597 | 0.412268554 | 1.569124883 | 739.629824 | 774.576293 | 0 | 0 | 656.0512486 | 789.3759561 | 888.4420141 | 710.0928239 | 767.9180105 | 0 | 689.4578698 | 778.5085282 | 844.3790291 | 623.3494357 | 804.2996372 | 884.870824 | 10467.34462 | 2.295674964 | 1.449037555 | 240.1036894 | 327.4299992 | 259.7024489 | 314.0835335 | 42.39088762 | 0.941541721 | 0.927552414 | 0.921139454 | 0.934442556 | 1.92 | 0.008 | 85.85 | 78.8 | 91.81736
164.36186 | 143.0696661 | 19.84811027 | 2.609946253 | 0.934179343 | 915.9937833 | 3.431088563 | 25.22873607 | 39.79065674 | 3001.504247 | 1.202300975 | 0.405426517 | 1.584223633 | 662.8757549 | 774.6652006 | 0 | 0 | 667.8778927 | 793.2577056 | 887.9364701 | 718.8963133 | 773.0275583 | 0 | 702.8615936 | 779.8937913 | 843.0035569 | 629.1383867 | 802.1882575 | 884.1423994 | 9789.175275 | 2.352474842 | 1.408808925 | 236.9650811 | 315.8011423 | 254.0028796 | 324.0115072 | 41.82308167 | 0.943818401 | 0.931432926 | 0.923834966 | 0.934617841 | 1.92 | 0.008 | 85.85 | 78.8 | 91.81736
161.0601238 | 141.4506815 | 19.61059864 | 2.636677346 | 0.794097746 | 896.3103121 | 3.620874884 | 23.51220505 | 37.94147938 | 2981.691175 | 1.19217418 | 0.392241851 | 1.570295091 | 561.5166269 | 768.9000718 | 0 | 0 | 674.5543714 | 791.1282999 | 872.7658183 | 709.7765287 | 773.2744413 | 0 | 693.3539945 | 778.391375 | 818.7564962 | 622.7881712 | 796.5291644 | 863.0233881 | 9822.75678 | 2.299417763 | 1.449012703 | 232.5588035 | 300.54343 | 249.1277199 | 340.0656821 | 41.77979032 | 0.937394239 | 0.92714213 | 0.902369511 | 0.91378809 | 1.85 | 0.009 | 85.74 | 78.57 | 91.69098
164.1956483 | 143.1463471 | 19.33561097 | 2.653488466 | 0.749868021 | 900.2726199 | 3.428357862 | 23.49055143 | 37.75077009 | 3003.948578 | 1.17088521 | 0.398287074 | 1.55085987 | 567.754646 | 767.9249638 | 0 | 0 | 691.5728153 | 790.6976364 | 878.9300063 | 699.7363352 | 784.2752099 | 0 | 689.1109905 | 781.4204378 | 818.5216692 | 653.4548405 | 785.0342007 | 859.4810541 | 9641.94765 | 2.241697905 | 1.461121953 | 234.2589538 | 303.2309974 | 263.6648867 | 336.3755991 | 42.29102767 | 0.935385684 | 0.92722983 | 0.891074311 | 0.903375715 | 1.85 | 0.009 | 85.74 | 78.57 | 91.19262
167.9414468 | 144.7956889 | 19.55480699 | 2.788431065 | 0.796918373 | 911.5979391 | 3.396464046 | 23.91760046 | 38.51275127 | 3016.020645 | 1.179130849 | 0.407267722 | 1.560869253 | 686.3457369 | 772.037682 | 0 | 0 | 690.782332 | 744.1652366 | 830.561402 | 688.6031044 | 783.6400979 | 0 | 688.5451312 | 790.6899801 | 812.8445484 | 688.0670821 | 782.3796939 | 871.421973 | 9409.823999 | 2.227441366 | 1.4756992 | 237.2122115 | 311.7061809 | 268.413154 | 334.2314633 | 42.67143451 | 0.93847773 | 0.930219229 | 0.908471818 | 0.921483363 | 2.17 | 0.008 | 85.80368 | 78.83316 | 91.68026
167.8497787 | 147.6286678 | 19.57648952 | 2.882816938 | 0.765249328 | 911.9034925 | 3.438315669 | 24.33915073 | 39.15856687 | 3001.073469 | 1.179057863 | 0.421982489 | 1.561139191 | 665.5750778 | 775.1639793 | 0 | 0 | 675.491392 | 733.0552068 | 874.6748925 | 695.6956435 | 781.8421191 | 0 | 704.3862431 | 797.9339539 | 826.3305853 | 724.2784723 | 784.9152208 | 877.4734036 | 9422.601489 | 2.262560793 | 1.502146097 | 241.717443 | 329.4624754 | 261.8324848 | 324.9179533 | 43.02521647 | 0.942956904 | 0.933326736 | 0.924191271 | 0.936289753 | 2.17 | 0.008 | 85.80368 | 78.83316 | 91.68026
167.6805831 | 147.4841854 | 19.60396718 | 2.760522353 | 0.799232774 | 911.9766274 | 3.482335907 | 24.55701751 | 39.26035955 | 2993.895271 | 1.179588852 | 0.420585774 | 1.561413658 | 661.1126712 | 771.1898401 | 0 | 0 | 693.2867732 | 792.1924916 | 885.0021322 | 709.4010886 | 774.2081567 | 0 | 707.018829 | 777.4431621 | 837.1037168 | 699.5507014 | 787.3864413 | 875.3148475 | 9381.71715 | 2.266588124 | 1.465354568 | 241.8979564 | 342.9399451 | 274.9179187 | 320.2948004 | 42.06599589 | 0.94378136 | 0.935976972 | 0.924422135 | 0.936973972 | 2.23 | 0.005 | 85.93548 | 79.12078 | 91.13525
169.3984681 | 149.0255601 | 19.96917076 | 2.93977597 | 0.846863704 | 912.2528601 | 3.328989997 | 24.71969644 | 40.28932044 | 3000.465576 | 1.182607448 | 0.428461638 | 1.564259258 | 677.8387389 | 770.5159006 | 0 | 0 | 695.4884082 | 801.8832455 | 874.4300321 | 715.3268295 | 776.1748787 | 0 | 710.012811 | 783.2477597 | 834.8555155 | 698.2912156 | 792.6121183 | 881.5179836 | 7485.646517 | 2.251378029 | 1.491039355 | 242.3251804 | 331.0711931 | 269.2829089 | 330.8440698 | 42.50149522 | 0.944619958 | 0.936417747 | 0.935912426 | 0.948054231 | 2.23 | 0.005 | 85.93548 | 79.12078 | 91.13525
170.8311943 | 149.5068232 | 20.13566128 | 3.247786909 | 0.805920951 | 912.1177898 | 3.317020513 | 24.77470925 | 41.15472553 | 3008.179147 | 1.180833993 | 0.435913096 | 1.563412552 | 302.8230607 | 775.5278866 | 0 | 0 | 704.4441423 | 798.0250994 | 886.9692016 | 696.0656478 | 770.4680246 | 0 | 693.6821633 | 791.0973143 | 824.7830868 | 706.1292196 | 796.4861583 | 881.8294894 | 5149.932173 | 2.220780178 | 1.558387989 | 241.5069528 | 325.4810998 | 266.645631 | 344.8821316 | 45.38395309 | 0.943862572 | 0.934449278 | 0.942018715 | 0.953586764 | 1.71 | 0.004 | 85.8915 | 78.86331 | 91.47721
167.3727211 | 144.751813 | 20.46966075 | 2.988014487 | 0.846257723 | 911.9008073 | 3.478128976 | 24.92818905 | 41.52272347 | 2983.187812 | 1.193551845 | 0.416217434 | 1.572877097 | 436.6462282 | 774.9965421 | 0 | 0 | 684.7661198 | 792.6430553 | 879.2278943 | 684.4876605 | 762.7323885 | 0 | 691.6035361 | 790.3876485 | 814.7976943 | 699.4713759 | 794.17958 | 873.6990377 | 4969.529573 | 2.281622895 | 1.49232919 | 235.4102681 | 312.3648844 | 272.5465783 | 327.6423765 | 43.82027543 | 0.94216626 | 0.931109677 | 0.92970292 | 0.942046977 | 1.71 | 0.004 | 85.8915 | 78.86331 | 91.47721
164.0331931 | 144.214488 | 20.41161288 | 2.753224012 | 0.831041285 | 911.8773682 | 3.571095161 | 25.03222302 | 41.6896326 | 2997.670955 | 1.181788649 | 0.41394938 | 1.561654739 | 627.4650206 | 773.4436391 | 0 | 0 | 690.9052686 | 787.3780595 | 879.1231832 | 682.9680338 | 762.2390328 | 0 | 697.2722153 | 778.3870415 | 834.1023398 | 686.9442828 | 790.8842609 | 874.0121738 | 4902.247101 | 2.335187573 | 1.446663985 | 235.0339437 | 310.3017661 | 258.7015745 | 308.6530826 | 42.13499423 | 0.938527296 | 0.928032658 | 0.916925906 | 0.93098466 | 1.93 | 0.006 | 85.69 | 78.57 | 91.60725
168.675837 | 148.4710451 | 20.0937578 | 2.936139396 | 0.944575263 | 911.9239165 | 3.557267934 | 24.98527317 | 41.82435936 | 2998.869193 | 1.166187704 | 0.432745858 | 1.547730727 | 648.8034752 | 771.4302378 | 0 | 0 | 694.7230939 | 788.7004192 | 881.0564797 | 687.7205588 | 767.3391964 | 0 | 698.7517 | 777.3063811 | 836.6961613 | 720.1235913 | 788.4127608 | 872.3965791 | 4892.210974 | 2.2801103 | 1.466814417 | 240.5723402 | 320.9645862 | 259.4401153 | 309.7816637 | 41.97335418 | 0.94044687 | 0.931077245 | 0.924763743 | 0.940302545 | 1.62 | 0.006 | 85.61 | 78.07 | 91.60725
171.1398015 | 150.5045803 | 20.06319065 | 3.10381896 | 0.956547399 | 909.9311176 | 3.483942432 | 24.96832515 | 41.87822912 | 3002.169473 | 1.172691522 | 0.441865708 | 1.555696989 | 445.0595482 | 770.3057829 | 0 | 0 | 699.0629419 | 793.0936347 | 881.9630142 | 692.44499 | 766.3874229 | 0 | 696.4479687 | 781.2518821 | 834.146571 | 724.9628888 | 786.2911843 | 868.0401873 | 4856.898319 | 2.248500664 | 1.495901846 | 243.129515 | 319.6484411 | 258.4007853 | 329.9085758 | 42.04494979 | 0.944920219 | 0.933570629 | 0.939680204 | 0.95414796 | 1.73 | 0.008 | 85.82 | 78.68 | 91.51832
168.5171444 | 145.2800756 | 20.08899577 | 2.794970355 | 0.732937401 | 910.206438 | 3.348491148 | 24.9782401 | 41.93772786 | 3021.228504 | 1.186719077 | 0.415516052 | 1.571024323 | 298.7927574 | 770.4560894 | 0 | 0 | 686.3472707 | 791.7757459 | 874.3724684 | 702.0586342 | 762.9749675 | 0 | 686.7361426 | 779.0554351 | 832.2137398 | 659.2111217 | 785.8803081 | 869.1965192 | 4811.926136 | 2.285667072 | 1.472448981 | 236.1304225 | 301.6802923 | 260.9211675 | 332.8513128 | 43.16157991 | 0.940727344 | 0.930440189 | 0.924384066 | 0.937126949 | 1.73 | 0.008 | 85.82 | 78.68 | 91.51832
164.454749 | 144.0833343 | 20.13265143 | 2.849429623 | 0.836425462 | 909.871548 | 3.574024545 | 24.99110988 | 41.55276116 | 2975.790216 | 1.190796927 | 0.411849868 | 1.568581638 | 389.2583741 | 767.7484232 | 0 | 0 | 681.4038725 | 792.1867437 | 876.9046151 | 696.4326587 | 762.9508337 | 0 | 690.0179857 | 775.8218333 | 831.4105597 | 666.2700616 | 788.7054141 | 872.5700623 | 4850.427499 | 2.31914856 | 1.466350191 | 234.7731533 | 296.9541784 | 261.2370059 | 310.2098047 | 43.83472453 | 0.937557043 | 0.927470755 | 0.922692242 | 0.936842323 | 1.81 | 0.007 | 85.62 | 78.03 | 91.73786
167.3289794 | 147.3122897 | 19.95504205 | 2.791065783 | 0.835443172 | 910.0017422 | 3.511762725 | 24.99545251 | 41.69151122 | 3005.677293 | 1.167585975 | 0.425584151 | 1.548988631 | 583.2546708 | 770.2293496 | 0 | 0 | 698.6530677 | 791.5410106 | 870.3210372 | 683.5553183 | 762.1030181 | 0 | 706.6156704 | 774.1251537 | 833.2898023 | 706.6227456 | 789.7259759 | 875.9271525 | 4967.768343 | 2.29275791 | 1.451862314 | 238.9168813 | 307.7624599 | 255.6584206 | 322.1667107 | 42.11356907 | 0.93720291 | 0.927392611 | 0.917695621 | 0.933559809 | 1.81 | 0.007 | 85.62 | 78.03 | 91.73786
170.2135798 | 149.7536284 | 19.85176204 | 3.08115617 | 0.857284919 | 909.9737825 | 3.449955435 | 25.00247988 | 41.67307859 | 3016.272737 | 1.168993052 | 0.438648633 | 1.552047539 | 597.4437523 | 768.4626175 | 0 | 0 | 694.1329325 | 788.9378819 | 869.0887108 | 694.0881637 | 763.650514 | 0 | 693.4633373 | 775.9619768 | 834.1052099 | 698.6392776 | 789.6576137 | 872.0420556 | 4917.014467 | 2.252679316 | 1.50692629 | 242.1873409 | 324.740258 | 256.4373982 | 330.9600549 | 44.25840466 | 0.940359491 | 0.928696658 | 0.932947327 | 0.947148048 | 1.96 | 0.006 | 85.77 | 78.46 | 91.66375
168.9759776 | 147.583385 | 19.67613919 | 2.841170889 | 0.806901904 | 909.8297388 | 3.652240268 | 24.99592972 | 40.1255215 | 2995.943661 | 1.187698341 | 0.42532518 | 1.569699029 | 604.7450112 | 767.106028 | 0 | 0 | 686.5013646 | 790.5768983 | 875.2792677 | 691.2384993 | 762.4911536 | 0 | 690.0764276 | 773.3561553 | 829.6042786 | 680.6485335 | 789.5844717 | 874.6295163 | 9171.579669 | 2.294425309 | 1.470483496 | 242.6178454 | 314.260139 | 258.5962618 | 332.0389293 | 43.75603618 | 0.943304861 | 0.930028091 | 0.93294485 | 0.945577626 | 1.96 | 0.006 | 85.77 | 78.46 | 91.66375
166.1419381 | 145.0504558 | 19.86237336 | 2.744939225 | 0.830542078 | 910.1195046 | 3.473381339 | 25.00487321 | 39.69358051 | 3006.349228 | 1.190651324 | 0.413935551 | 1.573400475 | 603.8672648 | 766.2317475 | 0 | 0 | 686.1052584 | 789.6473938 | 874.2385862 | 693.7938632 | 767.0043237 | 0 | 690.0448178 | 773.8417936 | 833.7006765 | 680.1052039 | 791.5538319 | 879.6970225 | 10108.50058 | 2.332909251 | 1.439887208 | 239.4017714 | 301.0424625 | 264.2010962 | 333.2579683 | 43.01104728 | 0.939094039 | 0.92802735 | 0.926734887 | 0.941313229 | 2.03 | 0.006 | 85.55 | 78.37 | 91.4446
163.404949 | 142.9686598 | 19.71876343 | 2.60391057 | 0.867178041 | 910.0338768 | 3.526340071 | 24.93891226 | 39.33630922 | 2989.206363 | 1.196986345 | 0.403896441 | 1.57764476 | 612.084389 | 768.3808627 | 0 | 0 | 677.250178 | 791.2492878 | 868.2361676 | 697.0841679 | 768.6746758 | 0 | 698.1509761 | 773.3035762 | 835.6880177 | 686.9581124 | 791.3116188 | 876.5377749 | 10041.28137 | 2.35039122 | 1.405934591 | 236.5724291 | 309.5050151 | 259.5725561 | 326.3397611 | 42.28175822 | 0.937987473 | 0.92548861 | 0.920838625 | 0.934887617 | 2.03 | 0.006 | 85.55 | 78.37 | 91.4446
160.7932945 | 141.4486505 | 19.67533582 | 2.573945071 | 0.783651094 | 904.5678271 | 3.564568438 | 24.32164987 | 38.74514448 | 3003.720036 | 1.185099994 | 0.395744778 | 1.564969073 | 615.6883965 | 768.1653859 | 0 | 0 | 682.3168352 | 791.2537958 | 872.6028639 | 694.6372301 | 767.1621238 | 0 | 694.992025 | 774.4087005 | 835.8966507 | 685.876362 | 789.7921893 | 868.99918 | 10089.28247 | 2.357430473 | 1.412355626 | 233.6732635 | 311.6054686 | 253.4607846 | 308.6103772 | 42.63880904 | 0.932359859 | 0.919488037 | 0.901749081 | 0.915691321 | 1.71 | 0.008 | 85.95 | 78.66 | 91.58704
163.737527 | 144.1053555 | 19.0471409 | 2.700784777 | 0.817865257 | 902.8565821 | 3.562950751 | 24.18792668 | 37.95357539 | 2993.689332 | 1.15024274 | 0.408499303 | 1.529395686 | 259.2789978 | 762.1531962 | 0 | 0 | 705.3467729 | 785.2607846 | 881.2690627 | 692.5443938 | 764.7921483 | 0 | 708.5542869 | 771.8358922 | 834.5145043 | 712.3116462 | 787.8478321 | 871.4369686 | 10493.98317 | 2.28250185 | 1.441361031 | 237.1948199 | 311.981991 | 265.3310967 | 326.639175 | 44.31555972 | 0.915454992 | 0.902296576 | 0.899249637 | 0.913999752 | 1.71 | 0.008 | 85.95 | 78.66 | 91.58704
165.3978447 | 145.4942887 | 19.55732188 | 2.69895394 | 0.833572718 | 910.0254997 | 3.412830252 | 24.79152097 | 38.52047949 | 3014.803587 | 1.181525554 | 0.413772134 | 1.563758693 | 779.3400112 | 763.3036435 | 0 | 0 | 709.2017501 | 796.6910442 | 856.3099813 | 709.4874603 | 780.5226883 | 0 | 700.1081953 | 776.448691 | 841.3637061 | 718.2509203 | 787.7988589 | 864.2176959 | 11391.32961 | 2.31483292 | 1.432564281 | 240.5245107 | 313.9707075 | 268.1715053 | 342.2568391 | 43.16013987 | 0.915329073 | 0.901042824 | 0.938775034 | 0.953127017 | 1.79 | 0.007 | 85.45 | 78.39 | 91.71826
165.2991769 | 145.5089603 | 19.32163295 | 2.654419368 | 0.905546433 | 909.9127779 | 3.541747565 | 24.90559651 | 38.59573372 | 3007.899298 | 1.163165119 | 0.41675143 | 1.544492793 | 828.2047997 | 752.8918067 | 0 | 0 | 695.0920686 | 794.411892 | 872.536858 | 711.6174294 | 781.3936878 | 0 | 708.9353963 | 777.0602739 | 844.524848 | 708.2902589 | 788.4952834 | 872.8368922 | 11922.81915 | 2.330840527 | 1.420867567 | 241.2552245 | 315.7098888 | 273.6026261 | 331.3970242 | 43.06307993 | 0.92630711 | 0.913274922 | 0.912553492 | 0.926630414 | 1.79 | 0.007 | 85.45 | 78.39 | 91.71826
166.9364621 | 146.8616981 | 18.9661498 | 2.656479593 | 0.838943964 | 910.0882437 | 3.60977923 | 24.56323863 | 36.91046139 | 3004.178175 | 1.1305517 | 0.423023508 | 1.513653069 | 907.8000145 | 766.4508122 | 0 | 0 | 697.2707041 | 795.6263791 | 879.6730841 | 697.0043758 | 770.4245271 | 0 | 705.8533203 | 774.7103294 | 842.8829274 | 718.983521 | 791.7274704 | 882.11049 | 14073.5705 | 2.275375086 | 1.437390321 | 244.1346075 | 322.2023101 | 273.2459424 | 341.4064197 | 43.4048498 | 0.926566733 | 0.913709338 | 0.890957939 | 0.904969592 | 1.97 | 0.008 | 85.77 | 78.62 | 91.67243
166.9466493 | 146.96531 | 18.96616745 | 2.638326896 | 0.794154819 | 909.8952344 | 3.509417915 | 24.36801112 | 36.65370373 | 2981.889819 | 1.102183765 | 0.427700223 | 1.482132675 | 687.6901718 | 765.4374192 | 0 | 0 | 704.2243466 | 801.9470422 | 896.837753 | 693.938431 | 776.5954003 | 0 | 704.8966909 | 773.8387378 | 854.3793296 | 735.6359921 | 800.014521 | 887.4749102 | 14604.61249 | 2.277717023 | 1.440429181 | 244.3068198 | 327.9121468 | 292.1470623 | 361.2738906 | 43.62781658 | 0.90807168 | 0.893848351 | 0.888257125 | 0.899221725 | 1.97 | 0.008 | 85.77 | 78.62 | 91.67243
166.9199127 | 146.5060956 | 18.96616745 | 2.788284111 | 1.104595468 | 910.1494391 | 3.442168083 | 24.57476389 | 36.71006321 | 3021.847312 | 1.157883058 | 0.419845693 | 1.542228134 | 361.6557749 | 775.3580831 | 0 | 0 | 706.7698419 | 810.0435904 | 889.9593948 | 693.034654 | 783.2814256 | 0 | 678.596752 | 774.4988117 | 856.7419259 | 715.4358334 | 809.6703052 | 887.9374547 | 14615.14637 | 2.279773531 | 1.414041048 | 243.4480776 | 316.5992557 | 288.9072688 | 379.7965589 | 42.96727847 | 0.916545087 | 0.906337525 | 0.92734418 | 0.938210932 | 1.59 | 0.009 | 85.56 | 78.24 | 91.19262
163.7163181 | 142.466033 | 18.84554613 | 2.694980524 | 1.283718767 | 909.2331384 | 3.460348839 | 24.61877509 | 36.17685281 | 2981.324757 | 1.196118897 | 0.399217229 | 1.57623373 | 223.5684894 | 775.3820835 | 0 | 0 | 676.3506768 | 799.7614315 | 884.540503 | 707.2359357 | 783.5678217 | 0 | 675.4871028 | 782.0347061 | 845.153362 | 662.3143625 | 809.7042263 | 883.6905335 | 14372.87238 | 2.289549036 | 1.370843033 | 237.5741679 | 328.6252672 | 293.0145063 | 367.7025695 | 42.49579318 | 0.916795823 | 0.906698693 | 0.940200951 | 0.949730925 | 1.59 | 0.009 | 85.56 | 78.24 | 91.40926
161.3501042 | 141.2971263 | 18.74427537 | 2.779010219 | 1.247232732 | 910.0356295 | 3.352794769 | 23.89477927 | 35.75339086 | 2975.415915 | 1.191659931 | 0.395267119 | 1.569805367 | 507.0644199 | 773.0193048 | 0 | 0 | 677.4862091 | 797.7189279 | 890.2411545 | 709.9291415 | 779.6515744 | 0 | 679.8082686 | 784.7995541 | 842.6434261 | 681.2750799 | 806.3731137 | 884.8819227 | 14389.94802 | 2.301416622 | 1.39640658 | 234.8113119 | 309.3988269 | 296.4539918 | 368.4155639 | 42.10487179 | 0.916052743 | 0.904965039 | 0.928281109 | 0.939297696 | 1.88 | 0.009 | 85.82 | 78.6 | 91.66569
155.4210924 | 141.1509679 | 18.42880528 | 2.779013875 | 1.227039911 | 910.2896888 | 3.34317301 | 23.62643002 | 35.70143799 | 3007.599578 | 1.17208007 | 0.394149972 | 1.552709535 | 647.4079727 | 774.6274529 | 0 | 0 | 705.4028451 | 802.1543923 | 884.4968785 | 716.1301304 | 792.2448702 | 0 | 681.1437636 | 799.7636516 | 819.4935881 | 712.2334036 | 801.7150857 | 881.9362985 | 14341.07785 | 47.14501673 | 1.39141865 | 234.2523321 | 319.767475 | 289.0781513 | 356.591213 | 42.44871228 | 0.916466137 | 0.907583197 | 0.90873159 | 0.91884756 | 1.88 | 0.009 | 85.82 | 78.6 | 91.66569
155.4366512 | 145.3340406 | 17.71671046 | 2.714494325 | 1.189880639 | 909.8689144 | 3.282864836 | 23.90800223 | 35.72457848 | 3013.889549 | 1.158565058 | 0.405949559 | 1.540618544 | 599.7916284 | 775.8035973 | 0 | 0 | 718.6662908 | 796.8117334 | 875.7497973 | 726.9454009 | 804.8396124 | 0 | 701.734931 | 808.4457323 | 819.6933425 | 750.9665089 | 797.0384685 | 870.08184 | 14333.06677 | 13.85713535 | 1.394753266 | 240.3998408 | 314.3075269 | 277.7243085 | 359.4825136 | 42.83588025 | 0.917177633 | 0.910548226 | 0.91141489 | 0.92270999 | 1.97 | 0.006 | 85.61 | 78.52 | 91.2129
165.886216 | 147.6739019 | 17.79999924 | 2.662235131 | 1.18146899 | 910.1038733 | 3.313635546 | 24.15598212 | 36.31714125 | 2999.163956 | 1.112548859 | 0.422557485 | 1.493860075 | 855.0754318 | 774.9886024 | 0 | 0 | 726.4305927 | 799.1422108 | 889.1020792 | 712.722614 | 798.482646 | 0 | 708.8433817 | 800.0657081 | 835.4443284 | 748.4694884 | 795.6092024 | 881.7750385 | 14193.46996 | 2.261581084 | 1.404177636 | 243.9639931 | 319.379245 | 286.0708344 | 366.3358737 | 42.9829276 | 0.910978137 | 0.903876704 | 0.892611956 | 0.904038204 | 1.97 | 0.006 | 85.61 | 78.52 | 91.2129
164.9556322 | 148.4919064 | 18.23748303 | 2.753294861 | 1.22316404 | 910.252712 | 3.303585257 | 24.7649843 | 39.62134768 | 2980.672327 | 1.08703316 | 0.43380877 | 1.466818435 | 871.3259779 | 775.8170908 | 0 | 0 | 725.6855793 | 803.1963674 | 887.3145114 | 707.2978661 | 784.2870119 | 0 | 703.4292182 | 796.2943222 | 846.7367356 | 737.5173784 | 798.4270015 | 883.6551859 | 7948.488641 | 2.29494995 | 1.398720424 | 241.5287707 | 334.5338992 | 288.9122021 | 358.7606555 | 43.0789955 | 0.904358552 | 0.895535433 | 0.887389051 | 0.89829456 | 1.79 | 0.009 | 85.32666 | 78.22102 | 91.5511
164.9981212 | 148.4852556 | 18.50173937 | 2.804783956 | 1.135795576 | 909.9967756 | 3.292832432 | 24.96506906 | 41.41829842 | 3008.320518 | 1.086671917 | 0.436851621 | 1.468025424 | 889.1000488 | 776.7599593 | 0 | 0 | 722.2825348 | 792.8952164 | 887.679131 | 709.6957107 | 779.6889473 | 0 | 709.6694618 | 788.8407961 | 840.1433987 | 746.3843757 | 802.965801 | 880.3801993 | 4631.266487 | 2.306485477 | 1.416728528 | 239.5556405 | 322.04001 | 285.100309 | 355.447844 | 43.46607723 | 0.903587521 | 0.895225493 | 0.888622647 | 0.900829691 | 1.79 | 0.009 | 85.32666 | 78.22102 | 91.5511
165.043203 | 148.493903 | 18.56188288 | 2.822937844 | 1.032061287 | 910.0719851 | 3.330676458 | 25.01576814 | 41.57196776 | 3003.007635 | 1.121412839 | 0.432535937 | 1.502040404 | 944.0749626 | 775.4621999 | 0 | 0 | 717.972586 | 796.1768326 | 891.3015291 | 698.4925485 | 771.3963234 | 0 | 707.130917 | 781.0825811 | 829.4758994 | 729.4549161 | 807.6941622 | 881.3315479 | 4582.72067 | 2.312799058 | 1.429793202 | 239.8576303 | 321.9729205 | 277.494755 | 329.4913962 | 43.3278926 | 0.910034166 | 0.900837069 | 0.909926107 | 0.921766974 | 1.62 | 0.006 | 85.61 | 78.07 | 91.46399
165.0225402 | 148.505154 | 18.74969841 | 2.831856951 | 1.047442379 | 909.7901907 | 3.408515213 | 25.43739372 | 42.32310493 | 3001.40432 | 1.147564459 | 0.43215378 | 1.530259319 | 879.9849925 | 776.0657644 | 0 | 0 | 717.6422134 | 791.0099816 | 883.6760781 | 700.5710921 | 770.8603942 | 0 | 695.8622585 | 779.5650073 | 831.6482601 | 707.6217708 | 811.1753924 | 878.9393303 | 4210.404242 | 2.339895999 | 1.420355812 | 240.5008757 | 318.2347255 | 266.7279479 | 317.9114345 | 43.2917087 | 0.915421743 | 0.906819803 | 0.930416209 | 0.94321181 | 1.92 | 0.007 | 85.79 | 78.42 | 91.46399
164.8980184 | 148.507841 | 18.62476183 | 2.777843027 | 1.012152076 | 910.0039048 | 3.436681004 | 25.50168817 | 42.19234099 | 3004.052924 | 1.158046462 | 0.431075471 | 1.539723244 | 663.2843411 | 776.5261327 | 0 | 0 | 700.0733432 | 785.7366412 | 877.500265 | 697.6000338 | 766.4778134 | 0 | 698.3142709 | 775.1033449 | 838.3330377 | 699.8370568 | 811.5816949 | 878.4747307 | 4292.617592 | 2.334142568 | 1.417697183 | 240.5637784 | 350.0200043 | 257.819129 | 299.2725473 | 43.42385586 | 0.918217008 | 0.909210045 | 0.93480491 | 0.948464431 | 1.73 | 0.006 | 85.67 | 78.53 | 91.56275
165.0384523 | 148.507474 | 18.77368637 | 2.877720109 | 1.139448163 | 910.1842824 | 3.450487126 | 25.50038687 | 42.41368759 | 2990.853977 | 1.155592802 | 0.43374929 | 1.536020782 | 191.2867246 | 775.1190146 | 0 | 0 | 705.9480965 | 788.8480413 | 884.4033686 | 691.2525837 | 764.867962 | 0 | 695.4756916 | 777.78374 | 835.7615131 | 713.8851768 | 806.7099589 | 878.609671 | 4236.25148 | 2.345195317 | 1.41661884 | 240.4267391 | 356.2006746 | 259.7715033 | 304.1843306 | 43.04520091 | 0.922847203 | 0.912912646 | 0.931498232 | 0.944679493 | 1.73 | 0.006 | 85.67 | 78.53 | 91.56275
165.0379622 | 148.5041593 | 18.50313399 | 2.817628732 | 1.157081241 | 909.7061929 | 3.305246989 | 25.5043389 | 41.18531564 | 3017.069764 | 1.133958758 | 0.434057588 | 1.517833535 | 620.8620032 | 774.045289 | 0 | 0 | 724.0954287 | 793.1101616 | 884.5794291 | 687.6001135 | 765.0521563 | 0 | 696.7654435 | 777.8107956 | 834.81029 | 724.8174702 | 798.5811291 | 883.7418906 | 6596.042312 | 2.340182111 | 1.4051884 | 241.4694856 | 329.3387936 | 262.5864902 | 321.2795685 | 43.10488357 | 0.91875856 | 0.90866169 | 0.915856675 | 0.92838437 | 1.67 | 0.005 | 85.58 | 78.06 | 91.49259
165.008768 | 148.4897625 | 18.35678067 | 2.776265663 | 1.203360848 | 909.963643 | 3.257523518 | 25.46333182 | 39.75299717 | 2996.700649 | 1.146063282 | 0.431961261 | 1.528393948 | 824.9609919 | 773.1680036 | 0 | 0 | 723.2055696 | 799.138451 | 881.289262 | 698.6639119 | 775.5924557 | 0 | 703.6237523 | 779.3504854 | 840.2968964 | 727.29788 | 792.6967401 | 880.1785169 | 9946.015333 | 2.34582624 | 1.398372604 | 243.760398 | 326.9311088 | 260.2437056 | 328.2228115 | 42.6910299 | 0.921352146 | 0.908751998 | 0.92336771 | 0.936718849 | 1.67 | 0.005 | 85.58 | 78.06 | 91.49259
165.0040628 | 148.4810484 | 18.40287556 | 2.715707772 | 1.192841616 | 909.9963204 | 3.278187922 | 25.4701492 | 39.73743656 | 3016.479686 | 1.16641167 | 0.428689307 | 1.551907402 | 838.4042956 | 773.5023536 | 0 | 0 | 706.5136418 | 798.6976062 | 877.8202381 | 705.2451658 | 773.8010321 | 0 | 699.8382357 | 782.8806772 | 840.4374698 | 691.9339154 | 793.4515402 | 881.0049013 | 9859.150841 | 2.345788629 | 1.400714765 | 243.9496411 | 324.888835 | 262.7375657 | 332.2178047 | 42.57681509 | 0.925150804 | 0.914832414 | 0.936376736 | 0.949844785 | 1.87 | 0.008 | 85.81 | 78.56 | 91.72712
163.2477818 | 145.387941 | 19.03137109 | 2.757941428 | 1.292301067 | 906.368557 | 3.125859285 | 25.3430033 | 40.29792826 | 2981.572896 | 1.189312637 | 0.417448537 | 1.569759181 | 831.0818198 | 773.5177766 | 0 | 0 | 683.8476149 | 798.2229201 | 877.9864851 | 729.0080615 | 775.7077586 | 0 | 672.2765042 | 785.8162486 | 817.0124231 | 618.5504445 | 797.8492043 | 879.9487024 | 7112.902991 | 2.33312855 | 1.400681899 | 237.3496701 | 308.6853389 | 271.7598084 | 341.9085082 | 42.38507947 | 0.925976785 | 0.912853292 | 0.941483991 | 0.95348964 | 1.87 | 0.008 | 85.81 | 78.56 | 91.72712
161.505711 | 144.9475958 | 19.18621382 | 2.770152388 | 1.426758916 | 904.9212941 | 3.353100283 | 25.36900259 | 41.22424283 | 2985.922832 | 1.190662682 | 0.415877556 | 1.570022776 | 799.1853444 | 776.4447801 | 0 | 0 | 647.1627451 | 797.4107727 | 864.698718 | 702.3545407 | 780.7716404 | 0 | 680.1958958 | 785.0881544 | 827.8771357 | 635.8211386 | 798.978693 | 870.7281098 | 5908.521513 | 2.374508838 | 1.386929165 | 236.1090812 | 308.0905151 | 259.2607319 | 337.2941297 | 42.22912725 | 0.925131055 | 0.91112152 | 0.940893927 | 0.954424606 | 1.82 | 0.006 | 85.52 | 78.22 | 91.25453
160.9290689 | 144.6181362 | 18.91346286 | 2.663599097 | 1.343596224 | 905.3162097 | 3.350383685 | 25.19066951 | 41.14206185 | 3011.192106 | 1.172731622 | 0.413509644 | 1.553988696 | 796.7732621 | 772.9557744 | 0 | 0 | 676.5450318 | 796.5665186 | 868.2796333 | 697.6024392 | 780.521016 | 0 | 687.3632984 | 789.3760457 | 829.4837994 | 675.1832041 | 790.7529043 | 857.4659507 | 5948.815791 | 2.381590972 | 1.383082896 | 235.496165 | 325.5002456 | 258.8759948 | 330.9045534 | 43.16415147 | 0.919549106 | 0.907460414 | 0.925350917 | 0.938484862 | 1.82 | 0.006 | 85.52 | 78.22 | 91.25453
161.855207 | 145.6789037 | 18.3479882 | 2.642099424 | 1.427007158 | 904.5467654 | 3.619934209 | 24.90511905 | 40.17914091 | 2994.232835 | 1.149572383 | 0.418995316 | 1.529763078 | 799.2500197 | 773.6871747 | 0 | 0 | 722.2944321 | 788.7826871 | 868.4589266 | 715.3162056 | 788.9599968 | 0 | 686.7053611 | 791.3980655 | 810.4016828 | 673.2466838 | 776.5191077 | 860.4130081 | 7600.170741 | 2.355627236 | 1.378392363 | 238.1809557 | 310.2690578 | 259.7884891 | 341.1805129 | 43.55828253 | 0.917056553 | 0.905799657 | 0.912290407 | 0.925868342 | 1.71 | 0.006 | 85.81 | 78.57 | 91.42289
164.8476687 | 148.3122488 | 18.26980004 | 2.699934284 | 1.391238492 | 908.8364215 | 3.617662265 | 24.63873902 | 39.40025859 | 3016.289036 | 1.12798501 | 0.430530244 | 1.511297504 | 402.7460379 | 773.5573405 | 0 | 0 | 723.6424404 | 794.1366882 | 883.9734909 | 713.132686 | 790.9737576 | 0 | 692.5130711 | 790.6182942 | 804.8539758 | 678.5126394 | 774.0971162 | 870.7715158 | 9721.879084 | 2.325393561 | 1.396764003 | 242.9602602 | 305.4675398 | 264.9686334 | 348.9776485 | 42.80678112 | 0.916051532 | 0.902942374 | 0.907525786 | 0.920679974 | 1.71 | 0.006 | 85.81 | 78.57 | 91.42289
165.0309325 | 148.4928698 | 18.33034799 | 2.69741899 | 1.29535334 | 909.8636936 | 3.588305655 | 24.68117278 | 38.68359776 | 3012.059558 | 1.138591136 | 0.430602712 | 1.522288292 | 443.45306 | 776.842223 | 0 | 0 | 704.3774179 | 796.6217421 | 882.6581488 | 706.8193103 | 785.4741812 | 0 | 690.8502156 | 805.0933388 | 805.8654316 | 698.8127406 | 778.7950643 | 883.160619 | 11870.3201 | 2.339151886 | 1.409804207 | 244.8711785 | 326.5165441 | 265.4311195 | 337.6464981 | 43.12237252 | 0.919704171 | 0.905034982 | 0.916300623 | 0.92859112 | 2.02 | 0.005 | 85.69 | 78.4 | 91.10358
164.9479304 | 148.4906711 | 18.44386015 | 2.785591773 | 1.308348894 | 910.0548 | 3.414895994 | 25.08949685 | 37.98168462 | 2997.180278 | 1.141507593 | 0.433757913 | 1.524754522 | 514.9567974 | 774.519063 | 0 | 0 | 699.7354038 | 801.8288162 | 894.1463683 | 707.7142883 | 783.7964589 | 0 | 703.2719254 | 809.099647 | 811.8245863 | 715.7321266 | 784.936311 | 885.406972 | 13084.35731 | 2.334690923 | 1.399057852 | 245.6249561 | 325.9492756 | 272.2159296 | 348.8635137 | 42.83189647 | 0.921458476 | 0.907627117 | 0.922660073 | 0.934390021 | 2.02 | 0.005 | 85.69 | 78.4 | 91.10358
164.4451797 | 147.4132541 | 18.68999856 | 2.718796252 | 0.868099436 | 910.0942567 | 3.342898581 | 25.42467022 | 38.18271016 | 3015.799234 | 1.170333051 | 0.427311876 | 1.555687423 | 366.28917 | 775.8255354 | 0 | 0 | 704.5635504 | 799.6922894 | 895.1424485 | 701.9548318 | 776.4860852 | 0 | 704.9631929 | 808.4859677 | 833.7741992 | 707.6742282 | 789.7581499 | 880.478606 | 13545.55307 | 2.367243721 | 1.38635409 | 244.9174169 | 335.1482634 | 279.8395959 | 347.3529182 | 42.57010454 | 0.928200905 | 0.913524536 | 0.936933349 | 0.948292587 | 2.1 | 0.007 | 85.46 | 78.39 | 91.02939
161.4331024 | 144.5519455 | 19.0966946 | 2.554931813 | 0.722957751 | 908.5201418 | 3.253053415 | 25.27581706 | 38.03161449 | 2982.057095 | 1.18365389 | 0.416278844 | 1.566081333 | 778.7306068 | 774.2501255 | 0 | 0 | 689.3131743 | 797.4168238 | 883.348166 | 711.1134935 | 774.7398891 | 0 | 707.6846167 | 803.0685813 | 825.9229398 | 703.2919679 | 791.8963874 | 879.5993332 | 12075.67453 | 2.365301759 | 1.397757186 | 239.8611644 | 335.9103752 | 270.2441263 | 329.5027481 | 42.37554948 | 0.928990077 | 0.915437958 | 0.935554324 | 0.94536822 | 2.1 | 0.007 | 85.46 | 78.39 | 91.02939
160.0658421 | 143.9989569 | 19.68479225 | 2.677893145 | 0.827102102 | 904.827126 | 3.323059331 | 24.9673392 | 38.43442178 | 2990.469126 | 1.178205209 | 0.414025909 | 1.560241189 | 753.7508564 | 772.9779753 | 0 | 0 | 669.0030628 | 795.9213174 | 895.1427859 | 706.176097 | 772.1509139 | 0 | 695.1608214 | 796.9755773 | 842.5394963 | 676.5198543 | 791.7194249 | 878.5701674 | 9937.69445 | 2.351764914 | 1.422766038 | 237.3038352 | 335.9828808 | 266.5812079 | 310.7574011 | 41.87355223 | 0.928526049 | 0.917167978 | 0.926501954 | 0.936595099 | 1.97 | 0.006 | 85.53 | 78.05 | 91.40926
161.5760087 | 145.2026263 | 19.7350854 | 2.773567401 | 0.880620555 | 905.0001378 | 3.341069445 | 24.9731354 | 38.82214914 | 2992.723618 | 1.173919037 | 0.420236824 | 1.555629875 | 836.284836 | 775.5837069 | 0 | 0 | 681.6295569 | 797.7199877 | 869.6036272 | 703.4969974 | 772.94977 | 0 | 685.4492782 | 795.1204915 | 847.6178237 | 705.6970854 | 793.2365836 | 873.606775 | 9983.668853 | 2.34847149 | 1.437432719 | 238.9531955 | 325.5817382 | 273.1985491 | 326.8902089 | 41.93311639 | 0.927699064 | 0.917627249 | 0.930301005 | 0.941734954 | 1.97 | 0.006 | 85.53 | 78.05 | 91.74633
162.5781867 | 146.2603324 | 19.46959946 | 2.768302256 | 0.936336954 | 906.0608706 | 3.408176305 | 25.00730975 | 39.09362697 | 3004.631745 | 1.148502703 | 0.427401571 | 1.531117691 | 713.7875228 | 768.2959337 | 0 | 0 | 701.2699611 | 791.557453 | 860.7189228 | 718.3288699 | 776.115581 | 0 | 692.2414885 | 794.551262 | 807.908958 | 708.7123757 | 790.3595394 | 875.6813425 | 10064.47253 | 2.348893759 | 1.429588253 | 240.4365349 | 339.2812449 | 275.6166092 | 324.5008682 | 42.0962763 | 0.924245918 | 0.916379417 | 0.918847097 | 0.92968187 | 2.05 | 0.009 | 85.46 | 78.13 | 91.43491
164.9271284 | 148.3934704 | 19.16565693 | 2.763328146 | 0.808861457 | 908.8793795 | 3.270549763 | 25.13905227 | 39.4046729 | 3006.41168 | 1.120091855 | 0.440209717 | 1.503532728 | 573.0201663 | 770.7873639 | 0 | 0 | 704.4625812 | 792.3488312 | 858.732751 | 723.6258978 | 780.7630466 | 0 | 701.8562627 | 800.0108394 | 803.7408634 | 739.9252423 | 789.550819 | 874.5061389 | 9753.695222 | 2.324301766 | 1.456598182 | 243.3777615 | 335.8192176 | 278.6490646 | 327.4069107 | 43.09259957 | 0.920607004 | 0.911279343 | 0.911608878 | 0.921682266 | 2.05 | 0.009 | 85.46 | 78.13 | 91.43491
164.9887702 | 148.4842768 | 19.223804 | 2.75209645 | 0.857432074 | 909.9322894 | 3.444404678 | 25.46913894 | 39.41332665 | 3012.471967 | 1.136734959 | 0.437022676 | 1.521288782 | 590.7960565 | 781.384033 | 0 | 0 | 709.5943966 | 800.7691511 | 878.7489122 | 715.1745274 | 778.8863243 | 0 | 691.0281889 | 799.7659882 | 800.3469404 | 753.5122164 | 788.1101671 | 870.8065616 | 10354.87492 | 2.338613013 | 1.442995786 | 244.6070851 | 343.1092133 | 268.2857514 | 312.9007795 | 43.48425993 | 0.923479696 | 0.918068181 | 0.922768655 | 0.934329445 | 1.88 | 0.008 | 85.54 | 77.93 | 91.6657
164.9573976 | 148.5128819 | 19.04152665 | 2.772330461 | 0.896590078 | 910.1062869 | 3.438354583 | 25.50679595 | 39.47691119 | 2997.03177 | 1.128929529 | 0.438917151 | 1.511142428 | 570.0315485 | 774.4445346 | 0 | 0 | 706.0988176 | 790.8067994 | 888.6909873 | 708.4476686 | 774.085785 | 0 | 703.649534 | 796.9290735 | 819.1222352 | 743.3827426 | 788.3303155 | 877.8340043 | 10329.06503 | 2.34106691 | 1.441351127 | 244.6412593 | 338.5481158 | 270.3378674 | 311.3546824 | 43.73096454 | 0.922082369 | 0.915919779 | 0.916441928 | 0.928845929 | 1.88 | 0.008 | 85.54 | 77.93 | 91.6657
164.9940774 | 148.4968187 | 19.08860977 | 2.73778875 | 0.866061686 | 909.8721352 | 3.394355917 | 25.50046458 | 39.43161944 | 3004.888045 | 1.12425701 | 0.439235159 | 1.508609052 | 614.2448717 | 771.5929821 | 0 | 0 | 708.3531591 | 793.3595642 | 895.3863942 | 705.5296718 | 772.4652908 | 0 | 703.5428441 | 805.6251078 | 819.4334919 | 737.010151 | 789.5809473 | 880.0266366 | 10340.16444 | 2.338762659 | 1.442870858 | 244.565189 | 330.4328923 | 269.3859821 | 320.4939824 | 43.64256482 | 0.92124871 | 0.91340716 | 0.914321415 | 0.925948752 | 1.73 | 0.007 | 85.39 | 77.73 | 91.84149
164.9847846 | 148.1689363 | 19.41397683 | 2.809826418 | 0.882117784 | 910.1257116 | 3.363509671 | 25.69483382 | 39.67924443 | 3005.945526 | 1.154004917 | 0.435962963 | 1.538104892 | 583.6030862 | 772.3030083 | 0 | 0 | 703.5293382 | 791.0021594 | 895.9075167 | 710.914719 | 769.3110993 | 0 | 697.4721811 | 797.5274766 | 831.0763336 | 726.5823292 | 791.5065315 | 881.2241043 | 10286.0886 | 2.350787508 | 1.450360264 | 244.2937139 | 333.9296925 | 272.0618834 | 323.576977 | 43.77194061 | 0.926836665 | 0.918581862 | 0.9328935 | 0.944675066 | 1.73 | 0.007 | 85.39 | 77.73 | 91.84149
163.4035443 | 146.1003134 | 19.68236308 | 2.862463323 | 0.951624838 | 907.381146 | 3.42490328 | 25.39355402 | 39.45796687 | 2994.372238 | 1.171943759 | 0.425979275 | 1.553927065 | 627.1011401 | 772.542449 | 0 | 0 | 686.2437522 | 794.6066027 | 882.3703021 | 709.3986332 | 771.2460774 | 0 | 697.8852606 | 792.5022839 | 842.305629 | 726.0052888 | 789.9318464 | 874.6950648 | 10286.73167 | 2.363310548 | 1.451418403 | 241.0221176 | 327.8239994 | 272.8962901 | 316.3896063 | 43.900682 | 0.918255151 | 0.908421225 | 0.944677942 | 0.956525923 | 1.92 | 0.007 | 85.79 | 78.42 | 91.63848
161.762064 | 145.7473054 | 19.55559333 | 2.725559791 | 0.865881156 | 907.1862022 | 3.38257123 | 25.43578435 | 39.3227595 | 2990.104367 | 1.179751049 | 0.424179521 | 1.561532844 | 564.5392697 | 771.6334033 | 0 | 0 | 696.832249 | 794.5729657 | 877.9147716 | 698.8957446 | 770.3444149 | 0 | 690.7943227 | 783.9106297 | 842.3707928 | 727.4167372 | 789.2309907 | 877.4453493 | 10322.98954 | 2.38223708 | 1.430354487 | 240.5234843 | 319.1856558 | 264.1632655 | 327.2511494 | 43.6021316 | 0.924830506 | 0.917387623 | 0.942926552 | 0.95558758 | 2.3 | 0.008 | 85.78 | 78.7 | 91.63848
161.8700515 | 145.5875651 | 19.67382449 | 2.75959154 | 0.873358527 | 909.946707 | 3.424017547 | 25.20424398 | 39.24443021 | 2996.551812 | 1.156461747 | 0.426203231 | 1.540257217 | 586.0985262 | 772.0060701 | 0 | 0 | 679.4855314 | 798.9097489 | 884.1661417 | 712.7550985 | 778.3732841 | 0 | 680.6466114 | 787.576295 | 834.7097289 | 736.1185251 | 789.494615 | 881.1394903 | 10333.41197 | 2.376542287 | 1.433517489 | 240.1191095 | 311.5391205 | 261.7610116 | 348.0765257 | 43.30659011 | 0.923452018 | 0.915220561 | 0.925449686 | 0.938662265 | 1.86 | 0.007 | 85.58 | 78.25 | 91.4637
164.4355528 | 146.8830956 | 19.64915731 | 2.835696038 | 0.881536533 | 910.172573 | 3.282150753 | 25.23080889 | 39.08298246 | 2987.389862 | 1.154222739 | 0.432064697 | 1.535991965 | 461.8658996 | 772.1718894 | 0 | 0 | 683.3982552 | 804.7215389 | 897.5681091 | 725.4286926 | 782.3119419 | 0 | 682.8437482 | 794.3872243 | 845.0382285 | 737.774675 | 790.2501008 | 885.9954926 | 10240.2047 | 2.329961728 | 1.447202725 | 241.5308959 | 308.2188363 | 266.4328418 | 365.1292105 | 43.20995596 | 0.922864209 | 0.913164687 | 0.930511162 | 0.943850911 | 1.86 | 0.007 | 85.58 | 78.25 | 91.4637
161.5100203 | 143.4664557 | 19.79250009 | 2.631640611 | 0.919240742 | 903.687128 | 3.312089869 | 25.2155598 | 39.19812534 | 2994.423216 | 1.158881965 | 0.416471847 | 1.540045435 | 76.79342138 | 774.0789482 | 0 | 0 | 640.9023979 | 770.5584971 | 868.9100963 | 717.1548445 | 781.7049762 | 0 | 686.0257835 | 799.0133841 | 811.6838465 | 734.6233542 | 791.6117591 | 877.1356206 | 9946.296085 | 2.372220015 | 1.400907732 | 236.6005629 | 349.6000724 | 262.2318234 | 346.4342013 | 43.18990271 | 0.918980776 | 0.907057236 | 0.919410081 | 0.930547697 | 1.81 | 0.008 | 85.91 | 78.75 | 91.57034
163.4273058 | 147.1084788 | 19.62429982 | 2.722245928 | 0.838473002 | 908.3598834 | 3.251188642 | 25.24608067 | 39.14249671 | 3022.815034 | 1.167097683 | 0.428735442 | 1.553673427 | 352.0870073 | 772.7850378 | 0 | 0 | 676.2767846 | 794.0405125 | 894.4797279 | 705.2170592 | 775.3250981 | 0 | 680.9410751 | 784.6443195 | 833.361924 | 704.7782884 | 790.5915422 | 893.4347502 | 9899.579198 | 2.337368118 | 1.440231165 | 241.6599869 | 335.3398229 | 271.8595486 | 334.4353272 | 42.95224437 | 0.926978286 | 0.916808227 | 0.935154783 | 0.94787191 | 1.81 | 0.008 | 85.91 | 78.75 | 91.57034
160.5891964 | 145.3473733 | 19.75931977 | 2.713040115 | 0.967970757 | 907.1102331 | 3.523183616 | 25.45630739 | 39.65201418 | 2976.539399 | 1.174057706 | 0.423616965 | 1.554725303 | 473.3672262 | 777.4116497 | 0 | 0 | 681.8855628 | 791.6541351 | 889.7617551 | 705.1179335 | 769.7434329 | 0 | 685.4665834 | 783.7648124 | 846.2923099 | 720.6081369 | 798.4956174 | 890.0464705 | 9830.822015 | 2.586036743 | 1.408578227 | 239.8417666 | 336.9498948 | 271.8425498 | 336.8002336 | 42.3654139 | 0.924640648 | 0.912851766 | 0.936491223 | 0.948537217 | 1.87 | 0.009 | 85.8 | 78.8 | 91.65634
159.9030463 | 143.6502199 | 19.93196606 | 2.662409623 | 0.975062727 | 905.0505 | 3.459588818 | 25.23708499 | 39.51241072 | 3008.662613 | 1.148201568 | 0.418311892 | 1.53012088 | 509.8922026 | 772.340485 | 0 | 0 | 681.0176219 | 784.5803688 | 881.3656031 | 702.3307498 | 772.8681999 | 0 | 676.4818109 | 783.4457759 | 828.2538528 | 741.6823497 | 804.8769213 | 879.8427924 | 9832.175444 | 2.40593238 | 1.399764299 | 237.0347035 | 334.6011874 | 267.3768978 | 333.8783264 | 42.23834802 | 0.917069721 | 0.904868012 | 0.90997733 | 0.922214854 | 1.87 | 0.009 | 85.8 | 78.8 | 91.65634
161.8448659 | 144.5677357 | 19.76268792 | 2.639060618 | 0.925726423 | 904.8914134 | 3.393354763 | 25.06418121 | 39.13479304 | 2999.800319 | 1.151945368 | 0.419087037 | 1.532435599 | 517.8891228 | 772.748543 | 0 | 0 | 680.5997992 | 789.9131026 | 879.242248 | 695.4120524 | 770.7511113 | 0 | 673.7519728 | 779.5222651 | 846.2430735 | 724.9221005 | 801.0957579 | 873.5838356 | 9855.153428 | 2.357179514 | 1.41074338 | 237.986951 | 337.8356293 | 262.6974936 | 332.5185988 | 42.48464046 | 0.917618858 | 0.905839671 | 0.91446792 | 0.926979385 | 2.14 | 0.008 | 85.75 | 78.58 | 91.33803
162.1832941 | 145.8436829 | 19.69650505 | 2.766411207 | 0.875879307 | 905.0434869 | 3.295083733 | 25.41564086 | 39.14078891 | 3030.786297 | 1.166719977 | 0.425644483 | 1.55226456 | 519.6646405 | 774.7327416 | 0 | 0 | 674.4026216 | 786.6191628 | 864.1527542 | 699.8421542 | 773.3730717 | 0 | 683.5892467 | 779.7023853 | 842.1598411 | 725.3706411 | 795.1467232 | 865.3845799 | 10007.63958 | 2.358158041 | 1.442117918 | 240.1784962 | 342.7279327 | 266.2395304 | 321.1135334 | 44.56230859 | 0.922935026 | 0.910802276 | 0.932525016 | 0.945299493 | 2.14 | 0.008 | 85.75 | 78.58 | 91.33803
162.9689616 | 146.6723942 | 19.54430397 | 2.720322864 | 0.991082657 | 908.1437341 | 3.429521011 | 25.43044475 | 39.05831838 | 2967.869069 | 1.169763717 | 0.427269088 | 1.548653163 | 215.8621594 | 773.2208217 | 0 | 0 | 686.9772026 | 788.7983919 | 889.9169887 | 701.6931837 | 770.4959272 | 0 | 676.7481238 | 781.1829555 | 831.1745987 | 716.3701365 | 793.8055107 | 879.3570764 | 10105.7005 | 2.343191073 | 1.421810892 | 241.618986 | 332.7163537 | 267.9537471 | 324.5350813 | 42.85814441 | 0.924309502 | 0.91183704 | 0.935499429 | 0.948397373 | 1.91 | 0.009 | 85.4 | 78.11 | 91.08632
163.9646964 | 147.581714 | 20.01840258 | 2.837974362 | 1.052137444 | 910.1149793 | 3.41439656 | 25.48424391 | 39.82111179 | 2997.902828 | 1.155254092 | 0.436110738 | 1.536695411 | 35.80608635 | 778.5851474 | 0 | 0 | 682.5099078 | 797.4836566 | 880.0711094 | 709.284991 | 775.0364404 | 0 | 683.0109156 | 782.6451216 | 833.5674001 | 742.5357974 | 793.3896601 | 883.875486 | 10079.18876 | 2.367461242 | 1.424750875 | 242.7777625 | 339.9320718 | 261.2972556 | 333.9913739 | 41.81568479 | 0.923471992 | 0.908919154 | 0.933479409 | 0.946534801 | 1.91 | 0.009 | 85.4 | 78.11 | 91.08632
165.024672 | 148.5012512 | 19.57853587 | 2.761097839 | 0.951034278 | 910.2355166 | 3.260289192 | 25.51753956 | 39.67095305 | 3019.119657 | 1.111173157 | 0.444057251 | 1.494044703 | 277.7438381 | 780.5063315 | 0 | 0 | 689.6441566 | 802.7518458 | 879.3127557 | 709.2313346 | 779.4404909 | 0 | 693.9921296 | 790.6054975 | 830.1287064 | 740.0427381 | 795.9933702 | 884.0585361 | 10136.15312 | 2.347902074 | 1.433097224 | 243.9275863 | 339.1343451 | 270.7891459 | 334.9157948 | 42.65718257 | 0.917399364 | 0.902786805 | 0.90487823 | 0.917856038 | 2.07 | 0.009 | 85.65 | 78.43 | 91.32067
165.0483181 | 148.4990905 | 18.90957758 | 2.779891647 | 0.904477982 | 909.8125448 | 3.32442418 | 25.50879617 | 38.97503169 | 2998.295861 | 1.061196626 | 0.449489064 | 1.4426172 | 372.3550931 | 774.6902195 | 0 | 0 | 712.047251 | 801.8182947 | 895.7853181 | 705.6665558 | 781.4390032 | 0 | 695.2558442 | 795.9584569 | 828.4870872 | 756.9883352 | 798.0988809 | 881.3431224 | 10082.24556 | 2.309085464 | 1.457645051 | 244.0269794 | 338.4412201 | 265.8600501 | 351.025221 | 45.53240248 | 0.90857801 | 0.891245303 | 0.871213467 | 0.883176897 | 2.07 | 0.009 | 85.65 | 78.43 | 91.32067
165.0587084 | 148.5012617 | 19.27899305 | 2.687100116 | 0.91819611 | 910.1015038 | 3.324844143 | 25.43644326 | 39.34649496 | 3002.584117 | 1.074951751 | 0.447582889 | 1.45677338 | 493.9372661 | 772.7785507 | 0 | 0 | 723.592218 | 797.5431495 | 896.2429133 | 697.0407169 | 774.7027021 | 0 | 702.0580872 | 784.7850254 | 838.0515935 | 749.3268745 | 796.4470841 | 883.7963642 | 10049.12183 | 2.330633948 | 1.437098126 | 243.9875795 | 325.2325367 | 269.7226615 | 347.9818775 | 43.14996096 | 0.912261944 | 0.895267754 | 0.880124728 | 0.892549181 | 1.82 | 0.009 | 85.59042 | 78.44904 | 91.19512
165.0778591 | 147.92424 | 19.45792454 | 2.569073351 | 0.678898495 | 910.0084451 | 3.242328156 | 25.08921681 | 38.71617003 | 3014.759388 | 1.154222465 | 0.43198765 | 1.538835407 | 473.7906265 | 771.6578362 | 0 | 0 | 681.5374368 | 802.7248846 | 889.8884844 | 689.2757632 | 771.8576762 | 0 | 667.9907992 | 787.1157201 | 849.9566703 | 638.5792174 | 799.333473 | 885.4823903 | 10088.26375 | 2.300811136 | 1.461394778 | 242.9225632 | 328.3904085 | 263.8781065 | 335.428939 | 42.17694266 | 0.930971889 | 0.918925014 | 0.922525358 | 0.933101968 | 1.82 | 0.009 | 85.59042 | 78.44904 | 91.19512
161.8584572 | 142.9337039 | 19.97765316 | 2.511253403 | 0.534354207 | 903.272988 | 3.470363903 | 23.91843336 | 37.70508024 | 2964.767531 | 1.18803749 | 0.406479209 | 1.566016654 | 556.4243062 | 770.8656348 | 0 | 0 | 625.0680573 | 795.7701273 | 871.1148505 | 645.6725427 | 767.6560673 | 0 | 623.8456577 | 787.3022741 | 851.1228333 | 558.0793489 | 800.5875073 | 880.9827389 | 9925.492043 | 2.881481531 | 1.477519701 | 235.1594277 | 345.6108338 | 262.3635565 | 339.3069117 | 42.13949886 | 0.92983657 | 0.917816076 | 0.9247599 | 0.934760648 | 1.58 | 0.006 | 85.2 | 77.82 | 91.74633
159.6002362 | 143.2520702 | 20.19942076 | 2.816924084 | 0.793608268 | 902.6507887 | 3.563787866 | 24.47077334 | 37.93705353 | 3003.841274 | 1.18762782 | 0.412762679 | 1.568682512 | 531.3506703 | 769.6714011 | 0 | 0 | 659.2947452 | 802.9577302 | 880.7740314 | 678.7810119 | 767.8832019 | 0 | 667.7288783 | 786.607879 | 847.8479508 | 704.4652929 | 799.328463 | 877.6431107 | 10103.30984 | 2.337426023 | 1.46837471 | 235.9824792 | 341.6330779 | 279.9461962 | 364.0118364 | 44.27850117 | 0.928075035 | 0.917174772 | 0.93341794 | 0.944176992 | 1.58 | 0.006 | 85.2 | 77.82 | 91.11633
160.4036298 | 144.6379068 | 20.18733279 | 2.735032579 | 0.990977548 | 904.9929698 | 3.482813294 | 25.08068156 | 38.32877834 | 3001.035985 | 1.172742275 | 0.422238708 | 1.555461379 | 558.4484128 | 774.0795371 | 0 | 0 | 655.1857433 | 780.3320722 | 858.7452235 | 711.7907741 | 778.4480938 | 0 | 676.8968013 | 785.2382113 | 817.3341514 | 740.1309333 | 796.8070646 | 877.1822529 | 10048.51184 | 2.345683181 | 1.419115761 | 238.3316851 | 343.6028344 | 275.4365103 | 378.5829303 | 42.6952682 | 0.927052288 | 0.91773532 | 0.935061138 | 0.94580337 | 1.68 | 0.007 | 85.15 | 77.56 | 91.47267
163.3735737 | 146.9526494 | 20.0611155 | 2.830866177 | 0.975214199 | 908.5135989 | 3.287016043 | 25.31600699 | 38.65196027 | 3025.784835 | 1.157597051 | 0.434396237 | 1.544457458 | 247.6114509 | 777.2044276 | 0 | 0 | 683.4702273 | 802.6777296 | 891.1185087 | 710.8633526 | 781.0089491 | 0 | 684.1511736 | 787.1819831 | 827.3690456 | 746.4787233 | 796.0538258 | 881.9346546 | 10145.97943 | 2.322652631 | 1.452076503 | 241.6220097 | 356.6988399 | 283.2719798 | 380.3198699 | 43.37699585 | 0.928183538 | 0.918912598 | 0.934250808 | 0.94559924 | 1.68 | 0.007 | 85.15 | 77.56 | 91.47267
163.270345 | 146.6951241 | 19.90268879 | 2.713928421 | 0.918966932 | 910.0109216 | 3.328616118 | 25.73844812 | 38.82965944 | 2996.503233 | 1.182923107 | 0.431202762 | 1.56747059 | 65.06768098 | 779.4362015 | 0 | 0 | 646.5945306 | 806.2608605 | 903.8880666 | 706.6482251 | 780.2651691 | 0 | 676.3888759 | 785.6780454 | 838.0727061 | 579.8053659 | 799.0646265 | 887.3752009 | 10324.51911 | 2.33852994 | 1.438626455 | 242.0747344 | 345.6366961 | 287.8685154 | 384.1540403 | 43.27537279 | 0.933312321 | 0.923951822 | 0.949913996 | 0.959923396 | 1.57 | 0.005 | 85.26 | 77.86 | 91.34153
156.3188332 | 140.7147301 | 20.44479373 | 2.771120725 | 1.07657417 | 901.3796033 | 3.690162312 | 24.48484999 | 37.99494247 | 2965.798494 | 1.180944871 | 0.402973344 | 1.558274803 | 401.7544207 | 781.0997169 | 0 | 0 | 661.2804932 | 799.2301824 | 870.4011772 | 684.5414594 | 772.9626384 | 0 | 677.041381 | 789.874976 | 842.6752544 | 643.6086453 | 803.6632792 | 878.450635 | 10349.91928 | 2.3969913 | 1.423592335 | 232.4846513 | 334.6585419 | 289.2976493 | 366.9058936 | 43.16853086 | 0.920945485 | 0.914204598 | 0.924103291 | 0.935314691 | 1.57 | 0.005 | 85.26 | 77.86 | 91.34153
160.3001211 | 144.6821677 | 20.31414512 | 2.865079362 | 1.063512262 | 906.1393359 | 3.39826553 | 24.74767389 | 38.28516402 | 3015.347947 | 1.166806325 | 0.421279584 | 1.550132467 | 523.06669 | 776.2409255 | 0 | 0 | 690.7095592 | 811.0642863 | 882.2547246 | 700.0117856 | 779.5158917 | 0 | 684.8942904 | 795.2278002 | 845.5165805 | 731.3948177 | 799.7971175 | 881.8083856 | 10293.65933 | 2.348998125 | 1.438945548 | 237.7353836 | 339.2447782 | 280.6125141 | 364.2219722 | 43.31090833 | 0.924752857 | 0.91668957 | 0.930466413 | 0.942653073 | 1.73 | 0.008 | 85.18 | 77.68 | 91.78834
163.149381 | 146.7901542 | 20.2640659 | 2.880554297 | 1.128636943 | 909.0802196 | 3.356714354 | 25.33365112 | 38.78766593 | 3011.319436 | 1.162040319 | 0.434668452 | 1.546654964 | 577.7645544 | 775.0747622 | 0 | 0 | 687.0622783 | 809.2022849 | 889.2613377 | 705.8839893 | 785.4816408 | 0 | 688.8620779 | 809.3066169 | 820.7431725 | 754.8401238 | 799.3298527 | 884.3324271 | 10377.7441 | 2.340211005 | 1.42976275 | 241.2688597 | 364.4418446 | 276.2104482 | 368.9827482 | 43.41761698 | 0.927218751 | 0.916883592 | 0.941037899 | 0.952089749 | 1.73 | 0.008 | 85.18 | 77.68 | 91.78834
165.0220838 | 148.4988825 | 20.11249957 | 2.895762544 | 1.109583735 | 909.9883159 | 3.342364248 | 25.57735718 | 38.97569201 | 2994.549133 | 1.164118315 | 0.441851143 | 1.547547059 | 571.8329307 | 774.7268086 | 0 | 0 | 677.8248973 | 806.5300416 | 881.5830692 | 716.9885258 | 787.8345856 | 0 | 689.278504 | 812.1203056 | 830.7974305 | 738.9951973 | 799.9447205 | 882.3567643 | 10342.63528 | 2.324359287 | 1.437830585 | 243.8693063 | 372.151465 | 281.3805189 | 374.7731158 | 43.40840806 | 0.928776946 | 0.919462681 | 0.948027809 | 0.960051124 | 2.3 | 0.008 | 85.78 | 78.7 | 91.44928
165.0077965 | 148.4944434 | 20.05688426 | 2.837969962 | 1.104658566 | 910.0809404 | 3.351114352 | 26.01178274 | 39.43157617 | 3013.227188 | 1.156947785 | 0.443935618 | 1.542930596 | 578.1659789 | 775.841102 | 0 | 0 | 681.1974287 | 807.5592572 | 892.5541059 | 719.9655636 | 786.5107407 | 0 | 689.3230095 | 809.842391 | 837.0666117 | 722.6133215 | 798.2567237 | 882.6124408 | 10293.15683 | 2.34460613 | 1.426060608 | 244.3517306 | 358.2817612 | 289.6620273 | 379.5647538 | 43.69522924 | 0.928435268 | 0.919245883 | 0.943618712 | 0.955675242 | 1.58 | 0.007 | 85.1 | 77.54 | 91.44928
165.3097272 | 148.0123342 | 19.94996068 | 2.861623194 | 1.167501146 | 909.9982593 | 3.406132945 | 25.96453074 | 39.21513061 | 2989.230327 | 1.171172316 | 0.439353879 | 1.555155254 | 491.698256 | 775.197489 | 0 | 0 | 669.048299 | 805.521902 | 888.3323758 | 710.5205435 | 779.9810402 | 0 | 676.067283 | 798.3451406 | 853.9111936 | 718.4631162 | 795.9981127 | 882.9046774 | 10157.04742 | 2.325005419 | 1.419503273 | 243.566764 | 377.9374897 | 293.43005 | 340.0505548 | 43.24826536 | 0.930456359 | 0.920249927 | 0.950982382 | 0.962226615 | 1.7 | 0.009 | 85.30113 | 78.02723 | 91.21336
165.0824185 | 146.7062197 | 20.16691269 | 2.776348487 | 1.009341079 | 909.9956593 | 3.262417774 | 25.66673828 | 39.33136594 | 2995.977801 | 1.175606266 | 0.432291569 | 1.559871161 | 258.9198043 | 775.2469753 | 0 | 0 | 684.1304327 | 805.9333564 | 893.1529709 | 700.125075 | 778.1263603 | 0 | 670.1575098 | 800.1926495 | 831.497357 | 730.6152103 | 796.5075306 | 883.5402528 | 9837.966101 | 2.325863307 | 1.432016203 | 241.1016325 | 379.1290109 | 281.5360109 | 329.3001153 | 43.07651907 | 0.929002555 | 0.918368891 | 0.947543866 | 0.958338239 | 1.7 | 0.009 | 85.30113 | 78.02723 | 91.21336
165.1312383 | 148.0414204 | 20.09791139 | 2.887072051 | 1.041094958 | 910.0003225 | 3.350321652 | 25.69414374 | 39.46911069 | 2996.679376 | 1.162797872 | 0.440482549 | 1.546320363 | 393.6198675 | 777.0674846 | 0 | 0 | 688.2771303 | 802.3979934 | 892.3436006 | 706.5397926 | 779.0945959 | 0 | 680.726417 | 802.186118 | 821.8869115 | 737.2217664 | 795.9635836 | 881.7535259 | 9805.231564 | 2.329668521 | 1.444967818 | 243.0241363 | 355.6256019 | 277.7628447 | 342.2277089 | 43.11094988 | 0.9270658 | 0.916734591 | 0.946420352 | 0.957879231 | 2 | 0.008 | 85.35 | 77.96 | 90.69965
167.1032039 | 150.3770318 | 19.75015723 | 2.956869395 | 1.103234993 | 909.9312905 | 3.41383573 | 25.75813487 | 39.58804824 | 3008.523863 | 1.135949899 | 0.453783801 | 1.521375697 | 449.5638173 | 777.0079055 | 0 | 0 | 690.9133576 | 804.1222234 | 891.0630294 | 711.8878111 | 781.1733146 | 0 | 689.2160686 | 809.9268428 | 833.9322049 | 738.7048803 | 794.1578276 | 880.155393 | 9979.272184 | 2.312207515 | 1.44616794 | 246.435781 | 351.6522978 | 274.6982368 | 351.3497566 | 43.1411395 | 0.925318767 | 0.914784336 | 0.938079469 | 0.949973503 | 2 | 0.008 | 85.35 | 77.96 | 90.69965
168.041971 | 151.2022231 | 19.64706561 | 2.803150704 | 1.021438791 | 910.1542316 | 3.424144577 | 26.02540861 | 39.92365818 | 3003.308025 | 1.126370792 | 0.457427954 | 1.512409619 | 457.4323012 | 777.0288788 | 0 | 0 | 693.966702 | 808.8025288 | 878.7573924 | 699.6755912 | 778.2665178 | 0 | 681.704196 | 804.1717146 | 835.052199 | 756.8024364 | 791.1789317 | 880.2039731 | 10190.02574 | 2.324167111 | 1.426970596 | 248.097001 | 357.6171796 | 270.4819027 | 354.3185834 | 43.0575266 | 0.924094611 | 0.910306484 | 0.934956366 | 0.948359055 | 2.24 | 0.006 | 85.61 | 78.58 | 90.58328
167.9715922 | 151.2002444 | 19.69130043 | 2.785364793 | 1.030824485 | 909.8754532 | 3.417461711 | 26.00128177 | 39.72497887 | 3000.737087 | 1.118685875 | 0.45857534 | 1.504043953 | 469.8884315 | 776.677136 | 0 | 0 | 699.563383 | 809.5905424 | 883.1087667 | 689.811725 | 775.9369212 | 0 | 680.3358304 | 797.7354188 | 830.3498631 | 764.6228172 | 791.8668483 | 882.019302 | 9975.255395 | 2.310606352 | 1.422605886 | 248.0114173 | 360.5927919 | 267.904797 | 348.8160715 | 42.85554262 | 0.921053582 | 0.908651741 | 0.930809945 | 0.944812167 | 2.24 | 0.006 | 85.61 | 78.58 | 90.58328
168.0045524 | 151.1191319 | 19.72012592 | 2.745537106 | 0.956555192 | 910.1116444 | 3.249577631 | 25.97961675 | 39.75932944 | 3003.560832 | 1.153379657 | 0.451702805 | 1.53936818 | 487.4783513 | 779.2542207 | 0 | 0 | 694.8629666 | 807.7053645 | 895.4187019 | 694.9738365 | 777.2317866 | 0 | 683.0457979 | 798.1835451 | 824.8542452 | 708.7373056 | 794.9504437 | 885.2481887 | 9944.951974 | 2.311254227 | 1.434713644 | 247.8313987 | 344.5673658 | 267.1205804 | 343.0430708 | 42.37647727 | 0.930097568 | 0.9194934 | 0.947330058 | 0.960757856 | 2 | 0.007 | 85.25259 | 77.96288 | 90.36003
166.5795596 | 148.709953 | 20.13295616 | 2.744316833 | 0.992502349 | 909.8463789 | 3.384676547 | 25.91330724 | 39.67335305 | 2987.553086 | 1.187021213 | 0.438527414 | 1.570869016 | 480.5617025 | 778.3292702 | 0 | 0 | 644.9765791 | 798.7169853 | 892.1231816 | 672.5558482 | 780.5299199 | 0 | 673.5379452 | 797.3731948 | 824.0142508 | 644.4629217 | 796.8629023 | 883.5011225 | 9881.708866 | 2.328233487 | 1.425197995 | 244.7374486 | 335.7388063 | 263.3984175 | 350.8502042 | 41.91590752 | 0.934185785 | 0.923244834 | 0.960377206 | 0.971431087 | 2 | 0.007 | 85.25259 | 77.96288 | 90.36003
165.5038191 | 146.6024148 | 20.53811513 | 2.893956437 | 1.109850069 | 910.2857954 | 3.364399167 | 25.52163087 | 40.04653479 | 2970.67382 | 1.174473398 | 0.433578907 | 1.554538004 | 500.9016607 | 775.2108307 | 0 | 0 | 667.8937876 | 804.9888966 | 889.0238377 | 692.1950748 | 783.0992666 | 0 | 670.7723706 | 795.2107286 | 834.6128856 | 689.2117894 | 793.9458102 | 875.6106584 | 8064.753628 | 2.314979128 | 1.428680305 | 239.8792947 | 346.1489379 | 257.0530366 | 343.0280805 | 42.0163878 | 0.926026671 | 0.914123416 | 0.948053143 | 0.960511249 | 1.71 | 0.008 | 85.20541 | 77.71872 | 90.13853
164.8613583 | 145.0965194 | 21.13709958 | 3.026950627 | 1.049299931 | 909.6509526 | 3.266158888 | 25.50598729 | 42.04952163 | 3003.698405 | 1.177850613 | 0.431208118 | 1.559970781 | 361.3747672 | 780.0315589 | 0 | 0 | 672.3235063 | 812.6051684 | 886.3828608 | 698.3769411 | 778.380491 | 0 | 670.9609458 | 788.7310757 | 836.1357353 | 718.345755 | 793.1108042 | 874.8527341 | 4606.161007 | 2.342326856 | 1.453198133 | 235.4278099 | 349.5059529 | 253.6051608 | 336.4485783 | 42.43629703 | 0.92607753 | 0.911967753 | 0.948451089 | 0.960467417 | 1.71 | 0.008 | 85.20541 | 77.71872 | 90.13853
163.9121061 | 144.5495092 | 20.93189994 | 2.909315542 | 1.003018657 | 906.3081695 | 3.318054959 | 25.55548489 | 42.93604928 | 2988.298724 | 1.166160356 | 0.429942676 | 1.545463481 | 475.6926207 | 778.77736 | 0 | 0 | 673.3723076 | 792.3146054 | 887.2090023 | 699.528494 | 773.9944921 | 0 | 669.8400304 | 790.600965 | 821.0263116 | 742.7424929 | 791.5804779 | 866.4703977 | 1949.62281 | 2.331643749 | 1.448094948 | 233.4094674 | 334.6057952 | 247.9692612 | 327.8947684 | 42.68412646 | 0.922532417 | 0.905547738 | 0.936265054 | 0.948432265 | 1.96 | 0.008 | 85.30805 | 77.3741 | 90.54592
165.1525762 | 146.1140848 | 20.88160516 | 3.111237263 | 1.000358172 | 910.2019198 | 3.290371522 | 25.48852131 | 44.08698926 | 2999.800848 | 1.178060356 | 0.436883556 | 1.558783029 | 539.0744601 | 779.6585689 | 0 | 0 | 677.556837 | 791.3952249 | 879.4189787 | 702.1102494 | 775.3631097 | 0 | 679.4039682 | 792.0523446 | 831.4026106 | 731.6309902 | 788.1182598 | 863.8182121 | 0.000112178 | 2.325001103 | 1.484361012 | 234.5228331 | 318.4488559 | 245.9036498 | 327.781472 | 42.85462257 | 0.927095928 | 0.908334271 | 0.952427619 | 0.964465494 | 1.96 | 0.008 | 85.30805 | 77.3741 | 90.54592
166.721741 | 147.2891935 | 20.48600601 | 3.148480558 | 1.013052949 | 910.0848025 | 3.320177593 | 25.51675574 | 43.98059076 | 3002.22937 | 1.169264511 | 0.442213192 | 1.550081993 | 546.0319872 | 778.3174162 | 0 | 0 | 663.9909793 | 796.5182952 | 879.8715138 | 694.423004 | 772.8829758 | 0 | 669.6406806 | 792.9956315 | 833.8783324 | 754.9429033 | 788.1368742 | 864.5825047 | 0.000112178 | 2.302661916 | 1.485421956 | 236.0630641 | 320.8160207 | 245.642933 | 326.9574581 | 43.0280484 | 0.928015419 | 0.91319676 | 0.948322578 | 0.959736361 | 1.9 | 0.007 | 85.15779 | 77.13872 | 90.37897
167.0591708 | 147.4966487 | 20.5277974 | 3.019987477 | 1.00762611 | 910.0174098 | 3.241548389 | 25.95647755 | 44.21750146 | 3002.548183 | 1.186108898 | 0.441290479 | 1.567432315 | 533.4538881 | 778.4485313 | 0 | 0 | 669.6048687 | 795.7822246 | 873.7112675 | 704.26157 | 773.9798896 | 0 | 672.3413743 | 796.9407394 | 823.75213 | 715.4029015 | 789.4657777 | 864.8257428 | 0.000112178 | 2.313111517 | 1.463339019 | 236.8857387 | 316.9579245 | 244.5702677 | 351.1593857 | 42.39989211 | 0.933133717 | 0.918109458 | 0.959573702 | 0.971347981 | 1.9 | 0.007 | 85.15779 | 77.13872 | 90.37897
162.7983977 | 143.1707711 | 20.65141962 | 2.789293398 | 0.997126159 | 907.1842016 | 3.410031898 | 25.80752185 | 43.80405358 | 2981.951305 | 1.18688365 | 0.421814729 | 1.564291228 | 554.0837303 | 778.0765404 | 0 | 0 | 671.074067 | 795.0891099 | 855.1985171 | 710.1316704 | 773.0659542 | 0 | 679.6502635 | 794.6224338 | 831.6813841 | 672.6722162 | 790.2177255 | 862.016325 | 0.000112178 | 2.350519362 | 1.416136656 | 231.1634669 | 323.3880486 | 242.2964246 | 340.5651589 | 42.07882572 | 0.927924182 | 0.913207587 | 0.940757953 | 0.951138744 | 1.86 | 0.006 | 85.27 | 77.05 | 91.11633
163.540218 | 144.4995156 | 20.44476543 | 2.853402877 | 1.02060787 | 905.0553959 | 3.488153657 | 25.51284923 | 43.74930541 | 3007.155521 | 1.158569253 | 0.430002846 | 1.538301494 | 590.7661622 | 774.8084953 | 0 | 0 | 691.4142606 | 790.4254389 | 854.7567256 | 699.4465779 | 771.7958122 | 0 | 674.6668439 | 794.7855845 | 820.3770275 | 720.0746972 | 788.4005228 | 861.3268998 | 0.000112178 | 2.335076301 | 1.429218855 | 232.5791497 | 322.8083761 | 245.2505424 | 335.1902628 | 42.28645594 | 0.924049453 | 0.911731324 | 0.928083334 | 0.939692887 | 1.86 | 0.006 | 85.27 | 77.05 | 91.53384
167.9861833 | 148.3472914 | 20.03997698 | 2.991309864 | 0.986334294 | 908.646796 | 3.362718963 | 25.42523931 | 42.76782126 | 3022.875631 | 1.126526501 | 0.44796407 | 1.509680432 | 580.7725486 | 774.2106782 | 0 | 0 | 684.6369187 | 789.5178417 | 862.3392871 | 700.7260665 | 771.5599584 | 0 | 677.3998178 | 795.17351 | 812.4953339 | 744.6348406 | 786.3271146 | 867.8189718 | 1767.036736 | 2.263655888 | 1.474464494 | 239.020075 | 326.0474023 | 238.0298121 | 347.5472912 | 42.78541038 | 0.922980353 | 0.911065309 | 0.92227228 | 0.934031683 | 1.94 | 0.005 | 85.18 | 76.78 | 91.40825
169.9858052 | 149.5773269 | 19.35906677 | 2.83301099 | 0.870681819 | 909.8130293 | 3.616520842 | 25.40527602 | 39.61658789 | 3015.517337 | 1.162756574 | 0.442244863 | 1.54749171 | 593.8962821 | 771.212959 | 0 | 0 | 694.1255619 | 794.9567822 | 878.5489415 | 691.313338 | 762.2188353 | 0 | 677.3358509 | 801.9863413 | 815.6436957 | 729.6279318 | 786.308642 | 877.7733178 | 9409.803551 | 2.262077082 | 1.47212539 | 246.4589316 | 310.3617871 | 253.9678766 | 368.3034969 | 43.09099111 | 0.932781807 | 0.922567949 | 0.94287274 | 0.954749225 | 1.94 | 0.005 | 85.18 | 76.78 | 91.40825
169.992227 | 149.5912023 | 19.52906364 | 2.889100554 | 0.972201988 | 910.2294963 | 3.49801625 | 25.63407638 | 39.7345795 | 2985.159117 | 1.172540126 | 0.443478131 | 1.554144813 | 370.7971528 | 768.0866302 | 0 | 0 | 700.4341775 | 799.9340388 | 868.9107117 | 707.5068749 | 767.0545503 | 0 | 676.8611624 | 793.9932332 | 828.1160329 | 693.7722068 | 789.7056591 | 880.3318337 | 9283.869873 | 2.265417821 | 1.460900712 | 246.106561 | 298.8155834 | 255.6944563 | 368.4229077 | 42.7485389 | 0.933908806 | 0.923220013 | 0.953396776 | 0.964540398 | 1.87 | 0.007 | 85.36 | 77.29 | 91.27737
169.9377085 | 149.5671106 | 20.1070011 | 3.02388141 | 0.960882787 | 910.2795617 | 3.18009017 | 25.83007243 | 41.62722678 | 2994.626832 | 1.176988433 | 0.447455775 | 1.558898284 | 39.16038033 | 769.2939014 | 0 | 0 | 701.3733406 | 801.1102057 | 895.6154185 | 706.6964426 | 775.6255957 | 0 | 669.1862661 | 792.1551613 | 839.7097176 | 684.2521998 | 794.9448135 | 877.8730127 | 5431.87425 | 2.268876341 | 1.48243061 | 243.0795214 | 306.3903095 | 252.6828733 | 367.7560318 | 42.55357381 | 0.934894198 | 0.929386471 | 0.96018307 | 0.972373576 | 1.87 | 0.007 | 85.36 | 77.29 | 91.27737
168.6831311 | 145.8856444 | 20.44656162 | 2.914086672 | 0.987620393 | 909.751016 | 3.323962264 | 25.99350402 | 42.44003525 | 2993.820381 | 1.187220825 | 0.433001215 | 1.567197817 | 267.6581617 | 773.0132951 | 0 | 0 | 684.8775879 | 797.7077569 | 879.005783 | 710.0176252 | 777.2356765 | 0 | 673.0724715 | 791.7702891 | 831.6132641 | 660.2625001 | 793.0488167 | 873.2064812 | 4026.196522 | 2.294616452 | 1.439930792 | 237.7310082 | 316.9789198 | 265.7600716 | 360.7214538 | 42.72948437 | 0.93072725 | 0.923328233 | 0.955049453 | 0.966991546 | 1.83 | 0.008 | 85.23 | 77.03 | 91.1806
167.4918523 | 147.695771 | 20.20168878 | 2.91134064 | 0.982636638 | 910.0262007 | 3.377368545 | 26.01883499 | 42.48998462 | 3005.060726 | 1.171365761 | 0.44167796 | 1.553919384 | 547.32587 | 773.5603102 | 0 | 0 | 690.8158115 | 791.1271453 | 875.6948161 | 712.3331723 | 782.7146354 | 0 | 680.991881 | 788.5096365 | 831.3315016 | 689.368391 | 791.3182073 | 874.5433729 | 4122.441469 | 2.316647204 | 1.449200741 | 240.2714294 | 305.5615689 | 265.6101608 | 341.6885431 | 42.77935213 | 0.930150864 | 0.923013835 | 0.951962817 | 0.963744753 | 1.83 | 0.008 | 85.23 | 77.03 | 91.1806
169.1679356 | 149.2222138 | 19.88927896 | 2.984890923 | 1.08477939 | 909.9472523 | 3.481385131 | 26.14011333 | 42.3971457 | 3004.310155 | 1.150449957 | 0.450404311 | 1.533126321 | 579.7545158 | 774.515626 | 0 | 0 | 692.8360997 | 794.116825 | 892.7159315 | 715.3459724 | 781.8158454 | 0 | 682.3091526 | 788.8551741 | 829.937302 | 707.0158665 | 792.6933571 | 873.7641503 | 4031.067695 | 2.287263198 | 1.443801581 | 242.5384533 | 320.7613878 | 259.9373023 | 337.6093818 | 42.98952671 | 0.927600189 | 0.920946076 | 0.943385137 | 0.956614454 | 1.58 | 0.007 | 85.1 | 77.54 | 91.04704
169.9939056 | 149.5951785 | 20.01262202 | 2.985697474 | 1.129601159 | 909.9637263 | 3.429974673 | 26.49229377 | 42.78021538 | 3002.050881 | 1.157875062 | 0.453632769 | 1.540856497 | 616.3818657 | 777.6336505 | 0 | 0 | 687.4424989 | 793.8234132 | 880.8670105 | 706.9557845 | 778.1435198 | 0 | 679.1750966 | 788.3779799 | 829.1776923 | 727.8135748 | 792.5967235 | 875.2753957 | 4016.95574 | 2.29594767 | 1.434539768 | 243.3678092 | 320.6970267 | 256.4364923 | 346.8485798 | 43.08999941 | 0.929615618 | 0.920645403 | 0.952627177 | 0.964197629 | 2.38 | 0.009 | 85.81 | 78.54519 | 91.04704
169.9722853 | 149.5668955 | 20.10234523 | 2.950083864 | 1.008709421 | 910.0985793 | 3.262872211 | 26.48184591 | 43.08094077 | 2998.640955 | 1.167066858 | 0.452758484 | 1.548641649 | 565.6772129 | 775.7440884 | 0 | 0 | 677.8621688 | 787.9859684 | 882.4372181 | 714.337972 | 781.6956468 | 0 | 688.6639701 | 787.181613 | 828.6059435 | 724.0280716 | 797.1251123 | 874.2757625 | 4005.058384 | 2.311216743 | 1.446802215 | 243.1984896 | 325.8836549 | 257.3848491 | 338.6299508 | 43.10241981 | 0.931242043 | 0.922402419 | 0.957398919 | 0.970427386 | 1.87 | 0.008 | 85.78 | 78.41 | 91.18886
168.2809805 | 147.8128997 | 20.14500446 | 2.778967369 | 0.942548451 | 909.9942527 | 3.362670796 | 26.60367159 | 43.30106252 | 2999.982991 | 1.178009581 | 0.443473211 | 1.559644706 | 125.1790812 | 776.9380636 | 0 | 0 | 665.7134613 | 792.1276082 | 879.0194493 | 701.6384568 | 777.0380519 | 0 | 700.3381295 | 786.349966 | 831.0467855 | 733.3969318 | 801.4645567 | 876.3496277 | 3854.250145 | 2.343512207 | 1.419456809 | 241.1749528 | 338.0579348 | 258.086835 | 326.1766767 | 43.0078847 | 0.930714742 | 0.919329439 | 0.957593979 | 0.969963286 | 1.87 | 0.008 | 85.78 | 78.41 | 91.18886
168.5181403 | 149.1442592 | 19.72785865 | 2.767370855 | 1.001155542 | 910.0610313 | 3.454921819 | 26.34150606 | 43.04044761 | 2998.34648 | 1.151643548 | 0.448954091 | 1.533748812 | 111.6342108 | 773.5644211 | 0 | 0 | 662.2658297 | 766.1026653 | 876.912976 | 682.976983 | 768.2112077 | 0 | 695.2307874 | 783.8925684 | 837.1720234 | 734.0936032 | 799.314901 | 874.8223689 | 3748.078156 | 2.322135171 | 1.415590827 | 242.5748442 | 353.8721865 | 251.3885872 | 314.9353205 | 42.77881093 | 0.926611422 | 0.917189695 | 0.942545019 | 0.955193621 | 1.99 | 0.007 | 85.41 | 77.96 | 91.02893
169.9732655 | 149.5906966 | 19.7259626 | 2.82850379 | 0.988949058 | 909.9039511 | 3.399612875 | 26.19821174 | 42.89050907 | 2995.349132 | 1.141566567 | 0.452515864 | 1.522961445 | 289.20164 | 774.1582964 | 0 | 0 | 687.802625 | 784.0621897 | 879.133111 | 684.4199393 | 772.0666907 | 0 | 690.1986308 | 785.2512939 | 838.1655716 | 742.554316 | 797.505353 | 875.6090552 | 3438.667984 | 2.286097211 | 1.427640787 | 242.8684345 | 359.6201681 | 241.0932614 | 328.9452465 | 42.83498671 | 0.924028365 | 0.913203149 | 0.939144965 | 0.951912976 | 1.99 | 0.007 | 85.41 | 77.96 | 91.02893
170.015783 | 149.5863016 | 19.72581303 | 2.796333402 | 0.967340452 | 910.0229116 | 3.348792465 | 26.20488251 | 42.93921094 | 3001.097085 | 1.158072268 | 0.449233791 | 1.54044088 | 673.1839773 | 774.8332793 | 0 | 0 | 685.9751718 | 792.7148403 | 873.6216206 | 694.5218622 | 773.4173084 | 0 | 688.9827362 | 788.489468 | 814.1397957 | 731.692833 | 796.5600888 | 877.5232886 | 3470.131648 | 2.288791083 | 1.427953402 | 242.822001 | 338.9212327 | 249.8697784 | 340.0036274 | 42.66329968 | 0.927595327 | 0.916040838 | 0.946932172 | 0.960272101 | 1.95 | 0.006 | 85.38 | 77.85 | 91.24796
170.061463 | 149.6075255 | 19.67220093 | 2.77933881 | 1.011510546 | 910.0392966 | 3.422220764 | 26.19692378 | 42.96598203 | 2997.887549 | 1.156028554 | 0.44917333 | 1.537299075 | 596.8803101 | 775.4662074 | 0 | 0 | 686.4082449 | 793.3303278 | 879.3238729 | 693.3081284 | 772.1642433 | 0 | 705.1132207 | 786.8566611 | 825.1360176 | 750.1714199 | 802.0784406 | 876.8116403 | 3576.448761 | 2.293378115 | 1.414314951 | 242.8345749 | 329.901734 | 251.0593522 | 345.2599699 | 42.42508173 | 0.926639573 | 0.91497385 | 0.945060996 | 0.958115674 | 1.95 | 0.006 | 85.38 | 77.85 | 91.24796
169.8497541 | 149.5900246 | 19.36508465 | 2.64503644 | 0.922350741 | 910.0808888 | 3.398385064 | 26.20871493 | 42.84978711 | 3001.249042 | 1.123322103 | 0.451666495 | 1.50458471 | 605.7648338 | 774.0771095 | 0 | 0 | 688.0747022 | 791.7757974 | 894.9497426 | 687.0529103 | 770.8002732 | 0 | 704.4361023 | 782.6285963 | 838.3981029 | 739.0807205 | 803.1864849 | 876.470278 | 3548.791423 | 2.286890265 | 1.403452667 | 242.8387431 | 340.3297704 | 245.3481623 | 339.2872641 | 42.38265917 | 0.919045894 | 0.908037784 | 0.923082625 | 0.935208678 | 2.05 | 0.005 | 85.67 | 78 | 91.12668
170.0918015 | 149.6597748 | 19.37159079 | 2.630159367 | 0.92248352 | 909.8832468 | 3.407093134 | 26.07686382 | 42.69909796 | 2996.942798 | 1.089299853 | 0.456179313 | 1.47036071 | 263.1376723 | 772.1456033 | 0 | 0 | 700.4073634 | 786.9364884 | 885.9051452 | 689.9117827 | 766.5149002 | 0 | 695.3869141 | 783.9071531 | 836.915583 | 740.5427541 | 801.4081916 | 875.5958705 | 3535.189275 | 2.277469172 | 1.398851594 | 242.7365277 | 339.575753 | 240.1441264 | 355.2012942 | 42.28429695 | 0.913689658 | 0.902475929 | 0.900348179 | 0.913411583 | 2.05 | 0.005 | 85.67 | 78 | 91.12668
171.6910383 | 151.9141525 | 19.36984534 | 2.749116442 | 0.925653102 | 910.0439407 | 3.331698718 | 26.11327374 | 42.83510745 | 2998.546382 | 1.086350217 | 0.466419675 | 1.468427132 | 116.6275986 | 760.6229494 | 0 | 0 | 702.6940833 | 787.1300671 | 881.4544426 | 677.6079269 | 758.4349933 | 0 | 698.9568829 | 794.991397 | 835.9211407 | 739.5342085 | 806.467344 | 876.5645451 | 3491.533826 | 2.260109431 | 1.423263971 | 245.7408152 | 314.2805541 | 240.2308369 | 372.8528969 | 42.28268801 | 0.916883833 | 0.905573121 | 0.908025374 | 0.921442883 | 2.1 | 0.006 | 85.46 | 77.93 | 91.31195
172.06676 | 152.988672 | 19.69462862 | 2.968313794 | 0.956111097 | 909.9796325 | 3.30575949 | 26.18927276 | 43.0280479 | 3005.909566 | 1.110656653 | 0.470779669 | 1.493205435 | 80.91797928 | 765.5030153 | 0 | 0 | 695.8737413 | 789.4054695 | 884.4842089 | 683.7068644 | 761.2415286 | 0 | 703.3163066 | 805.6556485 | 837.2594463 | 733.8993986 | 810.1506983 | 878.4341471 | 3510.278047 | 2.267515218 | 1.457343451 | 247.2249703 | 300.5835095 | 249.0631473 | 364.4203465 | 42.81367311 | 0.921689491 | 0.90953599 | 0.933200401 | 0.946259123 | 2.1 | 0.006 | 85.46 | 77.93 | 91.31195
171.1288797 | 151.783705 | 19.73800711 | 3.058782518 | 1.013660177 | 909.8232538 | 3.210490185 | 26.05900197 | 40.86690577 | 3030.284347 | 1.172140008 | 0.457984052 | 1.557961997 | 390.8484595 | 766.7955156 | 0 | 0 | 682.8352441 | 793.5104681 | 888.5457648 | 697.4133658 | 766.9400172 | 0 | 702.3777915 | 803.6701171 | 840.789221 | 624.0103737 | 805.4155419 | 880.1233961 | 7516.433301 | 2.267091775 | 1.475264988 | 247.7524307 | 291.9153335 | 243.5550865 | 368.82015 | 42.92921987 | 0.936414606 | 0.922494231 | 0.964071618 | 0.975962743 | 2.13 | 0.007 | 85.72 | 78.03 | 91.03658
167.6086652 | 147.6423412 | 19.89494882 | 2.781364914 | 1.039329164 | 909.8557405 | 3.430130733 | 26.17303158 | 40.38400551 | 2981.0926 | 1.193885217 | 0.437868767 | 1.574222287 | 494.169411 | 775.7476991 | 0 | 0 | 678.0834903 | 791.7911754 | 885.0765779 | 700.379451 | 771.1618305 | 0 | 696.1962749 | 802.8928364 | 842.6351615 | 615.7268539 | 806.8072565 | 883.1809355 | 9381.833601 | 2.335222346 | 1.418358445 | 244.02755 | 277.1183181 | 251.0579565 | 372.674867 | 42.14929964 | 0.934619365 | 0.917525808 | 0.960649522 | 0.972011441 | 2.13 | 0.007 | 85.72 | 78.03 | 91.03658
166.2996247 | 147.1768827 | 19.91310838 | 2.812095451 | 1.099004163 | 910.2100637 | 3.445006874 | 26.23640933 | 40.32163113 | 3015.224979 | 1.175282866 | 0.439435576 | 1.559107912 | 496.7829374 | 775.8255593 | 0 | 0 | 704.2462345 | 791.8287107 | 887.8773008 | 704.3269676 | 774.34095 | 0 | 693.3710642 | 798.39195 | 841.9773058 | 674.0837241 | 800.9629432 | 884.4272215 | 9370.197772 | 2.348181451 | 1.418100627 | 243.349702 | 283.4440536 | 246.850729 | 355.3024048 | 42.69046529 | 0.932062718 | 0.9164433 | 0.948956314 | 0.960373746 | 1.88 | 0.007 | 85.58 | 78.09 | 91.2678
165.0023122 | 146.5578184 | 19.69167552 | 2.756724285 | 0.991829188 | 908.5838062 | 3.355538992 | 26.07385394 | 39.8502798 | 2979.026019 | 1.188390579 | 0.43505602 | 1.568828732 | 434.2270549 | 775.7961884 | 0 | 0 | 690.7714725 | 800.6881301 | 882.2523292 | 714.0812016 | 783.3600509 | 0 | 679.196121 | 788.5849209 | 844.519242 | 665.248014 | 796.4660324 | 877.0648307 | 9444.596623 | 2.345908376 | 1.415468366 | 242.1912441 | 303.4531001 | 248.0999315 | 344.5093969 | 42.74051989 | 0.93377417 | 0.919569403 | 0.954847593 | 0.964913678 | 1.88 | 0.007 | 85.58 | 78.09 | 91.2678
165.091922 | 146.9424013 | 19.34410566 | 2.664646859 | 0.962364281 | 904.0694154 | 3.365196017 | 25.52054552 | 39.3626644 | 3001.054094 | 1.177970737 | 0.432247905 | 1.55930692 | 477.3356026 | 773.1873655 | 0 | 0 | 694.1758168 | 789.9956766 | 876.5823124 | 705.0942794 | 784.433363 | 0 | 682.2903896 | 779.191024 | 840.0059928 | 695.1656359 | 791.8167339 | 874.5059357 | 9434.618324 | 2.314949181 | 1.419356564 | 241.9720881 | 322.8186231 | 247.4012192 | 330.2606874 | 42.28788508 | 0.932901919 | 0.920936674 | 0.94145202 | 0.952555394 | 1.64 | 0.006 | 85.65 | 78.05 | 91.53384
165.7350105 | 147.1543556 | 19.54435268 | 2.75715437 | 0.930819805 | 909.968789 | 3.276610525 | 25.4589906 | 39.29817779 | 3005.555163 | 1.192248065 | 0.432145242 | 1.574243387 | 493.2251445 | 776.3638062 | 0 | 0 | 686.7710453 | 790.4993248 | 878.4097175 | 696.5665882 | 783.9190633 | 0 | 692.7233364 | 780.9715866 | 842.3035707 | 690.5108508 | 787.1163247 | 882.9536615 | 9457.873741 | 2.307064739 | 1.443659443 | 242.4493429 | 324.240876 | 257.606645 | 328.8894834 | 42.19866936 | 0.935226385 | 0.923245976 | 0.954198493 | 0.964716646 | 1.64 | 0.006 | 85.65 | 78.05 | 91.62005
165.2826997 | 147.4675186 | 19.20920551 | 2.652282726 | 0.946038387 | 909.957948 | 3.328552947 | 25.48752808 | 39.56836658 | 3006.574991 | 1.157541024 | 0.436164379 | 1.539491611 | 488.4466586 | 773.6047807 | 0 | 0 | 689.4654648 | 791.0747747 | 879.3005187 | 693.8278802 | 787.6308965 | 0 | 702.2317839 | 780.2714782 | 843.9856382 | 701.7501923 | 787.9800131 | 875.9225461 | 9634.537635 | 2.329781775 | 1.427828697 | 243.1705388 | 330.9701667 | 254.6369924 | 327.0182708 | 41.84976965 | 0.930246674 | 0.916844669 | 0.929680217 | 0.941256985 | 1.72 | 0.008 | 85.75 | 78.3 | 91.04303
166.9651971 | 150.2364809 | 18.92630366 | 2.685604065 | 0.896246084 | 909.8738433 | 3.522269693 | 25.30654793 | 38.66779063 | 2998.984139 | 1.154169953 | 0.447341937 | 1.537097168 | 331.1791632 | 775.5042345 | 0 | 0 | 699.3937942 | 794.3708011 | 885.4943914 | 701.1080585 | 785.6306004 | 0 | 696.3701718 | 783.9455571 | 847.0506728 | 729.9726116 | 787.3244832 | 875.7671067 | 11572.94912 | 2.306874477 | 1.450603567 | 248.216998 | 342.0780865 | 260.295735 | 332.199496 | 41.97735689 | 0.933005148 | 0.922419889 | 0.937766007 | 0.948841864 | 1.72 | 0.008 | 85.75 | 78.3 | 91.04303
168.8019971 | 151.9648038 | 18.96178559 | 2.766452006 | 0.950145588 | 910.0655245 | 3.482860927 | 25.47599025 | 38.35099309 | 3019.173598 | 1.156982358 | 0.454445177 | 1.543273947 | 269.9072006 | 776.9279312 | 0 | 0 | 710.9675235 | 798.7913365 | 894.6922594 | 702.3596375 | 779.1795469 | 0 | 702.4135498 | 789.3994843 | 849.5346231 | 720.8796551 | 785.0945729 | 877.4683821 | 12919.64741 | 2.298940529 | 1.453797557 | 251.6017929 | 358.0483582 | 259.7635247 | 331.9151431 | 42.02619621 | 0.937195336 | 0.927250018 | 0.948589039 | 0.960048337 | 1.63 | 0.007 | 85.57 | 77.9 | 91.36321
169.2980365 | 150.4177076 | 18.95552405 | 2.637793486 | 0.844703065 | 910.0108354 | 3.449231004 | 25.51529956 | 38.12393615 | 3001.759815 | 1.183458822 | 0.441409707 | 1.567286789 | 521.6065 | 777.8267184 | 0 | 0 | 702.6247354 | 800.0316353 | 883.2588018 | 701.6827868 | 776.7790965 | 0 | 688.6256484 | 784.4749857 | 834.2686554 | 707.3884781 | 786.4448351 | 877.7967254 | 12995.27336 | 2.285379053 | 1.431912893 | 249.5963884 | 360.0947783 | 266.5807604 | 326.3745592 | 42.46219113 | 0.936993544 | 0.93238167 | 0.958390778 | 0.970443208 | 1.63 | 0.007 | 85.57 | 77.9 | 91.36321
169.2198896 | 149.9352854 | 18.83890507 | 2.667467645 | 0.894578414 | 910.0042653 | 3.366358888 | 25.28987571 | 37.71986524 | 2978.938762 | 1.168246365 | 0.44080593 | 1.54984126 | 509.0549216 | 773.6346327 | 0 | 0 | 695.1639396 | 795.3724906 | 882.4053492 | 694.4870694 | 776.0763994 | 0 | 676.2034858 | 776.2362211 | 844.3395998 | 724.0639142 | 786.2837952 | 881.0641058 | 12527.16925 | 2.252556191 | 1.436743609 | 248.0273365 | 353.9711016 | 266.0093093 | 323.6058838 | 42.70780872 | 0.932503305 | 0.92634228 | 0.945837461 | 0.958325882 | 1.76 | 0.009 | 85.66 | 78.18 | 91.1015
169.5258359 | 150.2177094 | 19.47527579 | 2.87822286 | 0.977315555 | 910.0069091 | 3.470815664 | 25.41066898 | 39.61671534 | 3011.923666 | 1.177809781 | 0.445903929 | 1.562558287 | 539.7883516 | 776.6510495 | 0 | 0 | 695.7290996 | 797.1627759 | 892.5758909 | 699.0393023 | 775.352974 | 0 | 672.9993216 | 784.1131675 | 844.2244101 | 719.2841743 | 788.8123127 | 880.4835946 | 9923.249111 | 2.284124534 | 1.45709567 | 247.1682372 | 348.3382916 | 265.2131138 | 331.8095723 | 42.70232632 | 0.934846303 | 0.928215385 | 0.958378497 | 0.97141786 | 1.76 | 0.009 | 85.66 | 78.18 | 91.1015
166.3709669 | 146.8076791 | 19.46843049 | 2.668247958 | 0.932981765 | 909.9504009 | 3.435894445 | 25.50933893 | 39.43852067 | 2981.253293 | 1.188595297 | 0.429708205 | 1.569702716 | 525.5272023 | 779.0418676 | 0 | 0 | 688.8683981 | 799.9431519 | 883.4557901 | 680.9370363 | 774.8976787 | 0 | 682.7578951 | 779.2984486 | 841.1351168 | 699.6590794 | 787.7163155 | 873.3292345 | 9817.967845 | 2.318234872 | 1.423367274 | 242.5882683 | 333.612361 | 260.6046854 | 331.7481935 | 42.5024089 | 0.933242797 | 0.923898021 | 0.949388717 | 0.96136218 | 2.38 | 0.009 | 85.81 | 78.54519 | 91.02759
163.0466322 | 145.1142058 | 19.62688164 | 2.660605075 | 0.999623222 | 910.1213217 | 3.473848362 | 25.45615051 | 39.32314281 | 2998.264344 | 1.182578993 | 0.424591431 | 1.563744075 | 512.4279729 | 775.0310907 | 0 | 0 | 697.6107398 | 796.4414821 | 872.589415 | 685.261474 | 777.835946 | 0 | 681.2171477 | 782.9089229 | 834.2286657 | 671.4196513 | 785.8558884 | 878.345391 | 9856.744898 | 2.356530677 | 1.409216326 | 240.1111979 | 324.4155101 | 254.9745461 | 316.931633 | 42.50593648 | 0.927834581 | 0.918904338 | 0.942506461 | 0.954254316 | 1.72 | 0.007 | 85.8 | 78.61 | 91.02759
166.7028977 | 148.4353742 | 19.49767844 | 2.80445021 | 1.047766401 | 909.8705005 | 3.440840476 | 25.45041357 | 39.07601525 | 2999.864605 | 1.169187052 | 0.440722646 | 1.551810227 | 490.5058009 | 774.3860127 | 0 | 0 | 698.9532556 | 798.4322066 | 874.6421558 | 691.9794139 | 784.8273644 | 0 | 697.2911302 | 784.9781384 | 824.5573062 | 743.6632638 | 789.0680911 | 881.4294503 | 9885.356869 | 2.292871331 | 1.435512659 | 244.3738876 | 346.2933493 | 243.6098713 | 323.4451244 | 42.69588556 | 0.929618511 | 0.920733036 | 0.947456146 | 0.959694287 | 1.81 | 0.009 | 85.52 | 77.86 | 91.25874
168.3230862 | 150.2626249 | 19.50390959 | 2.755969282 | 1.043177804 | 910.144177 | 3.395896268 | 25.5022795 | 39.38201401 | 3003.315991 | 1.156981727 | 0.448668936 | 1.541984805 | 496.5277218 | 773.4359814 | 0 | 0 | 702.9068651 | 798.769603 | 887.0320499 | 696.1075748 | 780.8149259 | 0 | 696.1390503 | 795.6478668 | 810.8950077 | 738.3441954 | 789.3347686 | 883.8098729 | 9902.371279 | 2.287880659 | 1.444063548 | 246.7388854 | 340.941083 | 247.9068223 | 331.2049775 | 42.70510538 | 0.929003704 | 0.921223522 | 0.947256413 | 0.960274497 | 1.81 | 0.009 | 85.52 | 77.86 | 91.25874
169.1339753 | 152.0147988 | 19.52782836 | 2.794525398 | 1.022794749 | 909.9238704 | 3.399758212 | 25.5009992 | 39.45838088 | 2989.539675 | 1.165764979 | 0.457353056 | 1.548950666 | 499.6457394 | 773.2167369 | 0 | 0 | 708.2247876 | 796.2724998 | 889.548955 | 716.6872928 | 783.5885339 | 0 | 687.8875106 | 800.9817691 | 825.9754461 | 731.4250088 | 793.8923033 | 877.7880277 | 9859.105038 | 2.279301811 | 1.460502746 | 249.0320291 | 324.2634383 | 253.5647843 | 353.9694083 | 42.60507994 | 0.932576788 | 0.922823299 | 0.962464581 | 0.974550968 | 2.07 | 0.008 | 85.68 | 78.28 | 91.13486
169.4537536 | 152.4407245 | 19.68786439 | 2.718577813 | 1.04671575 | 910.0111506 | 3.341851592 | 25.49091607 | 39.64766567 | 3015.405494 | 1.170121422 | 0.457007987 | 1.556579334 | 495.2585583 | 769.3956409 | 0 | 0 | 706.0759575 | 797.5754585 | 886.7624429 | 701.8646387 | 781.3088528 | 0 | 689.5106861 | 803.169739 | 814.241004 | 720.0632989 | 793.8968517 | 881.8953463 | 9902.909757 | 2.284581864 | 1.476759947 | 249.5278517 | 325.4725562 | 260.7665985 | 354.4454768 | 42.51197219 | 0.934205061 | 0.924565456 | 0.966154531 | 0.978220552 | 2.07 | 0.008 | 85.68 | 78.28 | 91.13486
169.5014743 | 150.2860105 | 19.66075661 | 2.624048634 | 0.884542388 | 910.0262187 | 3.251665854 | 25.48312353 | 39.54320217 | 2996.363415 | 1.182160273 | 0.445803112 | 1.565742681 | 502.6473179 | 748.480164 | 0 | 0 | 703.1890569 | 798.0427578 | 888.5815969 | 689.85123 | 767.8188752 | 0 | 677.5537644 | 792.6469766 | 848.1128983 | 668.7885752 | 797.3662292 | 883.9580017 | 9772.661329 | 2.271610388 | 1.471335786 | 246.7961125 | 339.8931372 | 270.6040803 | 325.8910487 | 42.31426325 | 0.933703874 | 0.923491373 | 0.962254178 | 0.973653027 | 2.03 | 0.007 | 85.52 | 77.91 | 91.36496
168.5329769 | 148.0677959 | 20.17086035 | 2.584312604 | 1.014077927 | 909.9093059 | 3.540219424 | 24.91779228 | 39.26700758 | 2996.305621 | 1.187520719 | 0.43576293 | 1.569484691 | 488.5357346 | 774.2102033 | 0 | 0 | 690.1540904 | 796.1263082 | 892.9253872 | 694.0871014 | 764.5891307 | 0 | 663.4859158 | 781.220181 | 847.9733927 | 675.0185608 | 803.2374438 | 883.5217898 | 9832.730294 | 2.273254957 | 1.477083171 | 243.3365678 | 319.5222896 | 267.916934 | 339.7696949 | 42.72241904 | 0.929337582 | 0.918157889 | 0.958729035 | 0.972012032 | 2.03 | 0.007 | 85.52 | 77.91 | 91.36496
167.8404923 | 145.9597742 | 20.0823626 | 2.935666378 | 1.008995296 | 910.0140404 | 3.409490232 | 25.42093931 | 39.43987682 | 2992.963382 | 1.192713459 | 0.43181635 | 1.574337104 | 475.8539531 | 775.1546607 | 0 | 0 | 693.5903007 | 801.440164 | 885.1384723 | 694.2885096 | 769.2163569 | 0 | 669.6573686 | 784.1617751 | 839.1346311 | 699.0986513 | 803.4389482 | 882.0540917 | 9722.458747 | 2.289986393 | 1.457448297 | 240.7801316 | 318.0184823 | 260.3480995 | 337.6370168 | 44.00676974 | 0.928679795 | 0.914658132 | 0.960095741 | 0.971045196 | 2.06 | 0.006 | 85.53908 | 77.86416 | 91.43692
165.2912916 | 144.0726072 | 20.38163237 | 2.767584014 | 1.086732693 | 910.0309484 | 3.404637382 | 25.47890843 | 39.71274679 | 2997.002509 | 1.181280604 | 0.425664584 | 1.562039198 | 464.2289889 | 777.8712085 | 0 | 0 | 690.9364237 | 798.8743585 | 886.4451709 | 702.18789 | 773.5019685 | 0 | 670.8376313 | 785.2251592 | 806.9096782 | 717.2396928 | 800.5193432 | 882.8513961 | 9735.053452 | 2.339386206 | 1.413115844 | 238.208235 | 319.1662253 | 270.5162872 | 336.387243 | 42.4185716 | 0.923549729 | 0.911662574 | 0.946235865 | 0.958567742 | 2.06 | 0.006 | 85.53908 | 77.86416 | 91.43692
166.634428 | 146.9627246 | 19.98326315 | 2.821492852 | 1.06704457 | 910.1389745 | 3.323704503 | 25.50214646 | 39.63291915 | 3008.389033 | 1.190050865 | 0.43601037 | 1.573502838 | 480.9033078 | 776.5193835 | 0 | 0 | 692.6245044 | 799.1862527 | 879.6976279 | 705.2178246 | 779.517122 | 0 | 684.9605991 | 799.961414 | 801.0432806 | 745.2769526 | 796.3270234 | 881.8149003 | 9844.569902 | 2.319673933 | 1.42982407 | 242.0331037 | 310.1005969 | 269.4361078 | 325.2996524 | 42.01821998 | 0.930318755 | 0.919615091 | 0.961751446 | 0.974359837 | 1.96 | 0.008 | 85.8 | 78.3 | 91.07498
163.2664308 | 144.2671961 | 20.21126703 | 2.73953702 | 0.963752304 | 904.6317044 | 3.351917547 | 25.03863735 | 39.02944345 | 2982.37282 | 1.194995517 | 0.423299158 | 1.573963609 | 536.4119288 | 778.5581731 | 0 | 0 | 692.5440522 | 796.4967541 | 891.0856152 | 700.1775788 | 773.1986719 | 0 | 672.0228387 | 804.7748371 | 815.6389846 | 658.3934531 | 793.2032764 | 877.4362907 | 9723.792887 | 2.333141919 | 1.43116607 | 237.9165918 | 315.4932353 | 259.7081645 | 312.3491718 | 41.85368974 | 0.926717125 | 0.914022086 | 0.951912049 | 0.963115044 | 1.96 | 0.008 | 85.8 | 78.3 | 91.07498
161.9973037 | 143.9441031 | 20.10389566 | 2.749634725 | 1.068160965 | 902.5223302 | 3.482102342 | 25.00275544 | 39.15428561 | 3007.863923 | 1.168123483 | 0.425453818 | 1.549305595 | 453.8873017 | 773.6358467 | 0 | 0 | 694.337597 | 789.712676 | 883.7742332 | 702.3104056 | 768.1846909 | 0 | 696.6183546 | 796.1846387 | 823.1587887 | 691.4158612 | 794.1315067 | 875.8928894 | 9701.939124 | 2.35747319 | 1.413353953 | 237.4151694 | 325.4608355 | 260.7046716 | 306.995942 | 42.19977003 | 0.921617361 | 0.907542939 | 0.932515723 | 0.944911198 | 1.82 | 0.007 | 85.62324 | 78.03261 | 90.76043
165.9208728 | 147.6206033 | 19.68481799 | 2.810909548 | 0.978813487 | 908.7521977 | 3.265687902 | 25.13515262 | 39.02503878 | 3006.379897 | 1.144240167 | 0.44225635 | 1.526729902 | 363.8761998 | 773.3159878 | 0 | 0 | 697.4732374 | 801.2613125 | 899.4408783 | 700.0628957 | 769.3544748 | 0 | 698.1031983 | 778.122464 | 847.7932287 | 711.1156813 | 793.9560303 | 880.5478254 | 9699.197487 | 2.295724368 | 1.451569401 | 242.427949 | 331.3904764 | 260.2665564 | 322.0547379 | 42.6892256 | 0.922671571 | 0.903789896 | 0.930062641 | 0.94201924 | 1.82 | 0.007 | 85.62324 | 78.03261 | 90.76043
170.9368495 | 147.2820574 | 19.80308827 | 2.772190071 | 0.990254859 | 909.8643412 | 3.24120652 | 25.68763558 | 39.67487384 | 3033.406319 | 1.179166941 | 0.438690893 | 1.5644377 | 533.7790453 | 778.072291 | 0 | 0 | 705.9367468 | 809.7538742 | 888.5015225 | 705.7557547 | 775.0454444 | 0 | 686.1749813 | 785.3488401 | 835.0948969 | 697.841768 | 798.1644418 | 880.4648834 | 9600.655914 | 2.26204327 | 1.443247466 | 242.7561504 | 331.8094873 | 257.1128332 | 333.9511839 | 43.11482782 | 0.931082482 | 0.916870958 | 0.95240641 | 0.964048685 | 1.85 | 0.006 | 85.52132 | 78.13652 | 91.19636
152.7862652 | 147.3910868 | 19.33313346 | 2.811766327 | 0.906351816 | 907.8019559 | 3.336978907 | 24.58298208 | 38.69980978 | 3118.038382 | 1.167254036 | 0.433976351 | 1.561053325 | 511.834021 | 775.5112467 | 0 | 0 | 714.5330995 | 796.8861365 | 886.1224058 | 719.145305 | 777.049393 | 0 | 712.1432636 | 785.5062961 | 829.5690613 | 693.3801496 | 798.8292521 | 881.1813134 | 9527.534695 | 53.55555305 | 1.485455032 | 241.6294299 | 285.4235362 | 247.3617282 | 303.0526584 | 42.6432179 | 0.927000848 | 0.918019781 | 0.939358518 | 0.948729142 | 1.85 | 0.006 | 85.52132 | 78.13652 | 91.19636
166.1447753 | 146.9350794 | 19.23827594 | 2.613587012 | 0.78807441 | 909.8813765 | 3.314422568 | 25.0934776 | 38.7748485 | 3090.336714 | 1.191814472 | 0.429114983 | 1.582836931 | 557.9407976 | 773.9077698 | 0 | 0 | 688.9758365 | 790.2589377 | 891.4368987 | 717.1446085 | 772.3869133 | 0 | 690.3001255 | 782.6246725 | 843.7461387 | 640.9257048 | 796.9368655 | 880.5430695 | 9405.276443 | 2.276013246 | 1.463218738 | 241.8907435 | 305.6368923 | 268.9007522 | 340.6848813 | 42.76300244 | 0.925588415 | 0.913475686 | 0.957954993 | 0.967299409 | 1.95 | 0.007 | 85.6 | 78.27 | 91.62005
163.0394159 | 145.1145867 | 19.64247152 | 2.79903782 | 0.854841746 | 909.8709269 | 3.567067641 | 24.3359267 | 38.13729075 | 3080.485168 | 1.199538713 | 0.420696007 | 1.587911051 | 571.8795058 | 773.4609043 | 0 | 0 | 658.3008781 | 785.3359563 | 893.2084057 | 699.3377644 | 767.951885 | 0 | 683.2041901 | 781.7126944 | 841.9527147 | 619.3632177 | 796.4329664 | 879.5585484 | 9490.330812 | 2.285372248 | 1.477477516 | 238.6524367 | 318.2084745 | 262.3728352 | 323.1501009 | 42.24782417 | 0.921544977 | 0.910803547 | 0.960031899 | 0.969999372 | 1.95 | 0.007 | 85.6 | 78.27 | 90.70482
162.5575243 | 144.5863114 | 19.54206877 | 2.72282335 | 0.915790157 | 910.1468728 | 3.42281676 | 24.60753258 | 38.53144487 | 3088.54938 | 1.165765662 | 0.422608083 | 1.554195932 | 540.8590556 | 772.3240941 | 0 | 0 | 695.5734249 | 789.2107251 | 889.9164 | 688.6809893 | 766.8836757 | 0 | 691.883999 | 780.2775755 | 837.6371064 | 684.4490805 | 792.3971065 | 873.514841 | 9426.676004 | 2.312839427 | 1.446440857 | 237.9490899 | 320.5293649 | 259.5741559 | 323.6049847 | 42.16923793 | 0.913551048 | 0.900878257 | 0.937127871 | 0.948653937 | 1.76 | 0.008 | 85.49 | 77.86 | 91.82346
164.612859 | 146.1244901 | 19.59839615 | 2.760658621 | 0.790336925 | 910.1382321 | 3.283885366 | 24.49437742 | 38.78656252 | 3112.602683 | 1.173643385 | 0.427759609 | 1.565611613 | 151.9488112 | 772.0064836 | 0 | 0 | 710.2335422 | 797.0370943 | 881.2071716 | 697.1848417 | 770.1310438 | 0 | 689.7394769 | 785.3256895 | 816.8429193 | 701.9090382 | 786.6250692 | 857.4735966 | 9400.122141 | 2.29686581 | 1.473096884 | 239.770375 | 315.4986503 | 262.2309796 | 342.261178 | 42.38466395 | 0.915354796 | 0.909770213 | 0.951041256 | 0.962081093 | 1.76 | 0.008 | 85.49 | 77.86 | 91.82346
164.6093591 | 146.449875 | 19.47460158 | 2.776088372 | 0.754233336 | 909.9198854 | 3.345789936 | 24.4911008 | 38.73080049 | 3102.401844 | 1.163974272 | 0.431337108 | 1.554980312 | 115.6751594 | 769.672944 | 0 | 0 | 709.7151731 | 791.1414556 | 882.5371954 | 702.3410382 | 770.5021271 | 0 | 690.8980318 | 788.9851483 | 805.9095569 | 701.8242665 | 781.6148304 | 881.8256299 | 9461.746967 | 2.291159287 | 1.486335429 | 240.2826015 | 309.8337981 | 258.7464617 | 336.1393642 | 42.90726131 | 0.916039783 | 0.908145333 | 0.943055636 | 0.95467549 | 1.84 | 0.005 | 85.61 | 77.7 | 91.75006
165.4145918 | 147.1675242 | 19.37511891 | 2.795962951 | 0.803848127 | 909.9451027 | 3.399185129 | 24.50449953 | 38.6383756 | 3099.412363 | 1.149732139 | 0.435627832 | 1.540677482 | 13.38860277 | 770.8217635 | 0 | 0 | 716.6708911 | 787.7857836 | 889.2395748 | 709.2259735 | 771.9877942 | 0 | 694.8648445 | 776.7595055 | 833.7661251 | 693.0421859 | 788.467093 | 880.2071469 | 9402.472378 | 2.275738325 | 1.482738351 | 241.3367314 | 319.1699412 | 262.2646915 | 333.3377026 | 43.10490097 | 0.914475798 | 0.90965113 | 0.935813896 | 0.948619485 | 1.84 | 0.005 | 85.61 | 77.7 | 91.75006
168.3600643 | 149.8145313 | 19.36249861 | 2.913530392 | 0.7956168 | 909.9860827 | 3.381325909 | 24.52161249 | 38.72919417 | 3099.855343 | 1.126089499 | 0.44961811 | 1.517310934 | 88.08734083 | 772.4987601 | 0 | 0 | 721.9741447 | 788.5774313 | 890.9558693 | 699.0759457 | 778.1051523 | 0 | 692.7258191 | 774.3053263 | 833.6346951 | 707.5251467 | 790.9917107 | 882.1750877 | 9472.289281 | 2.244042566 | 1.504255783 | 244.8698209 | 335.2320771 | 261.7196837 | 336.9512675 | 43.5418948 | 0.913078813 | 0.908850531 | 0.931746855 | 0.945580734 | 1.78 | 0.007 | 85.76 | 78.21 | 91.58312
172.0891216 | 153.0856873 | 19.46239381 | 2.977750732 | 0.871990162 | 909.9527987 | 3.326870524 | 25.31638226 | 39.63083281 | 3110.474511 | 1.140869779 | 0.464925103 | 1.534956176 | 326.3110218 | 773.4812476 | 0 | 0 | 717.4861562 | 793.4333241 | 893.6987724 | 696.7582543 | 774.2221119 | 0 | 691.4922942 | 776.0709144 | 839.851365 | 727.943038 | 794.5150172 | 882.2787165 | 9459.935075 | 2.241611276 | 1.498922566 | 250.1178222 | 342.1153363 | 262.2507522 | 351.034222 | 43.71328361 | 0.92094511 | 0.91526701 | 0.958446487 | 0.972999859 | 1.78 | 0.007 | 85.76 | 78.21 | 91.58312
173.0743691 | 154.0181792 | 19.67917681 | 3.112274517 | 0.944178291 | 909.9738731 | 3.404542928 | 25.49314532 | 40.02587994 | 3104.162023 | 1.149122838 | 0.473255484 | 1.543883775 | 337.7487025 | 769.2152533 | 0 | 0 | 714.3013074 | 797.7187052 | 891.9986676 | 695.4062637 | 772.3462663 | 0 | 690.1790343 | 776.8683281 | 838.1184938 | 728.3038663 | 800.1040937 | 882.0474383 | 9416.292758 | 2.246834935 | 1.504008496 | 251.6568853 | 325.1305205 | 263.3407423 | 360.3020062 | 43.39199852 | 0.924525244 | 0.918650343 | 0.975481032 | 0.98897142 | 1.72 | 0.007 | 85.8 | 78.61 | 91.31523
174.1968822 | 153.1213021 | 19.84931807 | 3.056965928 | 0.947153367 | 910.1605281 | 3.387273596 | 25.69624733 | 40.40384695 | 3195.497624 | 1.142182806 | 0.470339709 | 1.546127066 | 363.2849473 | 767.4883024 | 0 | 0 | 707.9288483 | 798.479409 | 892.6352014 | 694.5118948 | 774.0134335 | 0 | 692.4487936 | 775.7578814 | 841.7753079 | 724.0222575 | 805.5601936 | 884.5234602 | 9401.147755 | 2.251896333 | 1.487999531 | 250.6705595 | 323.0850799 | 266.6193593 | 358.3639736 | 43.36257026 | 0.925764171 | 0.919150232 | 0.96465765 | 0.979128479 | 1.74 | 0.008 | 85.68454 | 77.72 | 91.31523
172.2171336 | 151.7092759 | 19.89091285 | 2.910611046 | 0.941865111 | 909.9135556 | 3.386607976 | 25.97999467 | 40.57891776 | 3203.310673 | 1.163866687 | 0.460411469 | 1.567472727 | 392.9156387 | 768.727627 | 0 | 0 | 718.5988635 | 798.0544224 | 881.5958109 | 699.0439669 | 775.1004389 | 0 | 704.2355109 | 776.8622553 | 842.328673 | 706.8181282 | 809.6649289 | 882.4658818 | 9475.128287 | 2.287988794 | 1.457660723 | 249.1113074 | 321.7161322 | 266.8121101 | 351.6716661 | 43.37148866 | 0.92797324 | 0.919019652 | 0.970461879 | 0.983555246 | 2.02 | 0.009 | 86.1 | 79.06 | 91.25976
170.3568855 | 151.0720731 | 19.72820031 | 2.830491315 | 0.925883405 | 909.9619152 | 3.423105621 | 26.03528467 | 40.41832809 | 3203.110496 | 1.166190984 | 0.457530328 | 1.569986529 | 279.461602 | 770.46407 | 0 | 0 | 720.2868152 | 799.1700473 | 886.9374768 | 700.8686785 | 773.564185 | 0 | 693.5082967 | 777.7325461 | 845.0397051 | 699.1662708 | 807.9343993 | 884.5174447 | 9821.917012 | 2.309190138 | 1.445273587 | 248.5669099 | 317.9207368 | 271.5076225 | 341.5642192 | 43.15967578 | 0.927532688 | 0.920685189 | 0.968779947 | 0.980906656 | 2.02 | 0.009 | 86.1 | 79.06 | 91.25976
169.8878082 | 151.2347662 | 19.55440121 | 2.811785976 | 0.980090969 | 910.085989 | 3.414969992 | 26.01586671 | 40.21691927 | 3195.640429 | 1.150315998 | 0.459128922 | 1.552813167 | 65.79990378 | 769.5452164 | 0 | 0 | 714.7890499 | 796.9912279 | 876.5055896 | 694.9403717 | 775.3853949 | 0 | 695.7968305 | 777.0680277 | 848.3972783 | 735.1260042 | 801.0956252 | 881.1927782 | 9715.34258 | 2.301315225 | 1.435743374 | 248.7154416 | 335.0857046 | 257.2511852 | 336.0388602 | 43.12552649 | 0.924147276 | 0.916809581 | 0.956435953 | 0.970066808 | 2.09 | 0.007 | 85.94 | 78.85 | 91.95429
171.4580359 | 152.6046487 | 19.35577769 | 2.768912858 | 1.039788125 | 910.0174849 | 3.335590242 | 26.30851283 | 40.43186602 | 3205.093288 | 1.127867861 | 0.467768064 | 1.53191791 | 179.3491417 | 769.4416945 | 0 | 0 | 717.6692709 | 799.8065153 | 874.3875058 | 688.0039253 | 772.7948218 | 0 | 701.8443548 | 778.4084701 | 851.7717498 | 749.1652069 | 797.5259491 | 881.4309512 | 9760.734388 | 2.291563536 | 1.427869408 | 250.847588 | 352.5676146 | 257.3906552 | 340.4139668 | 43.1356435 | 0.921215738 | 0.912093274 | 0.948227435 | 0.962479139 | 2.09 | 0.007 | 85.94 | 78.85 | 91.95429
174.2447223 | 153.5273451 | 19.41607524 | 2.840601928 | 1.18292547 | 909.9329058 | 3.396243606 | 26.70936023 | 40.62907496 | 3198.997796 | 1.133744479 | 0.473575959 | 1.537842617 | 663.1300202 | 768.0181239 | 0 | 0 | 720.5197447 | 801.6077634 | 893.1331069 | 693.4870404 | 771.3913492 | 0 | 702.7977894 | 782.3318282 | 844.4198128 | 733.1193775 | 801.9713341 | 883.2444314 | 9813.663396 | 2.266521143 | 1.42553766 | 252.5368149 | 342.0273192 | 275.0014322 | 350.9290629 | 43.07769131 | 0.924174924 | 0.915749344 | 0.958665801 | 0.972660336 | 2.03 | 0.008 | 85.78 | 78.56 | 91.8166
172.8795537 | 151.4678011 | 19.57310576 | 2.809523724 | 1.176002906 | 909.8841395 | 3.415729234 | 26.54094014 | 40.50511096 | 3195.181469 | 1.165382414 | 0.459556691 | 1.568723991 | 634.266588 | 765.4097548 | 0 | 0 | 726.756566 | 797.068887 | 891.5096301 | 709.1268367 | 772.5392751 | 0 | 684.944603 | 779.1841157 | 818.9915941 | 699.3733512 | 804.834524 | 884.1174237 | 9780.617158 | 2.279017932 | 1.421161807 | 249.553745 | 320.1966985 | 268.942301 | 366.8121146 | 42.86893144 | 0.928104723 | 0.918870523 | 0.969375578 | 0.982680663 | 2.03 | 0.008 | 85.78 | 78.56 | 91.8166
169.0826001 | 147.7522014 | 19.89628971 | 2.808095497 | 1.216381542 | 910.0841816 | 3.456899479 | 26.13587104 | 40.06275705 | 3197.669866 | 1.178348057 | 0.442108196 | 1.58043882 | 348.8605063 | 768.1848678 | 0 | 0 | 690.7476675 | 795.3704317 | 895.3253701 | 693.6144303 | 765.5237049 | 0 | 687.2304462 | 774.6989822 | 843.3359388 | 675.6828972 | 806.9133335 | 884.8769841 | 9772.697339 | 2.30589704 | 1.41333247 | 243.9986797 | 322.912786 | 265.8206327 | 339.0189613 | 42.55623834 | 0.924833878 | 0.915985923 | 0.961999051 | 0.974544726 | 2.08 | 0.004 | 85.80125 | 78.34961 | 91.60921
161.6706442 | 140.216494 | 20.21277697 | 2.560463605 | 1.074669285 | 909.9312485 | 3.403619414 | 25.46259324 | 39.33492209 | 3176.337833 | 1.183101152 | 0.408675642 | 1.579671888 | 521.7583951 | 769.8853843 | 0 | 0 | 693.0692062 | 791.4784559 | 889.0646672 | 687.3167249 | 765.146707 | 0 | 636.2275119 | 773.7304898 | 844.3612411 | 668.209802 | 803.3771636 | 882.8097924 | 9746.906861 | 2.371338928 | 1.379681879 | 233.0641774 | 328.2946397 | 266.8595266 | 312.2083419 | 42.28563633 | 0.916514115 | 0.904846065 | 0.929681199 | 0.943039189 | 2.08 | 0.004 | 85.80125 | 78.34961 | 91.60921
159.4693694 | 140.9781962 | 20.33053495 | 2.76811025 | 1.219531653 | 906.232356 | 3.463370742 | 24.93433936 | 39.11720228 | 3200.477193 | 1.160367607 | 0.413875208 | 1.559324874 | 425.6105069 | 770.330147 | 0 | 0 | 720.4301527 | 791.5071419 | 877.2626088 | 687.9896604 | 772.1535817 | 0 | 689.1510383 | 785.4823484 | 812.8230222 | 686.2688214 | 800.1687667 | 878.3639136 | 9760.496621 | 2.389581481 | 1.397684145 | 233.083855 | 314.7688494 | 261.6175303 | 322.9983164 | 42.21621004 | 0.911928893 | 0.899628141 | 0.919578336 | 0.933828072 | 2.05 | 0.008 | 85.90517 | 78.39685 | 92.02425
163.1104531 | 145.2114474 | 19.90054398 | 2.850552598 | 1.185112547 | 905.2357146 | 3.31954849 | 25.17261666 | 39.0396645 | 3213.236521 | 1.141633556 | 0.434423503 | 1.542379689 | 243.2753561 | 772.1605132 | 0 | 0 | 727.4743063 | 794.7120423 | 877.9414844 | 690.5100781 | 778.6010316 | 0 | 705.1922574 | 799.1492912 | 800.7532249 | 708.720883 | 794.6706584 | 878.3416198 | 9797.793352 | 2.330751077 | 1.427851197 | 238.96673 | 307.0385658 | 264.1851679 | 349.1707944 | 43.1978566 | 0.913839233 | 0.901833731 | 0.921875324 | 0.93732603 | 2.05 | 0.008 | 85.90517 | 78.39685 | 92.02425
169.4448495 | 150.8038339 | 19.80275612 | 2.981059875 | 1.142890791 | 909.9736883 | 3.291227073 | 25.88590897 | 39.97757051 | 3214.51309 | 1.15171533 | 0.459513093 | 1.555460628 | 341.3774122 | 771.3267071 | 0 | 0 | 719.4493025 | 798.6439863 | 890.4483832 | 703.3697876 | 771.9020285 | 0 | 706.0304276 | 806.304926 | 826.7130536 | 724.7097652 | 792.8257763 | 879.8323738 | 10243.10882 | 2.304207624 | 1.466736636 | 248.0191642 | 310.7019853 | 271.8300976 | 349.3406637 | 43.66369366 | 0.923039282 | 0.908240567 | 0.955949231 | 0.969600379 | 2.1 | 0.006 | 85.76 | 78.86 | 91.53729
169.6685346 | 150.6636952 | 19.88926446 | 3.036099712 | 1.240137426 | 909.9930396 | 3.445490746 | 25.98035711 | 40.01449181 | 3192.739806 | 1.164199645 | 0.457691368 | 1.5663884 | 445.4277582 | 771.0260793 | 0 | 0 | 703.0416635 | 793.5095415 | 885.200603 | 711.0956415 | 768.7483032 | 0 | 700.388112 | 790.8247769 | 840.8259316 | 729.0731531 | 794.2080179 | 883.2046817 | 10268.50331 | 2.305231759 | 1.459145946 | 248.1161728 | 298.2916055 | 273.3607191 | 354.9777128 | 43.04888039 | 0.926302011 | 0.917614642 | 0.965850921 | 0.97855509 | 2.1 | 0.006 | 85.76 | 78.86 | 91.53729
167.5534657 | 148.7579181 | 19.91958682 | 2.936119614 | 1.189892222 | 910.1808943 | 3.390640124 | 25.98738731 | 40.26177116 | 3201.802822 | 1.175578474 | 0.448392348 | 1.579157107 | 512.87364 | 772.431545 | 0 | 0 | 702.4252827 | 799.061034 | 879.769011 | 705.1573713 | 773.7155745 | 0 | 688.8496238 | 784.3653701 | 845.4064954 | 720.3305419 | 793.9654685 | 879.7101432 | 10235.95658 | 2.347533146 | 1.441566303 | 245.5189387 | 303.0531973 | 266.3972487 | 342.9116209 | 42.89778067 | 0.927094467 | 0.913664332 | 0.966006676 | 0.977799723 | 2.03 | 0.009 | 85.67402 | 78.66297 | 92.07644
164.0717168 | 145.259048 | 19.78524367 | 2.871081807 | 1.117006321 | 907.6314671 | 3.445801766 | 25.51147551 | 39.204701 | 3187.995274 | 1.178873294 | 0.431983032 | 1.579357807 | 332.9390606 | 772.5145197 | 0 | 0 | 677.671589 | 797.2535145 | 889.2249469 | 716.8236007 | 775.2767797 | 0 | 682.5358825 | 782.794811 | 845.3454156 | 664.6795471 | 793.4053259 | 877.8669437 | 10256.25715 | 2.341539085 | 1.44188839 | 240.2043885 | 310.3459795 | 258.2872248 | 332.5664013 | 43.51042193 | 0.923702701 | 0.9080421 | 0.950589258 | 0.961065335 | 2.03 | 0.009 | 85.67402 | 78.66297 | 92.07644
162.610607 | 144.5207879 | 19.82608214 | 2.797730759 | 1.164038017 | 905.2116144 | 3.425090183 | 25.52256188 | 39.35144699 | 3195.410416 | 1.141432343 | 0.432697468 | 1.540975738 | 581.4898542 | 773.6963541 | 0 | 0 | 703.2616767 | 796.6538681 | 881.2198146 | 716.9454768 | 782.8526926 | 0 | 688.4488125 | 780.2391379 | 843.8246759 | 708.6161975 | 792.4092931 | 872.3551917 | 10210.55812 | 2.365739314 | 1.412061621 | 238.9479126 | 297.010337 | 247.1218797 | 350.6828783 | 42.78580425 | 0.916611843 | 0.90302973 | 0.921396475 | 0.932116443 | 1.97 | 0.006 | 85.57 | 78.39 | 90.70482
169.2991358 | 150.6718232 | 19.61616264 | 2.951448723 | 1.092520198 | 908.1724049 | 3.279258666 | 25.68562287 | 39.96950375 | 3210.307731 | 1.125193236 | 0.460593736 | 1.528060524 | 392.3344779 | 775.1019734 | 0 | 0 | 726.3597334 | 798.4268671 | 895.4832969 | 718.8670746 | 787.0529637 | 0 | 692.135959 | 780.2278772 | 847.8477786 | 726.6166674 | 789.6880801 | 887.4322001 | 10227.50514 | 2.300276293 | 1.460662352 | 247.3571916 | 314.5555633 | 263.3679836 | 360.4497643 | 42.88358864 | 0.921061709 | 0.911530726 | 0.937481735 | 0.950120957 | 1.97 | 0.006 | 85.57 | 78.39 | 91.79445
170.7680715 | 150.7590159 | 19.87968072 | 2.981152787 | 1.1567359 | 909.967285 | 3.374126197 | 26.25151038 | 40.6995495 | 3207.590709 | 1.168867199 | 0.461142086 | 1.571928619 | 383.7417423 | 781.5699322 | 0 | 0 | 708.2547743 | 801.363593 | 878.2526777 | 716.731067 | 780.7761291 | 0 | 694.1560936 | 784.4292941 | 828.8028077 | 695.5759084 | 791.9848269 | 877.4916734 | 10356.81533 | 2.322867142 | 1.445077379 | 248.6011074 | 319.7411653 | 263.0623917 | 371.0256556 | 43.06228881 | 0.930025363 | 0.922616261 | 0.973324699 | 0.98680121 | 2.13 | 0.008 | 85.76 | 78.92 | 92.03457
168.5077613 | 149.282799 | 19.61645356 | 2.84654368 | 1.141961638 | 910.2162554 | 3.363012638 | 26.32302921 | 40.60662032 | 3202.531217 | 1.165459496 | 0.452078064 | 1.56844235 | 131.1786759 | 773.8612911 | 0 | 0 | 705.2393558 | 803.0460503 | 878.0549657 | 716.6911745 | 782.0767568 | 0 | 688.1003876 | 785.2758224 | 800.3442508 | 700.6724894 | 791.3094107 | 880.2649512 | 10357.20776 | 2.341706027 | 1.432168602 | 246.7654112 | 312.2500494 | 280.2050844 | 336.3951662 | 43.07595365 | 0.927977342 | 0.920650805 | 0.96075153 | 0.973752774 | 2.13 | 0.008 | 85.76 | 78.92 | 92.03457
167.2185512 | 148.4379628 | 19.54615216 | 2.789922893 | 1.213631652 | 909.8046393 | 3.419250192 | 26.31954185 | 40.29153337 | 3197.043653 | 1.158555565 | 0.447987338 | 1.560237049 | 235.9883181 | 774.0438672 | 0 | 0 | 711.5324298 | 790.9308519 | 887.9893133 | 710.6025106 | 780.5506372 | 0 | 699.4364236 | 796.7280646 | 826.8934276 | 700.8419238 | 793.7978399 | 886.2031672 | 10353.94516 | 2.340067506 | 1.421322716 | 245.7291761 | 313.8975496 | 284.9778508 | 328.0383527 | 43.11317262 | 0.925770712 | 0.920980012 | 0.950431087 | 0.963688741 | 2.02 | 0.007 | 85.67 | 78.42 | 92.0709
167.4025191 | 148.7657966 | 19.46961627 | 2.81639272 | 1.233475192 | 909.9701072 | 3.39837889 | 25.82905794 | 39.93669804 | 3194.915007 | 1.155145574 | 0.447954948 | 1.556683107 | 401.247613 | 774.496035 | 0 | 0 | 713.9974455 | 793.2717573 | 890.4280827 | 697.7685473 | 779.7050654 | 0 | 701.8847144 | 788.1160223 | 844.594431 | 715.9325299 | 795.9116946 | 883.4636896 | 10437.22569 | 2.321935292 | 1.440871482 | 245.594508 | 319.5441906 | 281.6849105 | 330.9321287 | 43.07898114 | 0.923424865 | 0.918117223 | 0.949837836 | 0.962391218 | 2.02 | 0.007 | 85.67 | 78.42 | 92.0709
166.1302969 | 147.3336024 | 19.74571242 | 2.931344004 | 1.321817235 | 909.863619 | 3.449910244 | 25.07971699 | 39.41890581 | 3191.316136 | 1.166633723 | 0.4391163 | 1.567880209 | 469.7806469 | 774.6805714 | 0 | 0 | 713.5836786 | 795.5826409 | 881.7993395 | 715.2506449 | 778.237969 | 0 | 680.3756591 | 794.9982655 | 816.0546999 | 719.2418174 | 793.1335168 | 880.490324 | 10421.3233 | 2.313314365 | 1.46663748 | 242.7346915 | 314.3711615 | 272.7325685 | 335.0799103 | 43.12162005 | 0.923005629 | 0.916688212 | 0.950256291 | 0.963372355 | 1.81 | 0.009 | 85.82 | 79.02 | 91.82961
166.195676 | 147.9417265 | 19.57922209 | 2.963422126 | 1.333156116 | 910.1220623 | 3.427152559 | 25.10112608 | 39.33546967 | 3201.113671 | 1.140219188 | 0.445905404 | 1.541296454 | 474.0347903 | 773.5299827 | 0 | 0 | 716.4542825 | 794.5128637 | 871.0972377 | 701.2869889 | 786.7585058 | 0 | 696.042301 | 801.6325237 | 841.1816072 | 722.0029432 | 792.4560288 | 881.078551 | 10467.21863 | 2.307385165 | 1.461324713 | 243.417189 | 316.9231065 | 273.2625204 | 326.9922521 | 43.07751787 | 0.918941957 | 0.91233867 | 0.933592207 | 0.947509946 | 1.81 | 0.009 | 85.82 | 79.02 | 91.82961
168.6925588 | 150.142164 | 19.45672299 | 2.923255875 | 1.291276075 | 910.093268 | 3.315482264 | 25.65105973 | 39.92590471 | 3198.719107 | 1.131038147 | 0.458197091 | 1.532642795 | 483.4318443 | 774.409549 | 0 | 0 | 714.5634297 | 795.3434043 | 875.6050576 | 695.4719958 | 786.6641763 | 0 | 705.9680226 | 795.932264 | 848.519636 | 744.1060133 | 790.3120956 | 876.4303463 | 10466.4691 | 2.302639399 | 1.453831569 | 246.8588967 | 331.3517516 | 275.5781024 | 326.230395 | 43.28215103 | 0.918645017 | 0.911617724 | 0.941447066 | 0.953976543 | 1.74 | 0.008 | 85.68454 | 77.72 | 91.61183
170.2515892 | 151.5091946 | 19.75308375 | 3.122395264 | 1.506998355 | 909.9928823 | 3.346155913 | 25.75100503 | 40.26052056 | 3204.341997 | 1.151359124 | 0.463759049 | 1.553575079 | 190.8927071 | 777.3451645 | 0 | 0 | 719.2114393 | 803.4800012 | 882.6990441 | 701.1944113 | 783.3869246 | 0 | 699.3995408 | 799.0816984 | 809.963415 | 739.1999205 | 791.9775729 | 883.6071881 | 10387.77357 | 2.296327382 | 1.477576885 | 248.8176915 | 315.0089938 | 279.5089684 | 346.1331524 | 43.37689918 | 0.925043416 | 0.918655409 | 0.961939033 | 0.975548539 | 1.74 | 0.006 | 85.43 | 78.42 | 91.61183
170.4652538 | 151.727241 | 19.75430077 | 3.118049984 | 1.548721193 | 909.9730346 | 3.314590413 | 25.79069887 | 40.56395063 | 3199.484346 | 1.150408341 | 0.466367394 | 1.552306777 | 15.10535171 | 773.0394349 | 0 | 0 | 718.5272735 | 797.6987182 | 890.2891612 | 699.8333491 | 783.6059279 | 0 | 695.184141 | 805.5368842 | 839.3830042 | 749.1023079 | 797.2644266 | 883.7441604 | 10416.00599 | 2.307018592 | 1.48750341 | 249.1599829 | 299.4932914 | 285.0929548 | 345.226936 | 43.23893114 | 0.925037283 | 0.918203698 | 0.963158218 | 0.977440203 | 2.07 | 0.008 | 85.62 | 78.8 | 91.19916
170.8638935 | 152.0818192 | 19.78062174 | 3.068285362 | 1.625826064 | 910.1014271 | 3.303842099 | 25.80730693 | 40.6740118 | 3203.043855 | 1.145221667 | 0.468226215 | 1.548309794 | 111.5352251 | 779.501619 | 0 | 0 | 725.2606707 | 800.9425406 | 887.1158042 | 694.9929655 | 779.5427323 | 0 | 697.6444629 | 802.9105752 | 830.4369941 | 739.9853205 | 800.0589635 | 884.4218269 | 10459.69389 | 2.309699518 | 1.481099924 | 249.716907 | 308.7951245 | 277.9362392 | 341.4113699 | 43.13518119 | 0.925701222 | 0.918427038 | 0.960502367 | 0.975204296 | 2.07 | 0.008 | 85.62 | 78.8 | 91.19916
171.824608 | 152.7393974 | 19.77728462 | 3.066148012 | 1.67211276 | 909.9521939 | 3.31888989 | 25.78122712 | 40.56104527 | 3214.479393 | 1.14749405 | 0.469088324 | 1.5519138 | 441.5165131 | 775.9683992 | 0 | 0 | 720.0525193 | 799.7460564 | 882.3223212 | 698.912684 | 781.436273 | 0 | 701.5034036 | 806.5980332 | 823.8566045 | 744.7652976 | 804.532492 | 884.3208495 | 10408.93798 | 2.292965399 | 1.486525861 | 250.6558599 | 326.6297565 | 285.6744047 | 335.4987795 | 43.04883748 | 0.927776977 | 0.919862624 | 0.963355907 | 0.976435132 | 2.04 | 0.006 | 85.76 | 78.96 | 90.85151
166.5547879 | 147.8187816 | 19.70304576 | 2.823829395 | 1.67357249 | 909.9003722 | 3.41080317 | 25.57723547 | 39.90873516 | 3181.500371 | 1.175752023 | 0.440561698 | 1.575403384 | 517.9015954 | 774.4419714 | 0 | 0 | 694.7006332 | 795.5635136 | 887.3266052 | 697.0418772 | 771.5326411 | 0 | 690.7248895 | 802.8687735 | 842.9871175 | 629.9281175 | 805.5324588 | 883.5233438 | 10405.97313 | 2.33294266 | 1.452014745 | 244.0694569 | 315.3896792 | 280.5649904 | 325.3389333 | 42.89243386 | 0.926375122 | 0.912789122 | 0.954804368 | 0.9669761 | 2.04 | 0.006 | 85.76 | 78.96 | 90.85151
160.1982441 | 142.6190913 | 19.86157283 | 2.828553939 | 1.798698332 | 902.5751706 | 3.570318359 | 24.22858301 | 38.63256119 | 3175.718615 | 1.163791128 | 0.416732002 | 1.560010862 | 516.2875049 | 771.558143 | 0 | 0 | 707.2882009 | 794.8709485 | 881.0531172 | 689.6686899 | 768.0587545 | 0 | 674.8175765 | 782.6109794 | 841.2851813 | 703.5478624 | 803.8553419 | 881.3378104 | 10468.88649 | 2.356982466 | 1.447612037 | 235.2526564 | 302.5738193 | 273.7784654 | 311.4769056 | 42.60665117 | 0.915747848 | 0.904199038 | 0.921892248 | 0.934797322 | 2.14 | 0.009 | 85.92 | 78.9 | 90.43551
162.1108495 | 144.3179814 | 19.87465503 | 2.959487076 | 1.293474079 | 901.7769601 | 3.437493491 | 23.90070476 | 38.34281424 | 3204.438665 | 1.131282906 | 0.426319069 | 1.529749895 | 519.3720321 | 771.7036044 | 0 | 0 | 718.995383 | 794.236563 | 881.4077713 | 696.7336179 | 768.5054951 | 0 | 697.9475866 | 776.5173147 | 842.6852048 | 702.6772148 | 797.6287921 | 875.9791747 | 10452.34949 | 2.310941556 | 1.467498515 | 236.7493813 | 318.6287592 | 270.4024876 | 322.1493596 | 42.34915394 | 0.911084356 | 0.902385175 | 0.904405631 | 0.919589332 | 2.14 | 0.009 | 85.92 | 78.9 | 90.43551
166.9424917 | 148.4503733 | 19.80133006 | 2.965522892 | 0.67604073 | 908.9727243 | 3.288742598 | 24.7199563 | 39.27685225 | 3211.204953 | 1.10997144 | 0.448032076 | 1.510791195 | 146.0782675 | 773.4705231 | 0 | 0 | 725.6448997 | 799.376213 | 889.7008995 | 684.4004177 | 768.5559358 | 0 | 696.7005635 | 781.0120421 | 848.7699772 | 731.2281319 | 796.3096027 | 882.9206778 | 10549.32053 | 2.295848808 | 1.473526736 | 243.4056187 | 318.8009043 | 272.6884105 | 346.537661 | 42.43411143 | 0.912887322 | 0.90332064 | 0.912156146 | 0.926292545 | 1.95 | 0.009 | 85.87811 | 78.67451 | 90.52977
171.7655324 | 152.7173657 | 19.70688688 | 3.115401176 | 0.752912061 | 910.0186687 | 3.296858597 | 25.43542674 | 40.08453133 | 3209.43113 | 1.111418974 | 0.470320956 | 1.513987529 | 12.60026935 | 772.2481203 | 0 | 0 | 741.1450165 | 803.34553 | 888.796324 | 687.4235137 | 769.473438 | 0 | 696.0570192 | 787.2406193 | 836.0697235 | 742.3873386 | 798.6339309 | 884.917871 | 10482.37686 | 2.267830659 | 1.495849053 | 250.0940674 | 302.7422161 | 282.4860545 | 367.4643727 | 43.24070808 | 0.918288575 | 0.907768066 | 0.935572 | 0.949948597 | 1.95 | 0.009 | 85.87811 | 78.67451 | 90.52977
174.9476414 | 154.1378359 | 19.69138974 | 3.140137005 | 0.842076461 | 909.9559085 | 3.418407207 | 25.8181634 | 40.70654268 | 3204.843459 | 1.126562787 | 0.475576451 | 1.529943383 | 147.2578699 | 760.9827083 | 0 | 0 | 734.9881642 | 798.1478893 | 890.5283023 | 694.5410615 | 770.8675288 | 0 | 694.5227935 | 788.2578205 | 833.4498363 | 744.6175282 | 806.2965694 | 888.5287822 | 10497.53507 | 2.259559921 | 1.486691746 | 252.6590374 | 311.3377756 | 286.5336595 | 359.1623132 | 42.91448933 | 0.924387537 | 0.914682914 | 0.951516187 | 0.966523692 | 1.79 | 0.008 | 85.56 | 78.03 | 89.81056
172.4401912 | 150.6997587 | 19.89758684 | 2.931900966 | 0.852827465 | 909.8648425 | 3.489164198 | 26.1728362 | 41.0546209 | 3193.801089 | 1.176422975 | 0.455270658 | 1.578339518 | 260.2836162 | 760.9224226 | 0 | 0 | 691.7516932 | 797.8610426 | 891.811483 | 703.161756 | 772.9218888 | 0 | 697.6960223 | 791.8717342 | 837.9541522 | 668.6195362 | 812.1465622 | 887.8213138 | 10471.82474 | 2.309879515 | 1.446135102 | 248.6604671 | 316.387303 | 278.9998227 | 329.9863835 | 42.51857411 | 0.93028877 | 0.919291875 | 0.969776408 | 0.983503259 | 1.79 | 0.008 | 85.56 | 78.03 | 89.81056
166.5504681 | 146.8091265 | 20.19049228 | 2.934310848 | 0.942895003 | 910.286171 | 3.443962649 | 25.589167 | 40.18662662 | 3196.068723 | 1.169847419 | 0.438681278 | 1.570563066 | 387.9901453 | 771.6482667 | 0 | 0 | 703.0549536 | 798.699476 | 884.0753643 | 694.801598 | 772.4667146 | 0 | 685.2692448 | 794.4687654 | 828.7069516 | 699.6127961 | 811.3292096 | 886.0487669 | 10462.34392 | 2.347637511 | 1.43182816 | 242.4064577 | 310.9754828 | 266.3719473 | 321.1495927 | 42.28430958 | 0.922822027 | 0.911633271 | 0.949925662 | 0.963335556 | 1.9 | 0.007 | 85.26 | 77.46 | 89.76322
165.8447407 | 147.6741546 | 19.95100289 | 2.895633053 | 0.810043585 | 909.9514041 | 3.307023562 | 25.49313662 | 39.70787224 | 3200.242081 | 1.146654172 | 0.445305112 | 1.547625138 | 485.7968079 | 773.0814038 | 0 | 0 | 707.7512627 | 799.6929502 | 893.8229898 | 703.2639858 | 776.5697043 | 0 | 697.4015972 | 788.9807784 | 854.4095555 | 716.8988955 | 802.7715251 | 880.3359795 | 10452.06147 | 2.336357991 | 1.447060219 | 243.3015647 | 321.0224127 | 266.5383843 | 324.0989112 | 42.86904083 | 0.920328914 | 0.906811422 | 0.936627976 | 0.950406202 | 1.9 | 0.007 | 85.26 | 77.46 | 89.76322
167.2860002 | 148.8687626 | 19.72297563 | 2.935516561 | 0.775107944 | 910.0052843 | 3.268321893 | 25.50625304 | 39.87750364 | 3209.265947 | 1.148455226 | 0.450714442 | 1.550576124 | 505.0380247 | 774.4775114 | 0 | 0 | 713.0002988 | 801.4008521 | 894.2491535 | 702.0779616 | 779.638735 | 0 | 696.51935 | 788.449969 | 845.1330732 | 698.4270522 | 795.5299687 | 880.0357604 | 10618.30784 | 2.331653861 | 1.467867169 | 244.9877021 | 327.0133096 | 268.3291061 | 329.830172 | 43.24600297 | 0.923099703 | 0.905035474 | 0.941438632 | 0.955078599 | 1.69 | 0.008 | 85.28887 | 77.13142 | 89.88432
168.1092975 | 149.5755722 | 19.54994733 | 2.859940442 | 1.012735183 | 909.9733255 | 3.320616835 | 25.95745085 | 40.37213238 | 3201.803275 | 1.153000709 | 0.454975468 | 1.554978118 | 420.5518081 | 774.1413268 | 0 | 0 | 696.270759 | 793.1557815 | 888.7890831 | 689.6121928 | 775.4161005 | 0 | 703.3300523 | 785.9559862 | 842.0007258 | 713.7487317 | 793.4401234 | 880.7345452 | 10677.72645 | 2.342839213 | 1.453443006 | 246.5947541 | 312.4749408 | 276.384191 | 328.7925472 | 42.82107912 | 0.926776968 | 0.910443483 | 0.947944887 | 0.960708266 | 1.69 | 0.008 | 85.28887 | 77.13142 | 89.88432
168.6682744 | 150.0946912 | 19.356742 | 2.767768742 | 1.210292164 | 910.0531117 | 3.254162421 | 25.88030363 | 40.34248744 | 3204.598034 | 1.146487541 | 0.455058296 | 1.549486046 | 463.6363642 | 772.0849905 | 0 | 0 | 703.0009617 | 793.5744388 | 884.4809111 | 682.8143967 | 777.2085084 | 0 | 702.3831533 | 783.8690702 | 849.914132 | 728.6837509 | 794.1562066 | 883.158792 | 10477.70207 | 2.324467052 | 1.454984492 | 247.0103361 | 312.4438669 | 271.3006637 | 337.2841801 | 42.48491738 | 0.928272125 | 0.913559331 | 0.942356008 | 0.954874687 | 1.71 | 0.006 | 85.32 | 77.24 | 91.79445
171.4470049 | 152.5465354 | 19.27160523 | 2.826729971 | 1.163225727 | 909.8988306 | 3.338175581 | 25.6992093 | 40.29653293 | 3201.65361 | 1.139252941 | 0.465227973 | 1.5430034 | 537.7937484 | 771.3667808 | 0 | 0 | 720.8596586 | 800.4969299 | 898.2012603 | 689.9451304 | 774.8721788 | 0 | 702.8795871 | 780.3045266 | 849.9076339 | 719.52391 | 798.1158347 | 885.3691516 | 10420.81212 | 2.283267161 | 1.479880219 | 250.3429231 | 331.3716783 | 269.9231348 | 345.2693034 | 42.5679114 | 0.928867042 | 0.918636645 | 0.947945365 | 0.961071794 | 1.71 | 0.006 | 85.32 | 77.24 | 90.06934
174.2742456 | 154.775003 | 19.21407417 | 2.909206727 | 1.335253623 | 910.0544468 | 3.40142392 | 25.96933783 | 40.68442298 | 3196.751034 | 1.111877663 | 0.479880497 | 1.51618362 | 368.8537891 | 770.1253494 | 0 | 0 | 731.3327724 | 813.2875024 | 902.8138887 | 696.2318065 | 771.7630308 | 0 | 682.1884145 | 778.3500827 | 845.9481416 | 733.9486899 | 799.9407352 | 885.5512462 | 10394.03739 | 2.268904756 | 1.469998229 | 253.6798015 | 326.8497927 | 271.194541 | 363.5125059 | 42.50223836 | 0.927291088 | 0.916963825 | 0.942410058 | 0.95591773 | 1.75 | 0.008 | 84.73391 | 76.1 | 89.80217
174.9332633 | 155.7351147 | 19.47034027 | 3.051668614 | 1.411594966 | 909.8056113 | 3.381722047 | 25.94773693 | 40.61353739 | 3200.799777 | 1.107190676 | 0.48755793 | 1.512120553 | 188.3551328 | 774.8954974 | 0 | 0 | 718.4588225 | 824.2101025 | 896.9795491 | 693.703891 | 774.3262543 | 0 | 689.4786324 | 780.3540478 | 840.0622517 | 740.4818119 | 799.2760541 | 885.1514618 | 10340.41675 | 2.260384202 | 1.484375492 | 254.8249859 | 332.9905104 | 278.0552202 | 352.0894376 | 42.52276281 | 0.926571869 | 0.917897105 | 0.949195529 | 0.96154804 | 1.75 | 0.008 | 84.73391 | 76.1 | 89.80217
174.9786101 | 155.7691929 | 19.52761496 | 3.083194994 | 1.43134544 | 910.0700519 | 3.406005126 | 25.96798661 | 40.6823186 | 3198.987765 | 1.112495408 | 0.487664193 | 1.517128657 | 156.2853995 | 770.5437146 | 0 | 0 | 712.3347353 | 808.9247111 | 890.3492361 | 692.3278986 | 773.2067163 | 0 | 703.7309802 | 780.2950865 | 837.2377555 | 729.1705392 | 801.9522284 | 887.1122754 | 10409.99038 | 2.271265607 | 1.481863463 | 254.8850092 | 355.7240427 | 275.4765381 | 317.7187802 | 42.56300061 | 0.927529215 | 0.922828392 | 0.952770927 | 0.966148369 | 2.04 | 0.009 | 84.89 | 76.2 | 90.15973
174.9697012 | 155.7557723 | 19.68781695 | 3.141660034 | 1.371280473 | 910.0510628 | 3.360679781 | 25.96056697 | 40.84788014 | 3201.562849 | 1.12906847 | 0.485237657 | 1.53399233 | 415.2704698 | 767.5712685 | 0 | 0 | 710.7898183 | 803.3273392 | 892.5287788 | 691.9014292 | 773.2791292 | 0 | 705.7017089 | 789.0638246 | 816.3122441 | 737.0896631 | 805.2987533 | 889.1929441 | 10394.3667 | 2.276806111 | 1.498078694 | 254.8150489 | 342.1904536 | 282.9248558 | 332.1955136 | 42.820028 | 0.929594483 | 0.924874621 | 0.964886127 | 0.979202092 | 2.04 | 0.009 | 84.89 | 76.2 | 90.15973
174.999128 | 154.0682029 | 19.75267021 | 3.085342169 | 1.366221696 | 910.0769751 | 3.378183297 | 25.97742581 | 40.82093438 | 3201.725387 | 1.135781509 | 0.479362305 | 1.540138822 | 520.3818098 | 769.0886814 | 0 | 0 | 703.5638863 | 802.4522101 | 893.7950079 | 691.5592056 | 772.9891091 | 0 | 703.1745778 | 800.0659353 | 820.7052978 | 732.7765763 | 803.5114585 | 882.659777 | 10404.19939 | 2.276425664 | 1.483918916 | 252.5611271 | 338.0735833 | 275.0245141 | 328.9219354 | 42.57100054 | 0.927627637 | 0.921838881 | 0.965393993 | 0.978962719 | 1.96 | 0.007 | 84.72 | 76.15 | 90.35272
174.9633116 | 153.7584246 | 19.73938987 | 3.032732128 | 1.309391829 | 909.9741111 | 3.341250722 | 25.95372259 | 40.65890783 | 3197.011167 | 1.141967469 | 0.475861177 | 1.545672792 | 534.7734371 | 771.4113085 | 0 | 0 | 709.00872 | 798.1689054 | 887.9240065 | 697.7512189 | 774.9406428 | 0 | 697.5613941 | 785.6146359 | 841.7217633 | 728.247089 | 800.5731075 | 879.4322977 | 10369.55482 | 2.271968722 | 1.479477889 | 252.0947885 | 325.8982688 | 268.872646 | 328.8658471 | 42.43575754 | 0.928592581 | 0.920726494 | 0.964549932 | 0.978756435 | 1.96 | 0.007 | 84.72 | 76.15 | 90.35272
174.2203593 | 153.2693924 | 19.71725051 | 2.97545746 | 1.31639451 | 909.8366627 | 3.39799869 | 26.03935317 | 40.81833048 | 3203.678667 | 1.151242728 | 0.471720904 | 1.555592454 | 531.4697368 | 773.6082941 | 0 | 0 | 704.5063133 | 796.3499149 | 886.0736609 | 699.3242006 | 776.5638135 | 0 | 682.7229824 | 795.7904197 | 818.6619978 | 734.6059289 | 794.1945867 | 879.6981616 | 10404.30714 | 2.290074901 | 1.468539073 | 251.6302859 | 320.2023139 | 275.803031 | 327.7333843 | 42.45331258 | 0.931357042 | 0.924698557 | 0.965436612 | 0.979816872 | 1.74 | 0.006 | 85.43 | 78.42 | 89.88856
172.7933294 | 150.7689244 | 19.59206449 | 2.877735735 | 1.320054054 | 910.1579134 | 3.418561713 | 25.94106869 | 40.61097528 | 3190.528987 | 1.163714673 | 0.457811581 | 1.567412008 | 528.388418 | 773.6303092 | 0 | 0 | 702.428586 | 789.7313741 | 886.1318323 | 697.8757284 | 772.1958285 | 0 | 668.8545076 | 787.7198961 | 826.0392039 | 725.2704084 | 793.1639271 | 880.7013448 | 10387.02563 | 2.290623223 | 1.45089307 | 248.2066938 | 322.4621382 | 273.5625101 | 321.6870713 | 42.38597658 | 0.930071641 | 0.922030042 | 0.962767615 | 0.976442422 | 1.78 | 0.009 | 85.09 | 76.64 | 89.88856
167.5488307 | 146.631112 | 19.73416543 | 2.767769026 | 1.30876265 | 910.0182278 | 3.41297257 | 25.44100747 | 39.74192785 | 3188.701551 | 1.161255902 | 0.438314801 | 1.561328567 | 163.8466896 | 773.7300107 | 0 | 0 | 701.5744735 | 791.5818431 | 881.6442748 | 694.7492385 | 769.9073406 | 0 | 652.4329347 | 790.3399682 | 833.6430302 | 727.580721 | 793.9434812 | 881.5416827 | 10409.44265 | 2.317807459 | 1.428916265 | 241.9315611 | 320.788062 | 265.684857 | 321.2863637 | 42.09399932 | 0.922107037 | 0.913269866 | 0.941270184 | 0.954479732 | 2.12 | 0.008 | 84.92 | 76.26 | 90.27274
167.3337098 | 148.9094131 | 19.54813612 | 2.797548172 | 1.237505032 | 909.9450037 | 3.356570861 | 25.27475333 | 39.6504388 | 3200.761372 | 1.133138501 | 0.450332287 | 1.534460605 | 13.30725929 | 777.1246514 | 0 | 0 | 722.5039428 | 793.8269837 | 881.2443008 | 691.6599831 | 770.5429994 | 0 | 688.0494648 | 785.9506033 | 847.6797491 | 732.8231818 | 790.829561 | 872.5343094 | 10466.39178 | 2.317230034 | 1.444759043 | 244.749655 | 327.1957606 | 260.4420573 | 320.3432318 | 41.93168097 | 0.919861194 | 0.910434116 | 0.929654338 | 0.94437619 | 2.12 | 0.008 | 84.92 | 76.26 | 90.27274
170.7776255 | 151.3884323 | 19.44571309 | 2.845105607 | 1.340713051 | 910.0269583 | 3.310792176 | 25.82143001 | 40.20071971 | 3202.771784 | 1.136812109 | 0.461090835 | 1.539838473 | 7.28144054 | 778.6727981 | 0 | 0 | 725.4515171 | 795.7102429 | 880.8618272 | 695.0560591 | 770.7129631 | 0 | 695.7468117 | 792.0186014 | 831.362865 | 734.2245383 | 790.9145977 | 876.6903725 | 10414.95574 | 2.296849183 | 1.441783387 | 248.6479693 | 337.4431258 | 256.7493078 | 327.6328176 | 42.09010104 | 0.922034759 | 0.911981241 | 0.945713553 | 0.960811374 | 2.01 | 0.009 | 85.77 | 77.33 | 90.40776
172.9274448 | 153.880489 | 19.44155827 | 2.936512921 | 1.337952469 | 909.8922668 | 3.299499318 | 25.93339505 | 40.36127014 | 3222.497483 | 1.136587037 | 0.472084612 | 1.542900169 | 6.956416496 | 773.8108718 | 0 | 0 | 728.0934738 | 796.5545755 | 894.7235332 | 700.9867535 | 771.2254645 | 0 | 700.0577357 | 794.5333597 | 812.5566635 | 745.9782404 | 796.0151348 | 881.8865017 | 10421.89738 | 2.276468426 | 1.464178043 | 252.172989 | 318.1287555 | 264.9524322 | 340.3600483 | 41.96426586 | 0.926952056 | 0.918298135 | 0.95493584 | 0.968623047 | 2.01 | 0.009 | 85.77 | 77.33 | 90.40776
173.4917748 | 154.4520621 | 19.57781284 | 3.056424476 | 1.483308021 | 909.9787125 | 3.42582268 | 25.96911439 | 40.43846001 | 3254.905113 | 1.139635112 | 0.475432407 | 1.549699849 | 192.1909336 | 775.9594503 | 0 | 0 | 733.9959956 | 798.910945 | 883.3896364 | 698.7363501 | 770.2337168 | 0 | 704.4233865 | 796.4012593 | 832.7606004 | 734.0912273 | 800.8363001 | 880.9781648 | 10398.08384 | 2.273200792 | 1.46292978 | 253.0553694 | 317.4245171 | 263.2556845 | 333.8454887 | 41.77349474 | 0.928398736 | 0.920018927 | 0.962133548 | 0.975557872 | 1.73 | 0.009 | 85.62 | 77.36 | 90.22363
174.8037123 | 155.4954707 | 19.60030427 | 3.109014173 | 1.485383847 | 910.0088352 | 3.409693872 | 25.98613076 | 40.52698573 | 3252.507424 | 1.120528695 | 0.483674953 | 1.530002992 | 496.8308938 | 772.7319281 | 0 | 0 | 730.3242322 | 797.4181538 | 895.56209 | 689.2432081 | 769.2247794 | 0 | 712.311947 | 781.1176428 | 845.2887477 | 730.1335221 | 800.0002526 | 880.3017269 | 10464.9628 | 2.264557266 | 1.473957036 | 254.4453756 | 349.7571035 | 264.9065634 | 317.7977562 | 41.89107393 | 0.926322426 | 0.917164096 | 0.955467387 | 0.968896766 | 1.73 | 0.009 | 85.62 | 77.36 | 90.22363
173.8682006 | 152.1905395 | 19.86384311 | 3.001972645 | 1.372363683 | 910.2443477 | 3.312062954 | 25.99705519 | 40.67346911 | 3290.123618 | 1.148788585 | 0.4661206 | 1.560842414 | 509.7692956 | 769.7256046 | 0 | 0 | 717.3479015 | 800.1531374 | 888.9980162 | 697.7840277 | 770.6069219 | 0 | 704.0376585 | 780.0804816 | 846.8596577 | 724.6300114 | 800.1311909 | 881.8852016 | 10397.41617 | 2.287255314 | 1.460944022 | 249.9679025 | 320.7262368 | 264.3447394 | 330.2888656 | 42.30524848 | 0.928928831 | 0.91768335 | 0.958615698 | 0.973994317 | 1.88 | 0.008 | 85.25 | 76.63 | 90.5323
168.4623427 | 147.4238029 | 19.78983388 | 2.746795786 | 1.238233595 | 910.0536521 | 3.306965349 | 25.60079789 | 39.92761128 | 3275.267019 | 1.159934762 | 0.440791546 | 1.569000661 | 519.1558949 | 766.5923405 | 0 | 0 | 720.6782225 | 801.5154827 | 898.5676905 | 695.8263592 | 769.1700033 | 0 | 703.2864783 | 780.4909571 | 843.471001 | 711.9938703 | 801.6985198 | 883.5409929 | 10437.33594 | 2.322668762 | 1.430150364 | 243.1157233 | 289.5945653 | 264.0566494 | 337.3986087 | 42.01115454 | 0.923666261 | 0.911215969 | 0.941547842 | 0.954948329 | 1.88 | 0.008 | 85.25 | 76.63 | 90.5323
162.8622181 | 143.699006 | 19.73482075 | 2.705198112 | 1.261021113 | 906.0980235 | 3.406474575 | 24.94676367 | 39.83049266 | 3298.927566 | 1.148764333 | 0.423684068 | 1.558468312 | 419.5801298 | 773.9828224 | 0 | 0 | 722.8936359 | 793.9141484 | 885.0542409 | 697.5601657 | 771.153277 | 0 | 704.0330879 | 780.7931973 | 840.3627362 | 717.2869493 | 805.4479646 | 881.5655863 | 9253.41051 | 2.362418553 | 1.418980474 | 236.4841042 | 278.5354217 | 259.588315 | 330.9554795 | 42.06362618 | 0.91791339 | 0.905446518 | 0.912680271 | 0.925749573 | 1.76 | 0.007 | 85.43 | 77.12 | 90.30147
164.3527093 | 146.2640186 | 20.04655788 | 2.837593252 | 1.194780266 | 905.1497591 | 3.290832182 | 25.1510963 | 41.84542846 | 3305.999094 | 1.140146733 | 0.439027754 | 1.550522066 | 289.1406487 | 777.036781 | 0 | 0 | 721.9633681 | 794.6828173 | 876.6889827 | 693.0243288 | 772.2564434 | 0 | 713.5198479 | 784.2612655 | 839.9679882 | 735.8840738 | 805.315464 | 874.6101606 | 4613.300115 | 2.321207405 | 1.454725105 | 236.8185196 | 293.6590102 | 268.4227187 | 331.9506473 | 42.62707164 | 0.919823709 | 0.907182356 | 0.920657208 | 0.93457549 | 1.76 | 0.007 | 85.43 | 77.12 | 90.30147
167.1384977 | 148.7318903 | 19.98577131 | 2.888933152 | 1.256946049 | 907.5689716 | 3.269413982 | 25.79557634 | 42.40117598 | 3307.64886 | 1.134554377 | 0.452599547 | 1.545414842 | 188.9972137 | 776.7011747 | 0 | 0 | 711.0935857 | 793.2530664 | 886.512169 | 686.0233699 | 766.4374789 | 0 | 713.9951286 | 785.3858553 | 841.7261401 | 729.6311156 | 799.9530759 | 874.5114633 | 4274.11923 | 2.302553508 | 1.458600284 | 240.7673012 | 293.9181543 | 267.6988124 | 337.3045014 | 42.97307981 | 0.921572087 | 0.909459116 | 0.929518375 | 0.944011164 | 1.97 | 0.009 | 85.59 | 77.38 | 89.69605
169.0741701 | 149.5129307 | 20.12973559 | 2.972222616 | 1.205427474 | 907.9717422 | 3.277087676 | 26.05999478 | 42.91460317 | 3308.790139 | 1.147963534 | 0.456606987 | 1.559221655 | 183.166963 | 782.0716698 | 0 | 0 | 706.0070059 | 793.8567225 | 885.4613544 | 686.2936183 | 759.9371549 | 0 | 702.0128911 | 788.4833085 | 842.8806831 | 729.9333595 | 802.7540767 | 877.6975384 | 4082.239703 | 2.295609976 | 1.485367618 | 242.2217365 | 298.1541841 | 259.5692306 | 338.292039 | 43.32303769 | 0.927043186 | 0.916152799 | 0.943097121 | 0.957111044 | 1.97 | 0.009 | 85.59 | 77.38 | 89.69605
163.4441427 | 145.388271 | 20.21981437 | 2.820725413 | 1.254823755 | 906.7648181 | 3.393967585 | 26.10566446 | 42.77711099 | 3291.960217 | 1.156595061 | 0.439299529 | 1.565154821 | 347.6969641 | 779.0841017 | 0 | 0 | 702.3425615 | 784.1059168 | 878.9285599 | 694.5454367 | 763.6105877 | 0 | 712.6637513 | 790.6041961 | 839.9756632 | 677.537961 | 798.8826012 | 875.4018217 | 3963.787312 | 2.366817702 | 1.444087531 | 236.8119811 | 309.4299819 | 257.1460506 | 304.7253243 | 43.43511335 | 0.923997247 | 0.914895045 | 0.932520224 | 0.944964264 | 2.07 | 0.008 | 85.41 | 77.06 | 90.58123
163.2272247 | 144.8642626 | 19.91434279 | 2.752982653 | 1.28374619 | 904.5710398 | 3.649134224 | 25.6775996 | 41.19948758 | 3310.985692 | 1.149707506 | 0.435795452 | 1.560426327 | 322.4667397 | 775.7415855 | 0 | 0 | 694.5683129 | 783.0481262 | 872.5135394 | 694.3475874 | 770.735919 | 0 | 716.5075769 | 790.2021621 | 836.8400423 | 713.385782 | 792.8608771 | 864.8193636 | 6722.257493 | 2.358973394 | 1.431406208 | 237.7604285 | 307.2371698 | 247.2471315 | 298.1503642 | 42.92970685 | 0.923504052 | 0.915532102 | 0.923252021 | 0.936018211 | 2.07 | 0.008 | 85.41 | 77.06 | 90.58123
161.1392921 | 146.4301725 | 19.41047106 | 2.759678707 | 1.254432889 | 907.7686421 | 3.510679619 | 25.19927893 | 39.27589561 | 3295.383402 | 1.141560477 | 0.438988438 | 1.551799616 | 533.3939592 | 768.4598727 | 0 | 0 | 705.7653577 | 795.0171644 | 888.9724482 | 707.63341 | 776.2960556 | 0 | 713.3370396 | 788.2915809 | 819.506222 | 712.302936 | 786.0219521 | 872.4012203 | 9552.909008 | 2.92908888 | 1.450768011 | 240.9805509 | 302.4423146 | 240.4121425 | 322.2679054 | 42.76622655 | 0.924265206 | 0.917658362 | 0.920758794 | 0.933477904 | 1.59 | 0.007 | 85.6269 | 77.52 | 90.06934
162.6445846 | 144.5793865 | 19.54301197 | 2.704938326 | 1.244720425 | 907.3480151 | 3.44653795 | 24.94675492 | 39.17310863 | 3294.569833 | 1.148319455 | 0.428638471 | 1.557841263 | 363.7350834 | 772.0447909 | 0 | 0 | 696.6485164 | 794.0814629 | 872.3796831 | 721.7741707 | 784.3596341 | 0 | 708.9985292 | 787.014334 | 820.9887406 | 723.6297166 | 791.736304 | 868.6529615 | 9710.723844 | 2.331559318 | 1.437989528 | 238.1154539 | 292.9654346 | 247.1124114 | 333.5596716 | 42.31196008 | 0.923044389 | 0.916350644 | 0.915184716 | 0.928363242 | 1.59 | 0.007 | 85.6269 | 77.52 | 90.10733
167.1253871 | 147.8501608 | 19.50418957 | 2.81770709 | 1.108726135 | 909.364779 | 3.329643212 | 24.8415684 | 39.25346822 | 3300.302578 | 1.130693502 | 0.444020082 | 1.541416005 | 339.6718441 | 770.6849311 | 0 | 0 | 711.6168799 | 795.3559685 | 895.4420868 | 706.3661921 | 780.5739558 | 0 | 707.0243104 | 781.3851037 | 824.7756939 | 719.6544573 | 792.5061986 | 876.2129622 | 9851.466065 | 2.27754689 | 1.480246114 | 242.4368695 | 299.3158531 | 277.9425863 | 350.8603296 | 42.72504721 | 0.922653304 | 0.916602708 | 0.918634923 | 0.931535532 | 1.66 | 0.008 | 85.58 | 77.28 | 90.32483
154.4495569 | 145.4364725 | 19.5209172 | 2.716135058 | 1.04357601 | 907.1135132 | 3.254433694 | 24.8805844 | 39.02531513 | 3302.971442 | 1.13125267 | 0.431791436 | 1.541059025 | 321.2423163 | 776.9577113 | 0 | 0 | 722.5518201 | 796.3063652 | 878.5803449 | 706.2426484 | 778.4571677 | 0 | 723.3725076 | 786.7386284 | 848.6677604 | 700.4714019 | 788.1797861 | 840.7436565 | 9867.454229 | 20.28229481 | 1.46167286 | 239.0665079 | 300.446844 | 274.5626767 | 308.5004652 | 43.7351282 | 0.918232622 | 0.911665369 | 0.909644191 | 0.921834728 | 1.66 | 0.008 | 85.58 | 77.28 | 90.32483
167.9229993 | 149.4760687 | 19.42096719 | 2.891086075 | 1.075913327 | 909.9112742 | 3.18490625 | 24.95206945 | 40.05763668 | 3289.437948 | 1.120282511 | 0.45219754 | 1.530075918 | 129.0786115 | 776.1971206 | 0 | 0 | 705.8820019 | 794.5197351 | 861.0801602 | 711.5547915 | 785.777012 | 0 | 746.4209037 | 802.3227357 | 845.1864566 | 695.1659472 | 761.3281399 | 840.2505865 | 6862.221638 | 2.233788415 | 1.485668123 | 242.3210596 | 329.6961063 | 274.7490341 | 335.3503069 | 43.29653121 | 0.921213328 | 0.91407292 | 0.921622705 | 0.934146953 | 1.89 | 0.007 | 85.6002 | 76.78 | 90.07821
170.8590641 | 152.1217247 | 19.68910465 | 2.938919745 | 1.028119203 | 910.0071996 | 3.256292353 | 25.56128515 | 42.3597004 | 3320.340372 | 1.130023055 | 0.467528797 | 1.543391643 | 81.70739411 | 774.847414 | 0 | 0 | 705.1867979 | 791.1521473 | 858.4151731 | 722.3978599 | 787.4024514 | 0 | 745.184564 | 804.4498575 | 822.9049858 | 705.9088093 | 745.2791146 | 827.9980855 | 4992.103006 | 2.267363679 | 1.491229035 | 245.751658 | 309.9995204 | 283.0086382 | 353.113724 | 43.61070905 | 0.927905598 | 0.92027788 | 0.943027663 | 0.957030571 | 1.89 | 0.007 | 85.6002 | 76.78 | 90.07821
172.8815073 | 152.5461079 | 19.50292048 | 2.98261879 | 1.111283594 | 909.9173985 | 3.410821198 | 25.68159444 | 42.86662168 | 3292.940263 | 1.125097348 | 0.472249367 | 1.536387342 | 263.5173964 | 771.2373292 | 0 | 0 | 693.8480026 | 796.152406 | 880.6718039 | 717.926833 | 783.7552103 | 0 | 719.4470397 | 785.0373023 | 844.538627 | 715.1713719 | 749.8714102 | 859.9413195 | 4672.432511 | 2.249890061 | 1.508421781 | 246.6380214 | 308.8037219 | 281.0617035 | 339.311852 | 43.91041403 | 0.92722453 | 0.919174163 | 0.942784476 | 0.956123877 | 2.13 | 0.008 | 85.68 | 77.61 | 90.4116
169.5954912 | 147.6504607 | 19.99809512 | 2.80547924 | 1.209191988 | 910.1308506 | 3.482301584 | 25.96015391 | 43.38011299 | 3303.253573 | 1.14989401 | 0.44995847 | 1.56129178 | 608.4166006 | 774.6563904 | 0 | 0 | 679.1476423 | 792.263008 | 873.3882832 | 702.1739343 | 776.1701254 | 0 | 716.5593516 | 778.1077852 | 839.0894525 | 695.6983134 | 761.8558406 | 860.4789893 | 4633.646424 | 2.312909427 | 1.453105177 | 240.4098806 | 311.1246361 | 287.198452 | 319.4182577 | 43.69532057 | 0.926339101 | 0.917680622 | 0.9404374 | 0.953560915 | 2.13 | 0.008 | 85.68 | 77.61 | 90.4116
168.0643288 | 148.887383 | 19.88231471 | 2.923975041 | 1.195434822 | 910.0231283 | 3.462247974 | 25.60023355 | 42.7068116 | 3299.963147 | 1.132316663 | 0.456767818 | 1.543124481 | 519.9403372 | 773.2625645 | 0 | 0 | 694.1378575 | 793.2609105 | 881.0939867 | 697.5552944 | 775.4634212 | 0 | 726.1367614 | 780.610518 | 845.0908785 | 707.7487918 | 764.9797189 | 865.578413 | 4838.048081 | 2.302001976 | 1.478883875 | 241.3400541 | 296.2137345 | 289.9148315 | 327.299529 | 43.75754319 | 0.922486845 | 0.91384171 | 0.934641894 | 0.94794481 | 1.78 | 0.009 | 85.09 | 76.64 | 89.79831
162.2332041 | 147.5991617 | 19.63391336 | 2.742290275 | 1.089540407 | 906.2405012 | 3.357188975 | 25.49152873 | 42.3536738 | 3297.626748 | 1.122150433 | 0.449235112 | 1.531984282 | 569.1040887 | 773.9707253 | 0 | 0 | 692.6876266 | 782.6676575 | 848.1120992 | 703.7298837 | 775.1180837 | 0 | 732.9139868 | 791.1029275 | 847.0343673 | 736.2249496 | 776.9903438 | 852.9008819 | 4605.429515 | 3.315160621 | 1.459568275 | 239.2499297 | 316.5538541 | 280.2558371 | 304.0216293 | 43.58961722 | 0.917966107 | 0.909164443 | 0.918715064 | 0.931196605 | 2.12 | 0.009 | 85.72 | 77.24 | 89.79831
169.3503127 | 150.7254839 | 19.62865745 | 2.975332425 | 1.22858669 | 908.4460249 | 3.425555897 | 25.302178 | 41.97665795 | 3295.573802 | 1.0953904 | 0.466305056 | 1.505714464 | 588.2086022 | 769.6985306 | 0 | 0 | 689.2967044 | 784.1824118 | 889.7470043 | 709.6501402 | 774.7334583 | 0 | 730.7563997 | 793.3554716 | 834.447327 | 741.2917611 | 778.8713146 | 882.1353572 | 4708.693444 | 2.252596097 | 1.488065564 | 243.2382065 | 342.4068983 | 282.1502941 | 304.7564213 | 43.4661525 | 0.916942526 | 0.90761702 | 0.914478185 | 0.929058902 | 2.21 | 0.008 | 85.89 | 77.58 | 90.17515
164.6495384 | 149.542299 | 20.12438884 | 3.048101531 | 1.2794932 | 905.1385958 | 3.381027902 | 25.48003156 | 42.54841137 | 3292.065294 | 1.107923428 | 0.462860369 | 1.5172065 | 542.0479317 | 774.6466056 | 0 | 0 | 678.4632687 | 783.0109942 | 860.6287198 | 697.2169575 | 762.6204763 | 0 | 714.1690798 | 794.4201234 | 836.1898175 | 745.0957617 | 782.7843236 | 881.759625 | 4528.02969 | 6.277619858 | 1.481282056 | 241.6898476 | 313.4676166 | 287.7241235 | 317.4785902 | 43.31317002 | 0.917010479 | 0.907125874 | 0.923008156 | 0.936899672 | 2.21 | 0.008 | 85.89 | 77.58 | 90.17515
167.1330497 | 148.7330102 | 20.28365557 | 2.895626114 | 1.079385131 | 904.9491309 | 3.26109768 | 25.49352445 | 42.65765963 | 3308.670487 | 1.125717901 | 0.457553802 | 1.536010166 | 79.43472684 | 777.1333557 | 0 | 0 | 462.5764102 | 760.934335 | 846.1567585 | 699.6642891 | 770.8772162 | 0 | 725.5441818 | 791.2584369 | 821.04301 | 741.8195679 | 789.3181616 | 862.7565708 | 4769.613767 | 2.323095076 | 1.477866127 | 240.6522164 | 305.2636468 | 291.274911 | 320.6010125 | 43.16016391 | 0.920385045 | 0.910119507 | 0.929730756 | 0.944024136 | 1.96 | 0.009 | 85.67 | 77.17 | 89.76979
169.8041609 | 151.125866 | 20.02283996 | 2.99415829 | 1.15551942 | 904.9417453 | 3.340400121 | 25.49917613 | 42.58450112 | 3295.103711 | 1.104678307 | 0.470942605 | 1.514358343 | 40.57772969 | 772.3671195 | 0 | 0 | 677.9121129 | 788.3271693 | 874.6896644 | 703.7350193 | 771.4816763 | 0 | 719.0526246 | 784.8372608 | 815.815522 | 741.407153 | 788.4609015 | 870.8924495 | 4613.114591 | 2.278954398 | 1.492373334 | 244.0093286 | 309.5266461 | 308.9537661 | 322.1564167 | 43.10211852 | 0.918501983 | 0.907874303 | 0.927315958 | 0.942154371 | 1.96 | 0.009 | 85.67 | 77.17 | 89.76979
170.0339935 | 151.296336 | 20.14254646 | 3.034001645 | 1.209003275 | 904.922429 | 3.36250498 | 25.48387366 | 42.53287458 | 3295.960484 | 1.096796199 | 0.472583026 | 1.506159798 | 40.39723399 | 775.6626361 | 0 | 0 | 699.0606129 | 790.5122153 | 874.7331939 | 698.503041 | 768.405571 | 0 | 719.9296574 | 789.6294572 | 825.7178263 | 737.576395 | 788.5141375 | 870.1772279 | 4678.88914 | 2.280133296 | 1.487307281 | 244.2268342 | 315.1845853 | 308.0484844 | 323.8074732 | 42.95352854 | 0.915771369 | 0.90461017 | 0.924850151 | 0.93882025 | 1.87 | 0.007 | 85.52 | 77.32 | 89.8454
170.0108725 | 151.2985806 | 20.17611217 | 3.047508579 | 1.187260182 | 905.052008 | 3.337066428 | 25.50333655 | 42.73280921 | 3306.399955 | 1.101553595 | 0.471858088 | 1.512220487 | 291.4544094 | 764.2532316 | 0 | 0 | 714.0859968 | 788.5702898 | 884.8903844 | 701.5650113 | 766.9999373 | 0 | 717.1968374 | 790.6783378 | 810.2897784 | 738.8258622 | 790.2962738 | 870.1968879 | 4642.684697 | 2.287996914 | 1.493144669 | 244.2484219 | 304.8594994 | 303.442692 | 326.8528863 | 42.77323184 | 0.917947682 | 0.906853313 | 0.927059806 | 0.940687272 | 1.87 | 0.007 | 85.52 | 77.32 | 89.8454
170.1307446 | 150.0181141 | 20.20741129 | 3.009175593 | 1.135806055 | 905.0197833 | 3.333158029 | 25.48740554 | 42.8157268 | 3299.44416 | 1.139240274 | 0.46040783 | 1.550050742 | 613.5666289 | 739.6842706 | 0 | 0 | 708.3194144 | 790.6537085 | 890.2977358 | 699.1695945 | 766.8687153 | 0 | 707.197252 | 785.4842461 | 836.7722387 | 730.3549056 | 790.8615736 | 871.757577 | 4722.318713 | 2.292749434 | 1.490532226 | 242.5920905 | 297.3102883 | 299.2758112 | 323.4851657 | 42.77754786 | 0.923538961 | 0.912763342 | 0.944828297 | 0.957758826 | 2.06 | 0.006 | 85.28 | 76.58 | 89.5535
165.7337396 | 146.1508685 | 20.26189856 | 2.791024076 | 1.086599541 | 905.0873506 | 3.383949848 | 25.49969451 | 42.76157369 | 3299.634553 | 1.161525872 | 0.440016897 | 1.572127979 | 624.5966216 | 759.6790918 | 0 | 0 | 700.8234676 | 787.3731487 | 882.1121202 | 688.9674699 | 764.5378246 | 0 | 503.4350693 | 779.2021332 | 841.9918048 | 710.5448199 | 792.4034485 | 871.0437078 | 4840.802488 | 2.354916351 | 1.454264194 | 237.466174 | 291.6929 | 289.6672253 | 312.4616242 | 42.64881498 | 0.923173033 | 0.912548087 | 0.941120063 | 0.955157825 | 2.06 | 0.006 | 85.28 | 76.58 | 89.5535
162.9992316 | 144.8185757 | 20.10580861 | 2.732142913 | 1.068309683 | 905.0107365 | 3.44906342 | 25.01866976 | 41.82863572 | 3288.688405 | 1.147652056 | 0.433490952 | 1.555039723 | 610.0448814 | 772.402662 | 0 | 0 | 699.0454428 | 781.1041648 | 878.0009609 | 686.3612071 | 762.0936279 | 0 | 576.6954688 | 777.8318989 | 839.0623215 | 723.1462871 | 793.1233268 | 872.2973848 | 4785.709132 | 2.343070012 | 1.44820273 | 235.1169107 | 292.8303603 | 279.6042721 | 316.1325108 | 42.53627146 | 0.91751497 | 0.906724916 | 0.923107068 | 0.93714 | 1.91 | 0.008 | 85.47719 | 77.07919 | 91.3775
162.9419933 | 144.8294031 | 20.13593927 | 2.792516809 | 1.076388946 | 902.9232391 | 3.385487216 | 25.02360524 | 41.09054518 | 3308.445954 | 1.140321881 | 0.434745733 | 1.548397915 | 195.6182249 | 772.6683445 | 0 | 0 | 702.9913653 | 783.5254397 | 864.3860527 | 695.6962822 | 766.6642079 | 0 | 684.1137651 | 783.4437159 | 815.6086818 | 716.5705076 | 786.8401563 | 865.8485862 | 5417.23301 | 2.328397847 | 1.452405208 | 235.4157582 | 303.9775961 | 285.5181897 | 323.4276627 | 43.41297389 | 0.916566985 | 0.90589433 | 0.917587107 | 0.930803248 | 1.91 | 0.008 | 85.47719 | 77.07919 | 91.3775
165.1385622 | 146.9462652 | 19.65549878 | 2.802409488 | 1.128560806 | 905.056587 | 3.387528464 | 25.1913452 | 39.33854396 | 3318.723707 | 1.126541882 | 0.444848472 | 1.537811911 | 66.1411048 | 771.4231489 | 0 | 0 | 714.6705983 | 788.252186 | 874.2301578 | 694.3600472 | 767.2467932 | 0 | 699.8101551 | 786.8235976 | 793.9638388 | 716.8315705 | 786.701432 | 870.4178234 | 9584.591809 | 2.310623525 | 1.454238583 | 241.4394165 | 330.6341942 | 276.9331035 | 319.2362119 | 43.99607886 | 0.917659347 | 0.907434581 | 0.916942761 | 0.929848398 | 2.01 | 0.009 | 85.14 | 76.43 | 90.46423
166.1351084 | 147.8113962 | 19.68202821 | 2.865281551 | 1.189874249 | 909.9896849 | 3.325297832 | 25.4508554 | 39.63453132 | 3301.201646 | 1.145991704 | 0.447026693 | 1.5566296 | 206.168261 | 769.9854793 | 0 | 0 | 704.424934 | 794.4191165 | 886.1547025 | 695.4978358 | 767.3241749 | 0 | 701.5993571 | 799.5698275 | 809.5577408 | 725.5723748 | 788.2241996 | 878.6981797 | 9723.646901 | 2.31397018 | 1.462970391 | 243.1745033 | 347.2223355 | 271.236559 | 317.170537 | 43.93393198 | 0.924029092 | 0.914875628 | 0.93421155 | 0.948041042 | 2.01 | 0.009 | 85.14 | 76.43 | 90.46423
163.994353 | 145.8846457 | 19.70931717 | 2.703695055 | 1.105846439 | 909.9214559 | 3.367998198 | 25.43577206 | 39.68734788 | 3286.951568 | 1.157219206 | 0.436851786 | 1.567391121 | 585.9501736 | 773.3572892 | 0 | 0 | 704.2966854 | 789.5279431 | 888.4982259 | 701.1534406 | 769.4118837 | 0 | 707.2125282 | 797.2499537 | 825.6473832 | 716.4007343 | 790.3205275 | 880.1126623 | 9899.372828 | 2.352505896 | 1.442194266 | 240.8401721 | 335.7527301 | 273.3808403 | 312.6507507 | 43.46743592 | 0.923975323 | 0.915733681 | 0.93368014 | 0.946486584 | 2.09 | 0.007 | 85.38 | 76.71 | 91.53353
162.2070184 | 144.1001606 | 19.57880007 | 2.65543331 | 1.077994322 | 902.4801618 | 3.428274647 | 24.66198573 | 38.9176126 | 3297.07508 | 1.148339683 | 0.427699601 | 1.55649677 | 586.8397519 | 772.8709407 | 0 | 0 | 706.3004293 | 786.4135114 | 871.707609 | 695.4238939 | 772.1387135 | 0 | 712.3155221 | 777.7863511 | 848.3343553 | 712.008308 | 787.472194 | 870.1405631 | 9984.85335 | 2.340174912 | 1.447286868 | 237.4120981 | 337.9736726 | 274.1929452 | 313.0206265 | 43.4099044 | 0.919619942 | 0.911819972 | 0.91506389 | 0.927634987 | 2.09 | 0.007 | 85.38 | 76.71 | 91.53353
163.6513082 | 145.6801532 | 19.51071134 | 2.796773918 | 1.116339363 | 904.9155803 | 3.449702502 | 24.3117264 | 38.50105999 | 3296.903706 | 1.142854676 | 0.434376848 | 1.552312093 | 603.7170626 | 769.0514493 | 0 | 0 | 712.9049821 | 791.599927 | 883.1906955 | 698.3733695 | 779.1875322 | 0 | 703.0582151 | 793.2211547 | 803.4574536 | 718.4927911 | 785.724412 | 877.3303416 | 9942.201588 | 2.297117432 | 1.477859585 | 239.0264826 | 340.1083552 | 279.32339 | 319.466518 | 43.56711374 | 0.920768989 | 0.91353348 | 0.918541347 | 0.930932448 | 2.13 | 0.009 | 85.15779 | 76.26178 | 90.10733
164.1030386 | 146.0105451 | 19.49030867 | 2.757193076 | 1.145848105 | 905.1456084 | 3.370379697 | 24.54291041 | 38.73410965 | 3304.059566 | 1.146984945 | 0.434369361 | 1.557102553 | 604.6965057 | 771.2867614 | 0 | 0 | 720.3518205 | 789.30489 | 881.3894176 | 703.7040979 | 775.8782794 | 0 | 704.2110383 | 796.0388911 | 804.1109826 | 732.4807174 | 787.0277463 | 864.1314231 | 10011.14341 | 2.307102689 | 1.462479165 | 239.5439734 | 334.0116441 | 276.9285403 | 326.2651378 | 43.45826374 | 0.92195795 | 0.914980336 | 0.922804184 | 0.93634215 | 2.13 | 0.009 | 85.15779 | 76.26178 | 91.4
164.2588081 | 146.2027427 | 19.42553334 | 2.739175215 | 1.099939657 | 905.0020963 | 3.320176141 | 24.53764691 | 38.6678936 | 3296.770034 | 1.13756454 | 0.435212808 | 1.546411004 | 585.9007537 | 770.2773846 | 0 | 0 | 715.515136 | 792.3762354 | 883.6619605 | 700.4398792 | 774.0583 | 0 | 696.0959395 | 792.6768081 | 803.6232564 | 731.3726171 | 788.9591693 | 877.5096416 | 9981.188244 | 2.297825858 | 1.467823157 | 239.7764828 | 337.6146942 | 282.5585944 | 327.4453944 | 43.5907092 | 0.919475543 | 0.912477837 | 0.916838792 | 0.931975287 | 2.38 | 0.008 | 85.89053 | 78.48462 | 91.16203
166.2609856 | 147.9593821 | 19.40186891 | 2.782816017 | 1.061485596 | 905.1070735 | 3.31321659 | 24.60404455 | 38.74039034 | 3306.194952 | 1.120730434 | 0.445895371 | 1.530235357 | 360.821691 | 767.6876219 | 0 | 0 | 717.3314237 | 794.9701109 | 888.1169566 | 689.9009787 | 769.1188856 | 0 | 696.3626169 | 782.1356092 | 808.7213732 | 747.8077628 | 793.7754876 | 884.5016126 | 9993.358563 | 2.272256187 | 1.482668398 | 242.2120379 | 345.2842285 | 293.5258645 | 326.1203793 | 43.83384923 | 0.919017576 | 0.911497458 | 0.91318584 | 0.927364507 | 2.38 | 0.008 | 85.89053 | 78.48462 | 91.16203
170.2319333 | 151.565602 | 19.63792418 | 2.899845137 | 1.306919613 | 910.0101808 | 3.368988022 | 25.37915422 | 39.93993386 | 3300.479831 | 1.133541692 | 0.460854481 | 1.546025027 | 53.49053609 | 768.9637336 | 0 | 0 | 714.2254108 | 799.3062059 | 889.3987883 | 685.3370946 | 769.0521515 | 0 | 702.5703134 | 790.1463213 | 829.8178755 | 747.8120384 | 798.3855165 | 887.6526602 | 9998.31018 | 2.281015196 | 1.4618171 | 248.1466612 | 360.5590721 | 279.6653378 | 322.2835342 | 43.84341221 | 0.924324525 | 0.914353469 | 0.94364972 | 0.957866607 | 2.01 | 0.007 | 85.56973 | 77.41 | 91.54798
169.3854865 | 152.2507736 | 19.42796319 | 2.922272526 | 1.214265969 | 909.9325527 | 3.380522769 | 25.459236 | 39.97086637 | 3308.437875 | 1.125161261 | 0.465604631 | 1.538701658 | 108.4196014 | 769.1292351 | 0 | 0 | 717.7949845 | 792.0390655 | 895.7227151 | 692.5402441 | 770.8883671 | 0 | 704.2001019 | 787.1297907 | 808.5076874 | 743.9054244 | 801.8988818 | 885.4969219 | 9997.490729 | 2.316991835 | 1.473933193 | 249.2525895 | 349.9683882 | 280.6028792 | 323.798683 | 44.27755519 | 0.922073785 | 0.911707616 | 0.939993763 | 0.953431019 | 2.01 | 0.007 | 85.56973 | 77.41 | 91.54798
170.2411276 | 151.5360511 | 19.5009487 | 2.872539432 | 1.178111539 | 910.1077654 | 3.37031562 | 25.49717696 | 40.20279342 | 3296.850852 | 1.138903157 | 0.462888654 | 1.551630484 | 493.72401 | 769.1820717 | 0 | 0 | 705.082083 | 795.7743696 | 879.0535007 | 695.4740136 | 770.8240874 | 0 | 714.5768128 | 790.4327486 | 839.2170541 | 737.9802666 | 801.1640668 | 884.5484826 | 9995.420583 | 2.299470912 | 1.464533189 | 248.350198 | 346.305009 | 281.1161737 | 325.0798024 | 43.27330037 | 0.92526469 | 0.91516402 | 0.946405911 | 0.961440219 | 2.31 | 0.009 | 85.75 | 78.49 | 91.64336
170.8055494 | 151.94863 | 19.56035864 | 2.911908545 | 1.196850749 | 910.0194122 | 3.393907276 | 25.49827918 | 40.24404343 | 3308.218208 | 1.131639031 | 0.466928366 | 1.546442071 | 641.9316368 | 772.1535592 | 0 | 0 | 719.1598847 | 794.2081483 | 879.7259013 | 695.3059525 | 777.9901117 | 0 | 719.8520383 | 786.506006 | 861.7298748 | 743.3993291 | 796.9494827 | 878.5714338 | 10000.68019 | 2.293734154 | 1.470544738 | 248.9064753 | 335.5177787 | 267.3976197 | 319.7624597 | 43.18013732 | 0.925206562 | 0.914635303 | 0.946013545 | 0.960117873 | 2.31 | 0.009 | 85.75 | 78.49 | 91.64336
169.9045964 | 148.2085329 | 19.69767213 | 2.810253641 | 1.248349124 | 909.8783383 | 3.459297522 | 25.44525799 | 40.07761094 | 3287.624618 | 1.150877029 | 0.448166602 | 1.562703202 | 509.3740237 | 776.7163527 | 0 | 0 | 712.1504024 | 798.8230166 | 877.5561767 | 705.2758631 | 779.4166693 | 0 | 707.4102284 | 789.4010864 | 836.6764517 | 722.4186853 | 797.6268805 | 884.6717805 | 10031.01091 | 2.296139541 | 1.44124752 | 243.8646295 | 314.9502381 | 270.1460382 | 329.8810738 | 43.39505123 | 0.923809771 | 0.913112338 | 0.942618678 | 0.956808126 | 2.12 | 0.009 | 85.72 | 77.24 | 91.23917
167.4250637 | 147.3319523 | 19.96013942 | 2.828115139 | 1.215591039 | 910.179515 | 3.452691764 | 25.28348741 | 39.91525562 | 3297.492314 | 1.133733549 | 0.448402102 | 1.545377936 | 388.4635469 | 772.8983593 | 0 | 0 | 691.1659059 | 799.1238809 | 882.0681844 | 699.6645906 | 778.1616499 | 0 | 710.2883684 | 794.7053037 | 829.1724597 | 709.5190685 | 803.9160942 | 885.3644406 | 10009.13145 | 2.317749394 | 1.447924537 | 242.3509713 | 308.0115107 | 280.5633506 | 350.0678402 | 43.53665567 | 0.919740832 | 0.90880586 | 0.929393482 | 0.943522797 | 2.22 | 0.009 | 85.68 | 78.31 | 91.23917
167.5761517 | 149.0773247 | 19.98981108 | 2.899301284 | 1.296689122 | 909.8492978 | 3.399379701 | 25.50837219 | 39.82520713 | 3307.581902 | 1.130185826 | 0.458491241 | 1.543386838 | 382.4916125 | 775.4979574 | 0 | 0 | 706.9723517 | 801.0476561 | 870.6475321 | 700.2504481 | 781.6487239 | 0 | 710.8729238 | 802.1772377 | 817.7998692 | 716.8477145 | 801.2551007 | 883.9366729 | 10052.07234 | 2.314097092 | 1.446726113 | 244.7960243 | 309.7526491 | 279.8630324 | 380.4269434 | 43.61378 | 0.922924864 | 0.911628953 | 0.936032873 | 0.950606386 | 2.28 | 0.008 | 85.54 | 77.98 | 91.12884
170.8177828 | 151.9410176 | 19.80249313 | 3.10417115 | 1.425206531 | 909.9387376 | 3.440680036 | 25.43710914 | 39.66308502 | 3297.852391 | 1.109822877 | 0.474510486 | 1.523375148 | 376.4934723 | 778.6782644 | 0 | 0 | 715.4358324 | 801.8101618 | 901.1893585 | 695.3550016 | 778.5992047 | 0 | 715.7353653 | 791.1623854 | 851.5820594 | 723.4303181 | 798.7125818 | 883.4856929 | 9994.730571 | 2.261328936 | 1.47775452 | 248.4448599 | 302.9881959 | 281.8012087 | 386.6627694 | 43.73756267 | 0.921085568 | 0.910364818 | 0.937419326 | 0.952152402 | 2.28 | 0.008 | 85.54 | 77.98 | 91.12884
171.4357862 | 150.317843 | 20.04992351 | 3.096109408 | 1.335776059 | 910.3394324 | 3.274516333 | 25.48767616 | 40.18240429 | 3296.948967 | 1.140126242 | 0.463711423 | 1.553247583 | 67.33828976 | 786.2827745 | 0 | 0 | 695.453963 | 807.6072659 | 881.305019 | 698.0216033 | 778.878155 | 0 | 711.0862225 | 796.4753579 | 842.1301612 | 719.7877891 | 797.0957132 | 880.9523598 | 9964.580477 | 2.283186921 | 1.48147852 | 246.1990453 | 300.7053955 | 287.3597715 | 368.78881 | 43.89289239 | 0.924782893 | 0.914361994 | 0.951782011 | 0.965100447 | 2.13 | 0.009 | 85.66 | 78.42 | 91.28854
169.7628255 | 150.5269698 | 19.88148748 | 3.001773303 | 1.256629485 | 909.7750741 | 3.307123329 | 25.47327437 | 40.01482865 | 3303.663662 | 1.142414184 | 0.463391965 | 1.556859257 | 102.0047337 | 785.9646907 | 0 | 0 | 707.9029124 | 802.1545153 | 886.2391923 | 704.7061057 | 784.3169291 | 0 | 702.5287729 | 799.5868764 | 833.6425435 | 739.4986938 | 799.7901457 | 883.2735247 | 10007.82201 | 2.29847931 | 1.473462766 | 246.6470575 | 302.8975254 | 288.5224283 | 346.6425754 | 43.46815452 | 0.925654328 | 0.914980886 | 0.953109775 | 0.966636543 | 2.13 | 0.009 | 85.66 | 78.42 | 91.28854
168.6325969 | 149.6926325 | 19.74156214 | 2.876298155 | 1.231855213 | 909.9820728 | 3.356544882 | 25.51122517 | 40.16263182 | 3298.241992 | 1.13181393 | 0.459786559 | 1.545309839 | 363.0129183 | 786.6184672 | 0 | 0 | 695.7512977 | 798.4520157 | 896.782243 | 709.7977143 | 784.1155704 | 0 | 708.4388942 | 804.2159303 | 840.8831724 | 748.625267 | 800.0996729 | 881.986858 | 9996.732616 | 2.320753998 | 1.451339104 | 245.7069878 | 296.0409502 | 288.8803012 | 344.5097749 | 43.07254688 | 0.922665588 | 0.911753065 | 0.939191501 | 0.953329534 | 2.3 | 0.009 | 85.8 | 78.63 | 91.08946
169.1312765 | 149.6116242 | 19.78017749 | 2.894134786 | 1.262959683 | 910.0835576 | 3.347719886 | 25.47513648 | 40.31232066 | 3294.439989 | 1.138054221 | 0.457796431 | 1.550741322 | 368.386335 | 784.787179 | 0 | 0 | 704.2675451 | 802.125277 | 882.592139 | 703.7323359 | 779.8094791 | 0 | 716.3372565 | 782.6605198 | 857.4862153 | 732.0416257 | 795.9975042 | 876.9314787 | 9988.41749 | 2.315425003 | 1.453736276 | 245.5843181 | 309.9468472 | 283.8625765 | 343.4737967 | 42.85810669 | 0.922610145 | 0.911479315 | 0.943531736 | 0.958222781 | 2.3 | 0.009 | 85.8 | 78.63 | 91.08946
168.7315013 | 150.1238334 | 19.80810252 | 2.932059861 | 1.252936321 | 909.9279049 | 3.392934771 | 25.47698788 | 40.35224024 | 3304.028528 | 1.134956917 | 0.461178454 | 1.548388312 | 179.1062465 | 779.1197492 | 0 | 0 | 708.1318987 | 787.9659224 | 875.8341484 | 701.2209812 | 781.8642952 | 0 | 720.6726743 | 780.4981945 | 859.5279385 | 737.0664843 | 795.9250089 | 874.7599008 | 10025.53974 | 2.323853057 | 1.462903322 | 246.337077 | 309.7119194 | 279.0720594 | 331.871685 | 42.8574144 | 0.92292856 | 0.911972866 | 0.943528403 | 0.957782309 | 2.24 | 0.007 | 85.38 | 77.9 | 92.02822
170.2386912 | 150.1980806 | 19.81610948 | 2.970445017 | 1.302351726 | 910.0694062 | 3.436316946 | 25.48893922 | 40.34945301 | 3300.341812 | 1.126411936 | 0.463796663 | 1.539098849 | 190.1995918 | 779.9599972 | 0 | 0 | 706.0281866 | 797.5813693 | 887.994873 | 698.3426815 | 773.0786075 | 0 | 712.3604117 | 787.1641103 | 854.74174 | 728.302959 | 794.419672 | 881.8185279 | 9990.431274 | 2.302993522 | 1.460015824 | 246.4539128 | 301.0466504 | 279.3296773 | 347.5711175 | 42.8979474 | 0.921823048 | 0.910905821 | 0.939568968 | 0.9533449 | 2.24 | 0.007 | 85.38 | 77.9 | 92.02822
168.7911572 | 149.4447178 | 19.81471863 | 2.920873202 | 1.327661156 | 909.9689252 | 3.428254011 | 25.48717111 | 39.94812372 | 3297.369124 | 1.136517254 | 0.458500522 | 1.548896193 | 248.253412 | 787.0144009 | 0 | 0 | 629.228663 | 796.0533871 | 866.4966904 | 706.6665262 | 776.1230542 | 0 | 726.1871002 | 792.1200187 | 845.8948975 | 740.7617937 | 793.8794861 | 879.287464 | 9986.71598 | 2.308298843 | 1.447753166 | 245.3775659 | 309.3226766 | 274.9491211 | 346.134956 | 42.89850086 | 0.922995191 | 0.912091064 | 0.94172759 | 0.955299541 | 1.76 | 0.006 | 85.22 | 77.66 | 92.10774
169.3860155 | 150.7480529 | 19.74659047 | 2.908376152 | 1.30949523 | 909.9145175 | 3.357918854 | 25.64506671 | 40.03819161 | 3305.292772 | 1.129352464 | 0.465895287 | 1.542745406 | 226.3277605 | 784.1619572 | 0 | 0 | 652.4819936 | 798.3403472 | 891.1295109 | 705.915682 | 774.9502361 | 0 | 727.8973328 | 788.546271 | 815.3964748 | 760.8819786 | 793.9402946 | 883.0222899 | 10009.68697 | 2.307655029 | 1.447659643 | 247.212944 | 323.56228 | 284.0075687 | 344.1080955 | 43.05142919 | 0.923404377 | 0.912669371 | 0.942363843 | 0.957035208 | 1.76 | 0.006 | 85.22 | 77.66 | 92.10774
170.110588 | 151.3255973 | 19.76614503 | 2.944925527 | 1.324969466 | 910.2012648 | 3.319057783 | 25.78590592 | 40.23737374 | 3298.68063 | 1.136604012 | 0.468163921 | 1.550470914 | 341.4548763 | 782.9613143 | 0 | 0 | 671.8172394 | 797.3713507 | 886.7615451 | 703.8630502 | 776.4226233 | 0 | 714.0807509 | 790.5683354 | 815.7342584 | 756.7002723 | 795.6191843 | 883.0046632 | 9978.027673 | 2.307875932 | 1.455878021 | 248.1074721 | 313.7618735 | 288.6976534 | 348.9321101 | 43.19244335 | 0.926268676 | 0.916147364 | 0.949949654 | 0.964795919 | 2.32 | 0.007 | 85.29 | 77.86 | 92.06685
169.6728158 | 150.6956937 | 19.56442407 | 2.854105027 | 1.283835444 | 909.9981097 | 3.277176344 | 25.76649598 | 40.0961472 | 3305.514221 | 1.130317925 | 0.464858472 | 1.544564311 | 412.9158489 | 779.7573745 | 0 | 0 | 660.8270274 | 795.0080774 | 885.6717517 | 718.9302698 | 780.7486233 | 0 | 723.9129054 | 794.0502694 | 818.9406812 | 753.7089899 | 793.4758143 | 880.6369857 | 10044.58035 | 2.304801513 | 1.451005256 | 247.2553486 | 314.0747031 | 287.902991 | 349.0620749 | 43.27696433 | 0.925532635 | 0.916059565 | 0.940232082 | 0.955023252 | 2.32 | 0.007 | 85.29 | 77.86 | 92.06685
170.621962 | 151.3961873 | 19.37121046 | 2.821578704 | 1.219676856 | 909.9921603 | 3.314390119 | 25.71252796 | 40.03140542 | 3301.812018 | 1.141779085 | 0.463891517 | 1.556088426 | 426.902027 | 778.6582194 | 0 | 0 | 696.5149847 | 799.3289109 | 891.2664464 | 710.3022649 | 774.625954 | 0 | 721.3697537 | 784.472946 | 863.1958964 | 743.5590916 | 792.3706002 | 880.1801769 | 10350.73399 | 2.294542859 | 1.460535107 | 248.2337907 | 305.6505981 | 291.8904507 | 353.1642907 | 43.35701065 | 0.92972947 | 0.921084282 | 0.948297693 | 0.962371335 | 2.21 | 0.008 | 85.18 | 77.59 | 91.78937
166.4414908 | 147.7822684 | 19.60819435 | 2.875278938 | 1.271233093 | 908.6313975 | 3.503071421 | 25.04821688 | 39.40652159 | 3287.075042 | 1.14987843 | 0.448148275 | 1.561372879 | 433.6999438 | 783.168975 | 0 | 0 | 601.6474269 | 795.9064018 | 890.6690115 | 707.669596 | 774.213642 | 0 | 702.3794641 | 789.1036065 | 842.4204559 | 724.2746236 | 793.1362638 | 879.8702689 | 10393.09184 | 2.320626515 | 1.464348535 | 242.7967399 | 297.3534332 | 286.1610793 | 354.5199412 | 43.38251771 | 0.926785068 | 0.918864573 | 0.939186615 | 0.951575601 | 2.21 | 0.008 | 85.18 | 77.59 | 91.78937
164.3790723 | 146.1235647 | 19.55702192 | 2.911611658 | 1.167453781 | 905.2310337 | 3.491433724 | 24.65904843 | 38.7493928 | 3304.709984 | 1.138189126 | 0.442501338 | 1.550988916 | 407.5784717 | 780.9552801 | 0 | 0 | 643.1944955 | 789.2867102 | 890.9005441 | 700.755382 | 773.2626588 | 0 | 700.3568513 | 786.1927299 | 806.0876498 | 747.0457763 | 791.1838532 | 879.1098035 | 10380.60214 | 2.312817379 | 1.462728779 | 239.8595936 | 311.0733158 | 284.2700992 | 351.1872519 | 43.58470194 | 0.923132718 | 0.916286259 | 0.923397558 | 0.93523975 | 2.1 | 0.009 | 85.05 | 78.27 | 91.4
162.1664671 | 144.6450735 | 19.70886097 | 2.877127884 | 1.103176933 | 906.1718522 | 3.384345723 | 24.68050684 | 38.75960403 | 3293.764625 | 1.167604006 | 0.431765518 | 1.578655426 | 457.0838287 | 780.9625965 | 0 | 0 | 468.1325774 | 780.7000783 | 862.1755526 | 712.7886252 | 775.9114779 | 0 | 714.89866 | 801.5872726 | 805.7317288 | 738.96535 | 789.0795571 | 869.1631964 | 10438.48096 | 2.349332553 | 1.450277671 | 237.8291577 | 319.9564576 | 281.8596175 | 345.771353 | 43.66232546 | 0.925133829 | 0.918701757 | 0.937608037 | 0.948962356 | 2.1 | 0.009 | 85.05 | 78.27 | 91.82449
164.1923973 | 146.372301 | 19.15898503 | 2.808110839 | 0.960387741 | 906.3366504 | 3.278968328 | 24.28354376 | 38.1544431 | 3301.226376 | 1.129917366 | 0.439280839 | 1.541988124 | 415.9877279 | 777.3192995 | 0 | 0 | 648.0453895 | 786.8753499 | 850.1226266 | 719.8687537 | 784.1243958 | 0 | 741.044471 | 787.1881496 | 849.0563156 | 736.4575302 | 789.4532476 | 862.1890726 | 10406.69184 | 2.281516951 | 1.469942427 | 239.5989957 | 330.3433263 | 278.9063578 | 334.2286715 | 43.63000672 | 0.920717297 | 0.914592896 | 0.91531648 | 0.92751555 | 2.05 | 0.008 | 85.02 | 78.31 | 91.86128
169.6251247 | 150.7593914 | 19.31704108 | 2.992856926 | 1.100434224 | 910.0651723 | 3.277871988 | 25.26986239 | 39.45245607 | 3312.528408 | 1.137391175 | 0.461283036 | 1.552533981 | 447.3146385 | 773.8152766 | 0 | 0 | 675.0793198 | 796.0629282 | 886.2167881 | 719.2909905 | 778.6654797 | 0 | 721.1068808 | 788.4549828 | 823.8276808 | 736.2479458 | 786.2003691 | 878.8313204 | 10367.71204 | 2.275168589 | 1.476672754 | 246.7969856 | 334.9484936 | 290.8583569 | 342.522702 | 43.92890032 | 0.928684055 | 0.922144387 | 0.943387327 | 0.957383957 | 2.05 | 0.008 | 85.02 | 78.31 | 91.86128
171.0092372 | 151.6751978 | 19.32808332 | 2.964925931 | 1.184203406 | 909.9496967 | 3.363110142 | 25.74957752 | 39.96498589 | 3296.478796 | 1.126173168 | 0.469172521 | 1.539709886 | 242.1734737 | 780.2708335 | 0 | 0 | 689.2439399 | 796.6006867 | 871.4583421 | 711.9843877 | 775.6425138 | 0 | 728.2897619 | 790.85016 | 859.6049944 | 727.5816292 | 786.7421635 | 872.9135392 | 10333.67554 | 2.278537282 | 1.458187605 | 248.7467543 | 327.7349611 | 287.0211782 | 344.7347231 | 43.8353188 | 0.927187486 | 0.920222125 | 0.943874439 | 0.957371954 | 2.12 | 0.007 | 84.96 | 78.22 | 92.16924
171.3915588 | 151.826833 | 19.37748115 | 3.04485593 | 1.228809014 | 908.4924595 | 3.436192472 | 25.51653324 | 39.87589579 | 3306.005424 | 1.114761292 | 0.471042825 | 1.528611392 | 535.1779278 | 779.1257852 | 0 | 0 | 684.9475317 | 807.1844784 | 876.6602834 | 713.8104873 | 775.4519401 | 0 | 720.617334 | 788.6251349 | 854.0478184 | 746.7686019 | 785.7552327 | 864.3935 | 10406.61018 | 2.267823217 | 1.471085955 | 248.7419321 | 314.1917686 | 297.7729791 | 368.7583322 | 43.82989423 | 0.925520953 | 0.9178485 | 0.936230319 | 0.948392569 | 2.12 | 0.007 | 84.96 | 78.22 | 92.16924
166.1584273 | 147.8120734 | 19.36299033 | 2.81695348 | 1.126775383 | 911.4194714 | 3.393123169 | 25.49031776 | 39.91879687 | 3293.605552 | 1.094380229 | 0.454228701 | 1.505888867 | 451.9750436 | 771.8579192 | 0 | 0 | 694.2625295 | 791.8647625 | 892.1473197 | 708.8858503 | 773.901675 | 0 | 722.5047685 | 786.7470072 | 856.2296137 | 737.5159475 | 785.4306363 | 878.8129096 | 10391.52602 | 2.339877517 | 1.440882285 | 243.4369684 | 328.5953313 | 303.6097136 | 341.6560064 | 43.69261948 | 0.9164149 | 0.908181734 | 0.904305368 | 0.917156478 | 1.94 | 0.006 | 84.89 | 77.92 | 92.12644
164.6689058 | 146.2593611 | 19.63651936 | 2.80001654 | 1.145975037 | 912.0617019 | 3.412603561 | 25.47236224 | 39.838787 | 3301.232355 | 1.119032743 | 0.444163313 | 1.531955527 | 451.1225814 | 779.8037427 | 0 | 0 | 696.6744048 | 799.9771817 | 892.5342448 | 697.7638538 | 770.8785815 | 0 | 713.7539191 | 794.9297655 | 850.7846869 | 730.7097868 | 786.5541091 | 883.1308697 | 10348.48773 | 2.351076094 | 1.431607004 | 241.2430691 | 322.5053425 | 295.527755 | 339.7293864 | 43.79098311 | 0.916777729 | 0.907142033 | 0.916051316 | 0.929509725 | 1.94 | 0.006 | 84.89 | 77.92 | 92.12644
160.8395317 | 142.8456035 | 19.58676674 | 2.715892724 | 1.176024529 | 912.0356769 | 3.446250824 | 25.31228724 | 39.43904925 | 3288.016074 | 1.156304826 | 0.424609361 | 1.566922355 | 452.3679002 | 782.2099673 | 0 | 0 | 681.9108004 | 792.1536984 | 870.5770698 | 710.2290931 | 775.1861269 | 0 | 696.7491971 | 795.8950133 | 850.197969 | 718.4705555 | 787.0308807 | 880.0030166 | 10424.09685 | 2.38656513 | 1.412125878 | 236.4362806 | 318.5178751 | 296.1400082 | 333.9635001 | 43.73595804 | 0.91966418 | 0.91023958 | 0.923166481 | 0.936227926 | 2.22 | 0.009 | 85.68 | 78.31 | 91.68613
160.7134921 | 143.051474 | 19.45406293 | 2.712702241 | 1.100157347 | 911.8765079 | 3.404733185 | 24.65029892 | 38.749649 | 3296.623959 | 1.155339033 | 0.422008805 | 1.565383582 | 426.06491 | 778.2352982 | 0 | 0 | 681.6932186 | 792.8868913 | 873.357852 | 704.0839745 | 772.7311581 | 0 | 676.8070425 | 805.6872793 | 852.018093 | 715.5528698 | 785.6217974 | 878.1125837 | 10380.38901 | 2.351015336 | 1.428852023 | 235.7768239 | 324.3177253 | 298.4035418 | 337.0658983 | 43.16044344 | 0.918480134 | 0.90855725 | 0.918778184 | 0.933209632 | 2.22 | 0.009 | 85.01 | 78.06 | 91.68613
162.2256089 | 144.3915984 | 19.39551265 | 2.722949676 | 1.060070179 | 912.1647097 | 3.334039601 | 24.62112218 | 38.7920594 | 3297.892116 | 1.139540503 | 0.430192845 | 1.550054623 | 439.1843121 | 774.9132837 | 0 | 0 | 699.8627807 | 798.1311194 | 862.6109449 | 709.8116606 | 777.2832043 | 0 | 683.215129 | 798.7295724 | 852.7577354 | 717.2388538 | 785.4723449 | 873.8971657 | 10433.59164 | 2.335699535 | 1.435778418 | 237.4801363 | 343.0985037 | 294.0706767 | 340.7840309 | 43.10491353 | 0.918619351 | 0.908024606 | 0.912451884 | 0.926821204 | 2.28 | 0.008 | 85.64 | 78.67 | 91.75258
163.580821 | 145.5806886 | 19.31048374 | 2.729328542 | 0.998546702 | 911.9285775 | 3.296216205 | 24.45793102 | 38.649853 | 3295.49254 | 1.123970687 | 0.435976058 | 1.534075204 | 366.3109674 | 778.5321588 | 0 | 0 | 723.4824613 | 798.5065208 | 828.7939934 | 721.6484843 | 789.4028268 | 0 | 716.7307988 | 800.6383545 | 850.7906785 | 589.7540698 | 783.2622633 | 855.3735308 | 10422.0404 | 2.308491373 | 1.448433721 | 238.8332892 | 335.2844106 | 289.1146066 | 358.669398 | 43.09121368 | 0.914940199 | 0.90360175 | 0.908470732 | 0.922777106 | 2.28 | 0.008 | 85.64 | 78.67 | 91.75258
165.0057453 | 146.814873 | 19.44974632 | 2.837002399 | 1.060295822 | 912.0770308 | 3.346285249 | 24.80423308 | 39.18347775 | 3300.226238 | 1.101642151 | 0.446564294 | 1.513261389 | 68.59824182 | 768.3173614 | 0 | 0 | 719.03409 | 796.4701286 | 894.2505939 | 717.4624877 | 783.7825716 | 0 | 727.9348666 | 798.0983501 | 852.0320128 | 662.9143577 | 779.9959138 | 886.3042385 | 10385.38552 | 2.319594978 | 1.453716084 | 240.9444997 | 315.8843414 | 287.3861141 | 359.8766487 | 43.21335461 | 0.912508334 | 0.901089094 | 0.902662763 | 0.916251149 | 2.14 | 0.006 | 85.56 | 78.86 | 91.52249
163.0043266 | 144.4684682 | 19.71833612 | 2.703989766 | 1.07403253 | 912.1595163 | 3.337594278 | 25.12163447 | 39.7574173 | 3308.049743 | 1.140886979 | 0.433925848 | 1.55245521 | 237.9706923 | 783.1737425 | 0 | 0 | 724.3482714 | 797.8088134 | 873.8020655 | 716.8266593 | 782.9304177 | 0 | 726.6300654 | 798.8365632 | 834.0520165 | 701.1298882 | 779.0969945 | 861.0424453 | 10002.24504 | 2.366582674 | 1.420467322 | 238.2185765 | 330.245831 | 290.075945 | 341.7141173 | 43.30993457 | 0.916357368 | 0.905310339 | 0.921874292 | 0.933111236 | 2.14 | 0.006 | 85.56 | 78.86 | 91.52249
164.3645083 | 146.2094071 | 19.2533863 | 2.78502693 | 1.004692569 | 911.7033032 | 3.469433671 | 24.33340363 | 38.41856027 | 3300.879666 | 1.118564379 | 0.439418331 | 1.530319629 | 432.4598697 | 777.8321726 | 0 | 0 | 718.0823652 | 796.1581002 | 883.4739355 | 722.0272117 | 784.4794849 | 0 | 739.1030733 | 788.8309268 | 827.8843852 | 719.504527 | 780.5478117 | 867.3022206 | 10386.73703 | 2.286297555 | 1.455932377 | 239.7189662 | 359.2068922 | 292.4378359 | 317.2122513 | 43.42864655 | 0.914153396 | 0.903495568 | 0.908819562 | 0.921946022 | 1.92 | 0.008 | 85.73 | 78.98 | 91.1834
164.7994171 | 146.5572714 | 19.00305667 | 2.711700564 | 1.004537118 | 911.9795539 | 3.404162254 | 24.43973192 | 38.4905717 | 3296.30697 | 1.108855261 | 0.44071764 | 1.520166212 | 430.004151 | 777.7938513 | 0 | 0 | 721.2522003 | 791.2154189 | 886.1156807 | 716.8867468 | 782.4322941 | 0 | 746.0406291 | 796.2213735 | 830.2625323 | 728.5928293 | 781.3997978 | 860.7118954 | 10421.67208 | 2.287189648 | 1.444359341 | 240.2562836 | 340.0965602 | 299.5853626 | 325.7640673 | 43.39301937 | 0.913437183 | 0.902664302 | 0.900924799 | 0.914847919 | 1.92 | 0.008 | 85.73 | 78.98 | 91.1834
164.9348646 | 146.5187417 | 19.24393509 | 2.792060623 | 1.082331995 | 912.098778 | 3.397017098 | 24.54797777 | 38.70414182 | 3302.731702 | 1.114485172 | 0.441005151 | 1.525469463 | 427.6573541 | 771.8244944 | 0 | 0 | 704.3684386 | 786.3808692 | 885.5869519 | 711.8250753 | 775.1900962 | 0 | 738.8773432 | 800.0504587 | 861.4351422 | 755.5929216 | 789.156214 | 880.4573187 | 10380.51566 | 2.296480648 | 1.44231197 | 240.22926 | 318.6644404 | 308.2095369 | 331.9046483 | 43.34457528 | 0.912932704 | 0.902082871 | 0.906760182 | 0.920322583 | 2.23 | 0.007 | 85.64 | 78.52 | 91.02905
164.98499 | 146.8497005 | 19.34741656 | 2.776008683 | 1.061274946 | 912.0303164 | 3.332124601 | 24.91255375 | 39.0696626 | 3294.558728 | 1.095808598 | 0.448746173 | 1.506806904 | 418.2767083 | 771.2023088 | 0 | 0 | 690.7061542 | 794.7631272 | 885.8668059 | 703.2087409 | 774.4241838 | 0 | 745.430842 | 802.481946 | 866.6814501 | 727.6154429 | 790.5042764 | 890.7133185 | 10380.34482 | 2.313203397 | 1.438596858 | 241.0189407 | 327.9440487 | 316.314778 | 321.3399153 | 43.40732059 | 0.911530897 | 0.900650439 | 0.899128927 | 0.91340517 | 2.23 | 0.007 | 85.64 | 78.52 | 91.02905
164.9981594 | 146.8487657 | 19.44571503 | 2.800075235 | 1.106162756 | 911.9471982 | 3.349651817 | 25.21456864 | 39.37082727 | 3310.254423 | 1.106802456 | 0.448519043 | 1.519420778 | 427.0597045 | 777.7965926 | 0 | 0 | 664.5937357 | 805.7872743 | 884.7571434 | 700.4630746 | 773.8028143 | 0 | 741.3525823 | 805.65774 | 864.8344429 | 701.2881149 | 790.6317253 | 884.1553428 | 10398.05408 | 2.328088878 | 1.431531683 | 241.3933936 | 335.5040294 | 314.6768333 | 319.7021786 | 43.47180749 | 0.914345184 | 0.903279585 | 0.90747303 | 0.921426194 | 2.03 | 0.008 | 85.36 | 78.32 | 91.5298
164.8971463 | 146.5466688 | 19.56461255 | 2.785477782 | 1.083444456 | 912.0698498 | 3.3013458 | 25.45772506 | 39.67458085 | 3305.611267 | 1.131194944 | 0.445666826 | 1.543503858 | 150.7864738 | 777.0127597 | 0 | 0 | 663.7887923 | 796.9393354 | 894.8101165 | 708.8778819 | 780.5512637 | 0 | 732.0908746 | 806.1006475 | 848.7479705 | 721.7276878 | 790.5478803 | 888.9447882 | 10389.84777 | 2.344177734 | 1.433556927 | 241.2905443 | 317.6823361 | 304.2234257 | 337.8362386 | 43.85002428 | 0.918004519 | 0.907070632 | 0.924470976 | 0.938121615 | 2.03 | 0.008 | 85.36 | 78.32 | 91.5298
164.7096414 | 144.7994975 | 19.62928177 | 2.705823197 | 1.046163414 | 912.0560966 | 3.313454759 | 25.10870139 | 39.28867541 | 3291.535213 | 1.131446799 | 0.437641237 | 1.541597874 | 51.57924204 | 782.2430646 | 0 | 0 | 584.3758963 | 791.7347953 | 850.5179992 | 707.6339911 | 778.9224659 | 0 | 741.9689006 | 804.5128769 | 853.2397789 | 739.5024965 | 789.708557 | 855.7209095 | 10393.89838 | 2.325578952 | 1.42652475 | 238.5500637 | 321.831409 | 319.5714863 | 345.2285028 | 43.7939446 | 0.915716568 | 0.904899224 | 0.916961769 | 0.929971893 | 2.22 | 0.009 | 85.17781 | 77.95685 | 91.08375
164.9743555 | 146.6550856 | 18.78680753 | 2.622379574 | 0.863188146 | 912.1017429 | 3.327354611 | 23.96408883 | 37.9521414 | 3300.753734 | 1.128546261 | 0.438063109 | 1.540147529 | 25.13247422 | 776.4440514 | 0 | 0 | 671.924317 | 762.2275478 | 787.9256145 | 730.409622 | 781.1871748 | 0 | 751.7071453 | 809.0831567 | 834.292171 | 751.9173145 | 780.9260398 | 800.4209476 | 11245.32032 | 2.265271135 | 1.462897961 | 240.5816096 | 330.3102554 | 317.3590638 | 346.2688927 | 43.64150458 | 0.917124653 | 0.907548246 | 0.911781481 | 0.925537605 | 2.22 | 0.009 | 85.17781 | 77.95685 | 91.08375
165.0484434 | 147.1482663 | 19.02795894 | 2.844437676 | 0.992471075 | 904.281767 | 3.45916849 | 24.09422344 | 38.22285221 | 3304.805953 | 1.093510892 | 0.447784155 | 1.505321326 | 336.3462766 | 747.1138914 | 0 | 0 | 687.0841817 | 797.1014842 | 891.3585535 | 721.4343206 | 773.7628804 | 0 | 733.8475678 | 807.357731 | 845.7113577 | 738.1280331 | 772.3629758 | 880.3981908 | 11178.0931 | 2.27829271 | 1.481643899 | 241.095971 | 318.6271123 | 318.1258528 | 339.0159599 | 43.79760671 | 0.913732598 | 0.90537407 | 0.893649521 | 0.905478411 | 2.03 | 0.008 | 85.10523 | 77.60184 | 90.89307
164.9836619 | 146.7471474 | 19.54144399 | 2.833732245 | 0.961079825 | 899.8239547 | 3.198510066 | 24.9110446 | 39.06615228 | 3292.625717 | 1.120654114 | 0.450487178 | 1.532028368 | 340.1110241 | 758.193382 | 0 | 0 | 701.2397174 | 805.6881406 | 883.4242547 | 703.5940437 | 773.4153699 | 0 | 711.0757602 | 806.0444048 | 854.9306237 | 754.1704605 | 780.2898694 | 876.7635437 | 11213.66892 | 2.318458911 | 1.477322368 | 241.1887893 | 337.7896532 | 316.3348629 | 330.9726872 | 44.30699054 | 0.919653321 | 0.912490994 | 0.917559841 | 0.929580743 | 2.03 | 0.008 | 85.10523 | 77.60184 | 90.89307
164.8858745 | 146.6697865 | 19.50574792 | 2.789227386 | 0.972496778 | 900.0117909 | 3.234116748 | 24.96880551 | 39.05035532 | 3310.031137 | 1.117138157 | 0.449837689 | 1.529884308 | 422.4468243 | 774.1892962 | 0 | 0 | 699.589442 | 792.0091367 | 877.3428348 | 696.5900524 | 775.4385286 | 0 | 718.653923 | 802.2593076 | 851.2385936 | 749.1499757 | 784.1295444 | 871.7639775 | 11178.83143 | 2.31536968 | 1.470896582 | 241.2174058 | 333.0862065 | 301.1927562 | 348.2064497 | 44.04229009 | 0.920693068 | 0.913424859 | 0.912477716 | 0.924948827 | 1.98 | 0.007 | 85.04977 | 77.42 | 91.82449
164.9974306 | 148.2563317 | 19.58450231 | 2.8717901 | 1.071374342 | 900.0791843 | 3.332077884 | 25.10675784 | 39.1232432 | 3251.061016 | 1.112633171 | 0.458763882 | 1.520338834 | 419.9344235 | 770.1182717 | 0 | 0 | 708.2137401 | 800.2524028 | 882.218333 | 702.0617242 | 774.7744633 | 0 | 711.0881251 | 793.7781362 | 846.4488405 | 731.889196 | 785.3879248 | 866.5596144 | 11213.11177 | 2.325263711 | 1.464220638 | 243.5585932 | 339.9686148 | 312.9529262 | 354.9498859 | 43.51676148 | 0.918308142 | 0.911149848 | 0.923514017 | 0.934976037 | 1.98 | 0.007 | 85.04977 | 77.42 | 91.13121
163.0987997 | 147.2718169 | 19.3938001 | 2.720753422 | 0.98124691 | 899.7974326 | 3.345279885 | 25.29833113 | 38.93632801 | 3136.011001 | 1.101185249 | 0.45474397 | 1.497085025 | 390.6253141 | 773.3475707 | 0 | 0 | 719.7492512 | 797.1911806 | 878.1421386 | 696.0651587 | 772.4664704 | 0 | 709.9162638 | 791.9350186 | 852.5755149 | 736.81166 | 784.4334692 | 862.1408398 | 11319.21356 | 2.348424472 | 1.439633789 | 242.4787016 | 364.9000925 | 308.2408149 | 333.5490326 | 43.3572577 | 0.911177432 | 0.904774618 | 0.913310365 | 0.92432954 | 1.88 | 0.006 | 85.24 | 78.02 | 91.25542
161.9918498 | 146.6067707 | 19.31188325 | 2.726114656 | 0.954839169 | 899.8721736 | 3.34374192 | 25.00522934 | 38.56258303 | 3095.102284 | 1.080104685 | 0.453146514 | 1.471618964 | 311.1195122 | 770.7458163 | 0 | 0 | 723.0861474 | 791.9608808 | 885.3804079 | 693.3881688 | 769.314392 | 0 | 706.5958191 | 786.9016826 | 848.2072207 | 743.3402306 | 783.2321751 | 864.7044468 | 11507.21875 | 2.343138604 | 1.444125353 | 241.2032369 | 354.0185969 | 310.4900401 | 319.4414095 | 43.05644476 | 0.904734765 | 0.898130901 | 0.897261591 | 0.910415167 | 1.88 | 0.006 | 85.24 | 78.02 | 91.25542
161.9612945 | 146.6073555 | 19.43658476 | 2.782201872 | 0.977455582 | 899.9837828 | 3.198074284 | 24.93542934 | 38.69829093 | 3104.882555 | 1.070954412 | 0.451608867 | 1.462429024 | 24.47184105 | 769.470007 | 0 | 0 | 717.9740524 | 797.3020577 | 888.1856612 | 690.629557 | 767.7347237 | 0 | 703.2659252 | 784.5398636 | 846.3029465 | 751.8953015 | 786.2285194 | 876.4413707 | 11651.28933 | 2.341601199 | 1.462973604 | 241.1137778 | 344.7520654 | 320.2397863 | 334.8431197 | 43.31396349 | 0.900146607 | 0.891837824 | 0.890810954 | 0.904379445 | 1.95 | 0.007 | 85.30805 | 77.70177 | 91.41782
161.9972255 | 146.6099866 | 19.41126019 | 2.717576549 | 1.013193161 | 900.2036941 | 3.197903548 | 25.28382458 | 39.16448226 | 3095.476292 | 1.092041067 | 0.450627286 | 1.483627757 | 188.0634882 | 772.5039042 | 0 | 0 | 688.1378048 | 795.7250263 | 876.2459543 | 692.0863066 | 770.6701699 | 0 | 711.5726317 | 784.4100179 | 851.744997 | 757.5384156 | 786.3466638 | 873.0957867 | 11602.62172 | 2.362359688 | 1.44995122 | 241.5382701 | 360.1176244 | 325.8102727 | 324.2130192 | 43.06252124 | 0.904325177 | 0.894923552 | 0.905656872 | 0.919339108 | 1.95 | 0.007 | 85.30805 | 77.70177 | 91.41782
162.0010987 | 146.6021293 | 19.42417252 | 2.773180156 | 1.066549283 | 899.8512196 | 3.292131649 | 25.14369419 | 39.04387235 | 3106.979269 | 1.124942498 | 0.446224028 | 1.517921283 | 339.6032641 | 766.5773097 | 0 | 0 | 703.3867759 | 796.0874883 | 877.3058017 | 697.5513731 | 769.2822165 | 0 | 698.5830891 | 784.9247024 | 853.6864619 | 755.0515258 | 788.3932573 | 876.4015214 | 11582.39333 | 2.35422822 | 1.453065611 | 241.3997645 | 361.8068299 | 320.1745581 | 313.5135285 | 42.87427042 | 0.909058593 | 0.898857509 | 0.927829278 | 0.941270389 | 1.98 | 0.006 | 85.1 | 77.35 | 91.20272
161.9907736 | 146.6105237 | 19.41143116 | 2.791808351 | 1.070357319 | 900.1995749 | 3.318955166 | 25.35435951 | 39.15692327 | 3107.763563 | 1.14191153 | 0.445920389 | 1.535744786 | 324.8748201 | 769.9297164 | 0 | 0 | 698.5515586 | 792.1281627 | 876.3093812 | 710.0367078 | 775.1988576 | 0 | 686.2415622 | 782.6862771 | 848.8559371 | 745.00464 | 790.2378634 | 874.9809477 | 11596.28652 | 2.358762501 | 1.454735158 | 241.6610734 | 353.2915525 | 324.7572247 | 324.9034266 | 43.27441363 | 0.91447227 | 0.904549959 | 0.939367989 | 0.952609158 | 1.98 | 0.006 | 85.1 | 77.35 | 91.20272
162.0037636 | 146.6144267 | 19.40108489 | 2.784841226 | 1.122656418 | 899.8657854 | 3.328954858 | 25.45519884 | 39.14184983 | 3089.110879 | 1.14997622 | 0.44578386 | 1.541476196 | 344.6430635 | 770.4846521 | 0 | 0 | 693.4377977 | 793.4536786 | 878.8330709 | 705.2507332 | 772.0070464 | 0 | 688.8491643 | 787.2729733 | 840.4010617 | 746.8653227 | 787.1046624 | 864.3483886 | 11591.84559 | 2.35114628 | 1.447110382 | 241.746174 | 353.2596816 | 315.254884 | 344.3999371 | 43.0570095 | 0.915887416 | 0.906506478 | 0.944640344 | 0.957801526 | 2.22 | 0.009 | 85.01 | 78.06 | 91.07335
162.0352633 | 146.4093948 | 19.46248722 | 2.701616058 | 1.085296014 | 900.0236871 | 3.267453209 | 25.38237949 | 39.05763018 | 3100.3241 | 1.15199767 | 0.442617949 | 1.54470553 | 352.5270545 | 769.1666155 | 0 | 0 | 703.1500656 | 790.3499042 | 875.2364147 | 704.5585222 | 775.1621326 | 0 | 694.1170988 | 780.0645257 | 814.1530117 | 752.7697599 | 785.9862936 | 851.09383 | 11557.7318 | 2.353564309 | 1.443184092 | 241.3574543 | 344.0777346 | 304.2042926 | 350.4800902 | 42.71908359 | 0.916543461 | 0.90666319 | 0.942936786 | 0.955895997 | 2.01 | 0.008 | 85.13 | 77.58 | 91.07335
161.2641772 | 145.8641368 | 19.50906867 | 2.795356284 | 1.107186997 | 899.8015883 | 3.341482314 | 25.08411377 | 38.73143412 | 3101.86128 | 1.171105146 | 0.437367064 | 1.562683345 | 358.8944735 | 769.1572479 | 0 | 0 | 707.0941951 | 794.9101977 | 865.7831419 | 697.4385279 | 766.3305921 | 0 | 685.8634414 | 779.6045597 | 801.0329023 | 714.5528152 | 786.2960941 | 874.5896537 | 11640.85059 | 2.361260306 | 1.448096071 | 240.2975215 | 354.2625974 | 282.8689726 | 336.2410712 | 43.02945433 | 0.917853427 | 0.907784309 | 0.952533648 | 0.966580376 | 1.95 | 0.009 | 85.31 | 77.85 | 0
160.5496681 | 145.6827727 | 19.36660351 | 2.736272284 | 1.091576444 | 900.2440843 | 3.288681757 | 25.23010168 | 38.94938553 | 3096.978815 | 1.156055549 | 0.439229376 | 1.547221235 | 279.0423684 | 766.7763994 | 0 | 0 | 712.658976 | 789.0673872 | 872.1741386 | 709.6415648 | 770.0541338 | 0 | 672.6496175 | 786.9015372 | 816.7192842 | 750.3259048 | 785.8140545 | 867.0153032 | 11678.69517 | 2.373261664 | 1.443525246 | 240.1201522 | 361.719777 | 288.6490086 | 325.9218489 | 43.23943793 | 0.915255818 | 0.905174943 | 0.942313064 | 0.955737227 | 1.95 | 0.009 | 85.31 | 77.85 | 0
161.7650004 | 146.3945526 | 19.49533429 | 2.795245444 | 1.137272595 | 899.8152227 | 3.294338479 | 25.30418469 | 38.87044547 | 3100.301676 | 1.131508449 | 0.447039935 | 1.523449303 | 35.08565086 | 773.5666271 | 0 | 0 | 715.0014295 | 791.3944256 | 888.4398112 | 697.9978309 | 772.5581777 | 0 | 683.9742333 | 789.568651 | 834.3455887 | 755.4026165 | 786.4922708 | 881.3982316 | 11632.00748 | 2.352868862 | 1.44668504 | 241.1283879 | 369.9749682 | 293.0311188 | 325.517713 | 43.26177255 | 0.910340286 | 0.899824012 | 0.933341841 | 0.946943282 | 2.12 | 0.009 | 85.06 | 77.76 | 0
160.6776773 | 145.8350856 | 19.84869898 | 2.843603591 | 1.238667087 | 900.2236478 | 3.270211838 | 25.47141197 | 39.04166459 | 3104.585078 | 1.167855173 | 0.441431903 | 1.560475165 | 161.899528 | 776.5065197 | 0 | 0 | 709.4688838 | 796.9698133 | 866.6851565 | 701.3585466 | 768.2007255 | 0 | 688.6606214 | 787.2836162 | 835.3165093 | 733.0565526 | 789.4559366 | 856.2041856 | 11600.38682 | 2.390410612 | 1.433881247 | 240.4634978 | 361.9367231 | 294.2371856 | 333.6672931 | 43.12702717 | 0.916899172 | 0.906052122 | 0.955487552 | 0.969956319 | 2.12 | 0.009 | 85.06 | 77.76 | 0
161.3952305 | 146.2521889 | 19.52401582 | 2.675774016 | 0.99167936 | 900.127936 | 3.168008117 | 25.03003382 | 38.65434709 | 3095.859635 | 1.135833449 | 0.443681303 | 1.527275829 | 374.9044683 | 772.3867275 | 0 | 0 | 712.4856934 | 796.3115558 | 877.3730123 | 695.0426878 | 772.3609802 | 0 | 703.7437991 | 784.716465 | 838.2649136 | 742.3794614 | 785.6905014 | 849.1574883 | 11634.66149 | 2.36911817 | 1.437810822 | 240.4688289 | 351.3418698 | 301.0573797 | 334.0125647 | 42.93020083 | 0.908866894 | 0.898012783 | 0.933298544 | 0.947848299 | 2.01 | 0.008 | 85.14 | 77.65 | 0
161.9836396 | 146.6059589 | 19.44998117 | 2.731546342 | 0.953136334 | 899.8290343 | 3.253474805 | 24.70035554 | 38.39556675 | 3090.474152 | 1.122313696 | 0.446139012 | 1.513400256 | 397.7035971 | 771.501689 | 0 | 0 | 711.0011444 | 791.0331551 | 880.0386121 | 697.4647539 | 774.080835 | 0 | 715.3323183 | 779.6380811 | 841.3860793 | 737.8511122 | 787.2713192 | 872.5809656 | 11596.53599 | 2.350561454 | 1.452035579 | 240.6841754 | 343.3379527 | 295.030187 | 345.3193723 | 42.82026332 | 0.906438188 | 0.89542432 | 0.926223285 | 0.940402204 | 2.01 | 0.008 | 85.14 | 77.65 | 0
162.0573184 | 146.5873448 | 19.43851988 | 2.736683724 | 0.924659623 | 900.1507811 | 3.251598071 | 24.66337865 | 38.40413213 | 3101.688751 | 1.148013991 | 0.441449393 | 1.54034676 | 444.1636936 | 773.2781949 | 0 | 0 | 712.2865269 | 794.1559417 | 869.054996 | 697.7280713 | 771.9406421 | 0 | 682.3368759 | 777.0763272 | 842.2874065 | 738.7292909 | 787.4983087 | 868.4132797 | 11601.99566 | 2.349816166 | 1.455978694 | 240.638536 | 333.9310996 | 293.3531833 | 348.2904151 | 42.90055094 | 0.912710058 | 0.902030096 | 0.939452001 | 0.9539517 | 2.03 | 0.007 | 85.10523 | 77.50818 | 0
161.9924299 | 146.5398303 | 19.39789206 | 2.750583341 | 0.939969936 | 899.8730827 | 3.290293796 | 24.59294088 | 38.38921254 | 3102.576068 | 1.147325321 | 0.441672672 | 1.53931658 | 103.5650903 | 773.2077714 | 0 | 0 | 703.8964966 | 796.3529598 | 886.9358672 | 693.008175 | 769.278418 | 0 | 644.5285322 | 776.365237 | 851.205497 | 741.6668913 | 786.188289 | 873.5021351 | 11596.0302 | 2.348131876 | 1.45681783 | 240.4788993 | 325.0473617 | 300.0366745 | 347.4657389 | 42.90538936 | 0.912570367 | 0.901834789 | 0.938910467 | 0.952831805 | 2.03 | 0.007 | 85.10523 | 77.50818 | 0
160.2528395 | 145.3236271 | 19.63488807 | 2.725629921 | 0.908810524 | 900.1049546 | 3.279037326 | 24.52291323 | 38.21478459 | 3099.619129 | 1.172418001 | 0.434013915 | 1.563730725 | 71.96280635 | 772.8259652 | 0 | 0 | 681.9143823 | 795.9827631 | 865.5576776 | 689.2436136 | 769.2334725 | 0 | 692.5786355 | 775.2591099 | 857.7442136 | 753.7973806 | 788.9479281 | 877.6904942 | 11675.40815 | 2.367178562 | 1.452692931 | 238.7516323 | 332.1197967 | 302.4399574 | 336.5960889 | 42.89158647 | 0.914509113 | 0.903483915 | 0.952960944 | 0.9666026 | 0 | 0 | 0 | 0 | 0
160.6369696 | 144.6802004 | 19.71461605 | 2.827028457 | 1.079315339 | 899.7452002 | 3.274574399 | 24.78350205 | 38.28126574 | 3102.545567 | 1.153959058 | 0.436540394 | 1.54485537 | 26.81448577 | 774.0176214 | 0 | 0 | 692.1659308 | 805.7385754 | 878.9847238 | 695.4468241 | 771.075632 | 0 | 692.2595843 | 782.6330183 | 848.4627708 | 751.7010521 | 792.8035803 | 852.2215688 | 11113.64912 | 2.352017759 | 1.438014813 | 237.5365296 | 329.8155326 | 304.5577969 | 356.4590364 | 43.07972944 | 0.912494473 | 0.901458948 | 0.938340319 | 0.952409786 | 0 | 0 | 0 | 0 | 0
159.3717773 | 143.872959 | 19.67161582 | 2.667071132 | 0.940325602 | 900.1206044 | 3.155744841 | 24.44697989 | 38.16143628 | 3090.105437 | 1.149282266 | 0.43326392 | 1.537829425 | 150.8419467 | 773.9993223 | 0 | 0 | 703.0019089 | 791.1220214 | 870.0266344 | 706.9464278 | 778.5909538 | 0 | 705.9702647 | 794.0845629 | 843.4641727 | 727.2735878 | 786.1785195 | 826.2237812 | 10544.72057 | 2.344264993 | 1.434205618 | 235.7336926 | 314.5726907 | 309.8858595 | 376.7063897 | 42.97469684 | 0.910033875 | 0.899395813 | 0.931148441 | 0.943997832 | 0 | 0 | 0 | 0 | 90.71009
160.7563085 | 145.3266509 | 19.39470709 | 2.72416784 | 0.855101051 | 899.8206972 | 3.300304845 | 23.93356805 | 37.66433069 | 3097.125259 | 1.136499811 | 0.437943547 | 1.526508399 | 401.0459543 | 776.0000249 | 0 | 0 | 690.1972002 | 794.4337138 | 844.4909933 | 714.4252315 | 779.3526607 | 0 | 719.4618932 | 786.8779635 | 817.7634411 | 746.1723134 | 777.27684 | 861.5930267 | 10855.76355 | 2.308226723 | 1.467395834 | 237.5887065 | 321.5596504 | 317.0564692 | 394.6671601 | 42.96447002 | 0.90915327 | 0.899304462 | 0.924853129 | 0.938059382 | 0 | 0 | 0 | 0 | 90.71009
161.9747018 | 146.8247085 | 19.48628032 | 2.788334716 | 0.873156362 | 900.3739905 | 3.263308652 | 24.44354014 | 38.26924169 | 3112.076537 | 1.148525412 | 0.445864797 | 1.541754006 | 437.7143766 | 773.9642174 | 0 | 0 | 691.3957249 | 787.3124446 | 877.0320711 | 707.9693233 | 773.8313274 | 0 | 715.5243524 | 782.2939955 | 854.4012742 | 747.6947532 | 780.8801057 | 876.471588 | 11100.36516 | 2.325164934 | 1.476622226 | 240.5772692 | 327.5013592 | 310.5025929 | 380.0286964 | 42.96101885 | 0.914357407 | 0.905116454 | 0.944060005 | 0.955861167 | 0 | 0 | 0 | 0 | 90.30552
160.2094352 | 143.4126291 | 19.70910971 | 2.69788211 | 0.844604797 | 899.9741396 | 3.242429982 | 24.41331142 | 38.10575587 | 3092.704744 | 1.155961055 | 0.431460353 | 1.546526002 | 105.427708 | 775.350037 | 0 | 0 | 683.5774141 | 787.6364118 | 876.7510747 | 703.751036 | 771.6059771 | 0 | 715.9141352 | 794.2195752 | 864.017506 | 723.6801792 | 790.2144684 | 876.2508724 | 10975.98525 | 2.337354472 | 1.461606605 | 235.9872802 | 336.4753559 | 309.6226858 | 372.280703 | 43.24752632 | 0.913058302 | 0.904529969 | 0.933683207 | 0.944470392 | 0 | 0 | 0 | 0 | 90.30552
157.0950929 | 140.1678029 | 19.82333906 | 2.637538778 | 0.772028746 | 900.1151058 | 3.148330054 | 23.87443493 | 37.63182086 | 3101.195729 | 1.175475111 | 0.414605665 | 1.565044377 | -0.983458547 | 777.4410404 | 0 | 0 | 678.9134172 | 789.7791113 | 841.2127444 | 711.5599229 | 775.8997935 | 0 | 650.7924597 | 786.3403743 | 844.2374996 | 737.6955946 | 793.7743502 | 871.7342197 | 10582.67168 | 2.34415979 | 1.460008658 | 230.6610845 | 339.4976123 | 320.2948968 | 368.6014119 | 43.31648102 | 0.912815741 | 0.904905696 | 0.932620726 | 0.94444167 | 0 | 0 | 0 | 0 | 91.13121
154.8806474 | 140.1387038 | 19.33585219 | 2.543484906 | 0.617183171 | 899.8724084 | 3.172745935 | 23.29406716 | 36.81166072 | 3094.197023 | 1.156248017 | 0.416840034 | 1.545750976 | 93.4874735 | 775.4553475 | 0 | 0 | 656.5828744 | 783.5002726 | 812.1001466 | 722.8954429 | 780.0689337 | 0 | 681.5326101 | 789.076386 | 830.954347 | 758.2225039 | 791.0288723 | 839.6266837 | 10256.30282 | 2.323692465 | 1.466675046 | 230.0818949 | 359.6661265 | 317.331419 | 353.4482002 | 43.00476703 | 0.9102078 | 0.903156434 | 0.919169862 | 0.931667071 | 0 | 0 | 0 | 0 | 82.76992
156.4769442 | 142.3581087 | 18.73324417 | 2.519206036 | 0.572393624 | 899.9400136 | 3.206147398 | 22.57350058 | 36.19907963 | 3091.598769 | 1.137344143 | 0.42212004 | 1.526622587 | 481.7580839 | 768.0808978 | 0 | 0 | 646.7210822 | 776.542549 | 800.7568774 | 723.5524848 | 783.5226762 | 0 | 745.3595953 | 793.999802 | 835.4919579 | 728.4445931 | 778.8551672 | 824.7455821 | 10256.49204 | 2.266363494 | 1.484692395 | 232.2993866 | 352.7720927 | 314.0048874 | 358.8658334 | 42.32112322 | 0.908477686 | 0.902247082 | 0.908750146 | 0.920329026 | 0 | 0 | 0 | 0 | 84.84676
160.1237112 | 145.7237336 | 18.63950374 | 2.804005308 | 0.710286322 | 900.0023635 | 3.299558847 | 22.94148916 | 36.5553544 | 3122.551269 | 1.116595944 | 0.44082932 | 1.510366832 | 554.6183938 | 737.5475682 | 0 | 0 | 668.6777653 | 781.2864321 | 822.648018 | 725.7256098 | 784.9915215 | 0 | 742.8498724 | 786.7759728 | 806.8148783 | 730.2231669 | 765.1192923 | 845.1378005 | 10306.66851 | 2.234068872 | 1.513056636 | 237.2928561 | 340.9453812 | 321.1459765 | 360.9747544 | 42.96276603 | 0.910743551 | 0.904817189 | 0.908986016 | 0.922170283 | 0 | 0 | 0 | 0 | 84.84676
154.8764791 | 147.1599207 | 18.89514299 | 2.896433367 | 0.856602691 | 899.6824372 | 3.46813847 | 24.40812032 | 38.24587727 | 3110.74346 | 1.1085039 | 0.457206667 | 1.502911759 | 449.9605514 | 736.9941408 | 0 | 0 | 678.1942217 | 785.2806415 | 878.3218253 | 713.9354717 | 775.9807852 | 0 | 733.1765507 | 786.4070206 | 842.8010311 | 754.9153576 | 780.2440608 | 879.4368923 | 10312.78897 | 107.1869707 | 1.466934707 | 241.2757932 | 331.4914282 | 325.7134637 | 354.9148043 | 43.35678794 | 0.912801884 | 0.907301925 | 0.920236618 | 0.933721939 | 2.11 | 0.007 | 85.16956 | 77.25739 | 90.09125
160.7085695 | 146.1110606 | 18.8690289 | 2.73942747 | 0.89819555 | 900.2587847 | 3.302811147 | 24.61427616 | 38.31616652 | 3107.197151 | 1.128920205 | 0.448292363 | 1.523180378 | 241.4866295 | 760.7367644 | 0 | 0 | 692.2442196 | 788.6322317 | 863.5525388 | 712.5568104 | 772.6015859 | 0 | 734.5915432 | 799.4493827 | 824.9322011 | 750.3790202 | 788.8991198 | 838.2826375 | 10284.68205 | 2.32699379 | 1.428915898 | 239.8359024 | 318.3418184 | 309.5845622 | 344.2410103 | 42.64832734 | 0.914319939 | 0.908073604 | 0.930811523 | 0.942856275 | 2.11 | 0.007 | 85.16956 | 77.25739 | 90.09125
161.9705712 | 147.1320194 | 18.72381321 | 2.712310654 | 0.838402458 | 899.8307167 | 3.224073391 | 24.8365669 | 38.43732749 | 3094.366382 | 1.127360253 | 0.453095738 | 1.520789429 | 227.6943672 | 764.3394603 | 0 | 0 | 704.6973423 | 779.0306206 | 874.1684588 | 721.0413029 | 772.6142592 | 0 | 717.148371 | 807.8257891 | 837.6091112 | 749.609803 | 784.9040538 | 879.5327709 | 10239.80491 | 2.314705341 | 1.436637388 | 241.3656273 | 337.470674 | 301.6412542 | 352.4013072 | 42.66231512 | 0.915521204 | 0.908103604 | 0.933471651 | 0.945231146 | 1.92 | 0.008 | 85.1 | 76.85 | 91.06857
158.8520317 | 145.6899104 | 18.8718665 | 2.632833137 | 0.91200569 | 900.2083325 | 3.291514933 | 25.32548498 | 39.01069413 | 3106.38942 | 1.153375274 | 0.443984388 | 1.547501494 | 147.4103167 | 770.9836391 | 0 | 0 | 697.760567 | 789.1330142 | 874.0702936 | 701.2501528 | 768.9954423 | 0 | 503.1062397 | 793.1798241 | 838.8685605 | 761.8568023 | 785.5017152 | 861.8281199 | 10225.8365 | 2.650778779 | 1.406495607 | 240.0451008 | 339.2759092 | 295.6002562 | 351.8632542 | 42.67778908 | 0.918831368 | 0.91070032 | 0.943468874 | 0.95586049 | 1.92 | 0.008 | 85.1 | 76.85 | 91.06857
159.0702377 | 144.5796241 | 18.69074787 | 2.584534093 | 0.774168526 | 899.9451627 | 3.307733946 | 24.42789513 | 38.02117586 | 3081.172342 | 1.147382158 | 0.436034702 | 1.537470759 | 245.4938613 | 770.4476372 | 0 | 0 | 688.7011916 | 785.5635143 | 860.4891619 | 695.7225279 | 771.1100037 | 0 | 692.4606525 | 784.550521 | 844.7659532 | 769.586966 | 787.3612689 | 870.108899 | 10160.83326 | 2.326227937 | 1.429677855 | 237.4916337 | 338.1011683 | 291.0438879 | 336.3404464 | 42.45772242 | 0.915197808 | 0.906479578 | 0.930107909 | 0.943287809 | 2.01 | 0.008 | 85.13 | 77.58 | 91.23363
159.5148221 | 144.4039461 | 18.73024841 | 2.635758914 | 0.827635828 | 899.9990237 | 3.319902777 | 24.32393732 | 38.06501041 | 3097.942117 | 1.162290861 | 0.431431669 | 1.55372334 | 599.8583383 | 771.9468435 | 0 | 0 | 671.965932 | 787.8706549 | 838.6188141 | 702.415411 | 777.8065729 | 0 | 703.6031878 | 785.7349465 | 844.3465315 | 768.3154346 | 787.6733029 | 860.5048782 | 10125.49324 | 2.321561247 | 1.427196171 | 237.0933505 | 329.3116814 | 289.4522095 | 346.5422449 | 42.43146656 | 0.916186513 | 0.907422335 | 0.938629793 | 0.951222159 | 1.91 | 0.007 | 85.05926 | 70.40348 | 91.23363
160.395066 | 145.6841682 | 18.8014231 | 2.704396458 | 0.861751434 | 899.9743843 | 3.274623442 | 24.62629421 | 38.19497509 | 3106.268315 | 1.144088941 | 0.441051987 | 1.537053978 | 518.0439149 | 768.1968789 | 0 | 0 | 667.9246995 | 777.2739498 | 845.1584049 | 704.8698921 | 783.0669656 | 0 | 703.4446974 | 798.8813878 | 834.7671777 | 762.9971682 | 787.2837296 | 867.4312831 | 10165.62183 | 2.31593534 | 1.430626047 | 238.983962 | 329.416859 | 301.4753001 | 357.3140062 | 42.54396816 | 0.915955828 | 0.907554284 | 0.932973997 | 0.946081945 | 1.84 | 0.008 | 85.25723 | 72.338 | 91.78125
160.2828533 | 145.2508187 | 18.78113973 | 2.669740091 | 0.884548386 | 899.9893711 | 3.194536167 | 24.67848045 | 38.10785314 | 3096.192148 | 1.168377426 | 0.436283979 | 1.55982587 | 96.447544 | 773.9307434 | 0 | 0 | 678.2648623 | 776.0406863 | 780.5630254 | 710.2653884 | 786.342185 | 0 | 709.5466106 | 799.5992805 | 842.6335522 | 747.9405946 | 784.4074921 | 828.7665807 | 10173.37372 | 2.314429279 | 1.419276969 | 238.3231373 | 329.6430335 | 303.6644184 | 371.1719481 | 43.06949254 | 0.918583374 | 0.909607285 | 0.947962428 | 0.961008067 | 1.84 | 0.008 | 85.25723 | 72.338 | 91.78125
160.710357 | 146.7903706 | 18.41428441 | 2.605035349 | 0.716162082 | 900.0444059 | 3.197034549 | 24.21473832 | 37.53753646 | 3087.230196 | 1.10480629 | 0.444819373 | 1.494944947 | 385.4027506 | 763.9015934 | 0 | 0 | 681.3643495 | 769.5929734 | 821.3758954 | 716.6861017 | 786.9520002 | 0 | 743.6520649 | 814.7910176 | 851.813616 | 745.7944249 | 766.8335711 | 842.5389386 | 10218.865 | 2.274646743 | 1.449191752 | 239.9203685 | 338.6457832 | 292.4611507 | 345.8812253 | 43.03561807 | 0.906094489 | 0.896524643 | 0.907371578 | 0.920244221 | 2.51 | 0.008 | 85.44596 | 76.97934 | 92.03477
162.0130026 | 147.3836661 | 18.80121261 | 2.721555266 | 0.919161781 | 899.8602812 | 3.333927984 | 25.20951651 | 38.82778955 | 3125.745026 | 1.052372559 | 0.460954463 | 1.447517833 | 604.6603751 | 740.8453906 | 0 | 0 | 684.1923656 | 788.7461451 | 892.1720719 | 705.8048386 | 769.9305654 | 0 | 737.6107331 | 818.8846472 | 845.7778384 | 766.396816 | 774.8503914 | 885.1271091 | 10184.76587 | 2.3241504 | 1.423730149 | 242.023963 | 330.4169121 | 304.1902001 | 351.2859394 | 43.06335116 | 0.900434538 | 0.890367777 | 0.881095134 | 0.894323193 | 2.51 | 0.008 | 85.44596 | 76.97934 | 92.03477
162.0120642 | 147.3076237 | 19.06801221 | 2.842192424 | 0.862226301 | 899.9981841 | 3.185209978 | 25.51634872 | 39.03282256 | 3097.920058 | 1.129291149 | 0.454370783 | 1.522244367 | 648.1533925 | 763.0336924 | 0 | 0 | 674.6054155 | 777.2649026 | 868.4158898 | 698.9282265 | 769.0358462 | 0 | 695.1601652 | 809.8516223 | 826.1769242 | 756.1955598 | 796.4573857 | 879.8175389 | 10185.2961 | 2.335199382 | 1.450905719 | 242.15537 | 325.2214086 | 308.7390099 | 350.1983566 | 44.82569841 | 0.913897668 | 0.903886039 | 0.93554413 | 0.949299321 | 2.04 | 0.007 | 85.7708 | 78.11025 | 92.19466
158.3523873 | 143.2377759 | 19.11846922 | 2.672059265 | 0.925557496 | 900.1390499 | 3.337824382 | 25.1105971 | 38.59172269 | 3093.228807 | 1.153893789 | 0.43146662 | 1.544980391 | 613.2706734 | 770.9191784 | 0 | 0 | 673.8260198 | 783.1850316 | 848.707078 | 707.1135975 | 773.4376816 | 0 | 625.6838465 | 810.1371446 | 831.5224612 | 736.9997374 | 795.884132 | 863.6724792 | 10171.97026 | 2.364635206 | 1.41096841 | 236.3973574 | 317.7474725 | 293.8358325 | 349.7818967 | 43.18566416 | 0.913038554 | 0.902896822 | 0.932114345 | 0.945060519 | 2.04 | 0.007 | 85.7708 | 78.11025 | 92.19466
157.9378846 | 143.6276342 | 18.75650173 | 2.64171323 | 0.795153173 | 899.8206847 | 3.322189131 | 24.36470889 | 37.66931882 | 3090.146613 | 1.155832224 | 0.427335512 | 1.54563055 | 589.7232926 | 770.8469603 | 0 | 0 | 680.1375893 | 793.7718633 | 862.0142635 | 690.7403146 | 767.6899994 | 0 | 690.2559566 | 798.4356911 | 827.8241656 | 757.9069546 | 791.3897183 | 865.3151546 | 10251.93152 | 2.324226844 | 1.436082964 | 236.03476 | 330.3683048 | 310.1646298 | 348.1270524 | 43.14920402 | 0.912637085 | 0.902414217 | 0.928176781 | 0.942214732 | 2.23 | 0.008 | 85.11418 | 77.65276 | 92.08211
158.5081979 | 144.1544778 | 18.93529166 | 2.648765576 | 0.860016528 | 900.1463309 | 3.269313991 | 24.93467 | 38.36391888 | 3106.891905 | 1.156811947 | 0.431824057 | 1.548430176 | 534.017371 | 770.0341663 | 0 | 0 | 667.5433032 | 786.5157021 | 866.4347953 | 695.0338889 | 767.1888663 | 0 | 692.7239682 | 797.546567 | 840.4744725 | 765.640762 | 788.2855754 | 871.0777251 | 10175.29925 | 2.352876038 | 1.42143919 | 237.3674011 | 345.195832 | 313.6921549 | 344.4213061 | 43.05388943 | 0.914842304 | 0.904453049 | 0.932290863 | 0.946415089 | 2.23 | 0.008 | 85.11418 | 77.65276 | 92.08211
159.0667855 | 144.6412597 | 18.96794728 | 2.671505524 | 0.902155803 | 899.9355749 | 3.25454839 | 25.17855132 | 38.71255504 | 3101.595913 | 1.152766361 | 0.437906675 | 1.544402591 | 251.9340386 | 776.7771083 | 0 | 0 | 674.9768648 | 789.694896 | 865.7459854 | 690.5502111 | 771.0518367 | 0 | 686.1060068 | 792.6380971 | 832.5190161 | 766.974094 | 787.9564327 | 869.3185166 | 10183.32242 | 2.364166521 | 1.414363337 | 238.2967254 | 341.3839542 | 305.1034004 | 352.745685 | 42.9396515 | 0.915614251 | 0.905024144 | 0.934241081 | 0.948611975 | 2.17 | 0.007 | 85.06122 | 78.07025 | 92.24188
160.6318518 | 146.1094828 | 19.00249011 | 2.719794052 | 0.935883265 | 899.9148176 | 3.267132187 | 25.35260227 | 38.87734521 | 3102.567471 | 1.136043153 | 0.447855595 | 1.528377888 | 207.8327462 | 775.1731372 | 0 | 0 | 679.3077217 | 787.795298 | 854.36817 | 692.9462394 | 777.8215748 | 0 | 701.7412544 | 786.21933 | 832.4584749 | 758.6698901 | 787.1612038 | 869.4391952 | 10220.89791 | 2.352542819 | 1.41811581 | 240.4773905 | 326.9334247 | 310.1357175 | 362.9973716 | 42.83777844 | 0.913756027 | 0.902977137 | 0.931734571 | 0.946326088 | 2.17 | 0.007 | 85.06122 | 78.07025 | 92.24188
162.0395447 | 147.4036125 | 18.98859211 | 2.796606135 | 0.931741993 | 900.0508313 | 3.21699851 | 25.38109517 | 39.00313925 | 3097.379561 | 1.127351917 | 0.456284445 | 1.520115516 | 173.3263386 | 775.9665282 | 0 | 0 | 685.8347604 | 782.049141 | 854.5324976 | 697.4648424 | 772.8412156 | 0 | 724.7877749 | 783.8335351 | 832.5457277 | 758.6043971 | 786.3867758 | 865.8780982 | 10197.65556 | 2.34187323 | 1.432792601 | 242.1995129 | 335.674976 | 302.8505222 | 369.0887991 | 42.98900846 | 0.913936938 | 0.903278564 | 0.935125809 | 0.948974232 | 2.32 | 0.006 | 85.12 | 78.34 | 92.16768
161.9479068 | 147.398624 | 19.20034332 | 2.819664816 | 0.85485088 | 900.138149 | 3.167665249 | 25.39982367 | 39.28287984 | 3111.848743 | 1.137273713 | 0.456273757 | 1.53168656 | 168.1508242 | 773.2742277 | 0 | 0 | 686.8578189 | 786.8362268 | 865.2110021 | 695.767407 | 768.8452605 | 0 | 725.8937077 | 788.3858005 | 828.4614434 | 756.3895724 | 786.418139 | 875.1836316 | 10188.57374 | 2.35684487 | 1.449484527 | 242.2337616 | 334.9652957 | 304.5617891 | 354.6105141 | 43.14933273 | 0.916721538 | 0.906627284 | 0.941743931 | 0.955430145 | 2.32 | 0.006 | 85.12 | 78.34 | 92.16768
162.0386454 | 147.3529468 | 18.95283593 | 2.697590804 | 0.860606834 | 900.0118318 | 3.235309284 | 25.49910259 | 39.21108065 | 3091.797677 | 1.147685097 | 0.454259606 | 1.540653641 | 169.0620519 | 776.0345956 | 0 | 0 | 701.8832408 | 785.0644699 | 862.4296391 | 695.5620765 | 770.4263852 | 0 | 711.9389342 | 782.0958875 | 834.2226448 | 758.8120222 | 787.6792193 | 871.004173 | 10189.89576 | 2.353780044 | 1.429794372 | 242.4369822 | 338.2895355 | 293.5840491 | 347.8172517 | 42.4523929 | 0.921047144 | 0.912159315 | 0.946042372 | 0.959045836 | 2.18 | 0.009 | 85.07 | 78.43 | 92.05547
162.0260434 | 147.3368275 | 19.12887609 | 2.682882174 | 0.902506094 | 899.9108683 | 3.30059903 | 25.4637642 | 39.38599965 | 3100.738529 | 1.157966965 | 0.452978753 | 1.551430061 | 209.728173 | 777.2991068 | 0 | 0 | 702.7643524 | 786.6844156 | 865.236999 | 703.784613 | 773.8028365 | 0 | 624.5425311 | 782.2496657 | 837.6989152 | 762.2346751 | 785.5796047 | 872.3081591 | 10161.42155 | 2.361866654 | 1.423353458 | 242.4993181 | 337.9774752 | 294.7533769 | 337.6744378 | 41.70579763 | 0.923690838 | 0.915500388 | 0.951916153 | 0.964574529 | 2.18 | 0.009 | 85.07 | 78.43 | 92.05547
162.0155201 | 147.3851799 | 19.04143562 | 2.669797425 | 0.927500453 | 900.0987645 | 3.283118712 | 25.4833746 | 39.06687769 | 3095.681912 | 1.147219893 | 0.455036779 | 1.540711535 | 530.9652642 | 778.9235576 | 0 | 0 | 693.5660907 | 787.8266876 | 861.2464929 | 707.7649942 | 776.3416682 | 0 | 597.5563092 | 782.3461984 | 837.9578228 | 752.2669578 | 784.7581486 | 870.2670751 | 10146.98593 | 2.35590531 | 1.413113365 | 242.5155125 | 335.0392539 | 290.6664034 | 351.489706 | 41.61914791 | 0.921922752 | 0.915434081 | 0.947560947 | 0.959859573 | 1.89 | 0.009 | 85.25 | 78.5 | 82.76992
162.0090612 | 147.364637 | 19.03806227 | 2.676510604 | 0.887787201 | 899.8851964 | 3.23074212 | 25.39809528 | 38.65839587 | 3105.797115 | 1.132744243 | 0.456036143 | 1.527030555 | 601.9026884 | 780.4309194 | 0 | 0 | 696.8749668 | 787.7247813 | 870.8105305 | 706.9484534 | 780.3185579 | 0 | 709.2102695 | 785.6150029 | 835.0163378 | 741.1590048 | 783.118461 | 872.6473191 | 10180.94259 | 2.3419933 | 1.419162065 | 242.3195915 | 329.9143356 | 289.1641937 | 365.471934 | 42.02779026 | 0.919984835 | 0.91404621 | 0.937933056 | 0.950064975 | 1.89 | 0.009 | 85.25 | 78.5 | 92.0409
161.9741623 | 147.3909869 | 19.03342917 | 2.743477036 | 0.908570094 | 899.9402354 | 3.200173163 | 25.35848338 | 38.72388622 | 3094.111829 | 1.109361302 | 0.459443842 | 1.50216598 | 592.2522986 | 784.0833256 | 0 | 0 | 695.882808 | 788.372012 | 883.0765223 | 701.059191 | 781.136723 | 0 | 733.1106802 | 779.7860143 | 838.71991 | 745.1999256 | 781.7112684 | 869.9240394 | 10170.71232 | 2.346438111 | 1.425151293 | 242.2106523 | 341.8105434 | 289.2592914 | 359.4680535 | 41.80930361 | 0.918158754 | 0.912435169 | 0.920491324 | 0.933515948 | 1.82 | 0.008 | 85.33 | 78.71 | 92.20096
162.0600903 | 147.4002688 | 19.11952655 | 2.75928836 | 0.857096457 | 899.9864018 | 3.219764289 | 25.33507102 | 38.99884483 | 3101.908833 | 1.100564188 | 0.461722191 | 1.494894942 | 62.30497615 | 780.5560629 | 0 | 0 | 696.6992184 | 789.6476613 | 884.8412261 | 700.8365501 | 778.8056511 | 0 | 722.2316674 | 785.6013181 | 847.1642497 | 746.2061108 | 782.0719792 | 875.2909275 | 10170.30789 | 2.357225962 | 1.435062211 | 242.3329557 | 347.6989536 | 293.4183563 | 356.3218728 | 41.77762748 | 0.919138287 | 0.913907747 | 0.914270011 | 0.927731821 | 1.82 | 0.008 | 85.33 | 78.71 | 92.20096
161.8088842 | 146.8884288 | 19.21109582 | 2.73274224 | 0.780250305 | 900.1987496 | 3.184438198 | 25.24343738 | 39.04097515 | 3102.809633 | 1.148572998 | 0.45197614 | 1.543032647 | 524.515399 | 779.8445197 | 0 | 0 | 690.9550045 | 788.040075 | 877.1078758 | 701.6133561 | 776.811029 | 0 | 700.2906843 | 802.2171988 | 839.4922681 | 723.3903903 | 784.9798515 | 875.5833134 | 10201.62344 | 2.36130267 | 1.441285598 | 241.6225123 | 335.8027996 | 297.0549396 | 363.8269237 | 41.90518887 | 0.926255183 | 0.921011943 | 0.941704556 | 0.955484895 | 2.06 | 0.008 | 85.16 | 78.49 | 92.24447
160.7565985 | 145.9531976 | 19.18393837 | 2.665770761 | 0.78641623 | 899.9258838 | 3.349408316 | 25.22402938 | 38.96244692 | 3099.183098 | 1.154661448 | 0.445473237 | 1.548258819 | 609.0935249 | 776.7020131 | 0 | 0 | 661.7783267 | 784.5245914 | 869.8317704 | 706.7930449 | 778.0805343 | 0 | 663.5672526 | 811.0967359 | 839.6095387 | 752.2414467 | 786.3509229 | 868.5694821 | 10201.42049 | 2.370755991 | 1.425919458 | 240.5373348 | 319.0366678 | 303.725584 | 359.2427842 | 42.15459034 | 0.925444355 | 0.919545052 | 0.940653398 | 0.954413099 | 2.06 | 0.008 | 85.16 | 78.49 | 92.24447
161.1358057 | 146.5929645 | 19.27111308 | 2.676195337 | 0.805789516 | 899.9899508 | 3.336375617 | 25.26971863 | 39.10300304 | 3107.391634 | 1.14824647 | 0.448686866 | 1.543090562 | 605.926298 | 775.6090174 | 0 | 0 | 692.7287965 | 789.1660765 | 861.3589865 | 723.4295765 | 782.5876083 | 0 | 617.2993935 | 807.0930834 | 840.834657 | 747.6542497 | 783.9547837 | 861.7891314 | 10166.29606 | 2.369429224 | 1.422149884 | 241.4415237 | 324.636044 | 307.0123851 | 363.1690643 | 42.09509415 | 0.923348348 | 0.916154071 | 0.941817326 | 0.955546441 | 1.91 | 0.009 | 85.09 | 78.33 | 92.12529
161.9748028 | 147.3885999 | 19.10658421 | 2.628166474 | 0.782280504 | 900.0069907 | 3.289992117 | 25.26571087 | 39.08573072 | 3095.828575 | 1.144482938 | 0.451670249 | 1.538285853 | 595.3212386 | 775.9972019 | 0 | 0 | 707.586544 | 791.9869817 | 855.877155 | 716.7411513 | 788.961137 | 0 | 672.3434088 | 807.2682274 | 844.7690228 | 732.7258987 | 782.2515322 | 864.3443259 | 10116.38717 | 2.355866839 | 1.418597247 | 242.4509998 | 341.4832759 | 294.1192908 | 365.5891089 | 41.97810812 | 0.923289773 | 0.915339061 | 0.941076367 | 0.954347263 | 1.91 | 0.009 | 85.09 | 78.33 | 92.12529
161.9700242 | 147.4027512 | 18.9554698 | 2.598030661 | 0.745335299 | 899.9787753 | 3.29741929 | 25.05424801 | 38.83352535 | 3099.857232 | 1.143352732 | 0.450316322 | 1.536975395 | 599.9138642 | 774.4096779 | 0 | 0 | 685.2892187 | 788.3590462 | 866.5103763 | 704.7832191 | 785.1501498 | 0 | 658.3019575 | 799.9957077 | 838.0876653 | 752.1901038 | 781.1300001 | 868.9937946 | 10128.76118 | 2.341609653 | 1.422603937 | 242.2113263 | 350.2974947 | 292.7010502 | 356.6642857 | 42.08818555 | 0.922824702 | 0.914545595 | 0.936892174 | 0.950326679 | 1.91 | 0.007 | 85.05926 | 70.40348 | 92.38977
162.0192582 | 147.4033503 | 19.10107319 | 2.650018633 | 0.753409012 | 900.0430002 | 3.276456818 | 25.12426888 | 38.91935677 | 3104.069276 | 1.138967891 | 0.451861274 | 1.532610752 | 608.262031 | 778.1935794 | 0 | 0 | 688.9701418 | 794.203685 | 871.9813266 | 710.9487826 | 783.0920405 | 0 | 600.6522104 | 786.4249468 | 825.3104936 | 755.0226543 | 781.6020357 | 871.3870842 | 10132.49925 | 2.346115241 | 1.429419726 | 242.2683135 | 340.6824128 | 302.8270403 | 369.3054197 | 42.63006635 | 0.92119275 | 0.912707644 | 0.934792588 | 0.949016121 | 1.84 | 0.009 | 84.86338 | 78.10901 | 92.38977
154.8891207 | 146.9352642 | 18.9403537 | 2.633480315 | 0.789220094 | 899.8519925 | 3.363563947 | 25.11853239 | 38.88410442 | 3099.674707 | 1.13804121 | 0.450437257 | 1.531287991 | 608.1238524 | 776.8829743 | 0 | 0 | 681.6456239 | 789.9940529 | 871.7486856 | 698.4955808 | 783.5421777 | 0 | 700.2212514 | 789.6802559 | 834.8903752 | 763.7390622 | 784.6434014 | 873.6826365 | 10163.69652 | 3.09376581 | 1.421030438 | 241.7758033 | 335.5029697 | 305.7963863 | 366.6674022 | 43.00169559 | 0.921037578 | 0.912062295 | 0.932505417 | 0.946029984 | 1.99 | 0.009 | 85.00597 | 78.37633 | 92.20356
161.6822428 | 146.4403328 | 18.89162151 | 2.70958225 | 0.750606056 | 900.0128916 | 3.355786509 | 24.34735683 | 38.26830171 | 3103.098479 | 1.1032129 | 0.449999421 | 1.495382352 | 251.7644467 | 775.5547488 | 0 | 0 | 694.0376903 | 791.608686 | 865.6211713 | 706.9807707 | 787.4587973 | 0 | 704.389807 | 787.1389427 | 836.8085314 | 763.9296459 | 785.5082674 | 871.3471019 | 10159.8158 | 2.318989752 | 1.446369745 | 240.1497395 | 326.635139 | 306.3944292 | 380.5328416 | 43.24879829 | 0.912279719 | 0.902894655 | 0.905691164 | 0.919575432 | 1.99 | 0.009 | 85.00597 | 78.37633 | 92.20356
161.9976168 | 147.3957454 | 18.94183962 | 2.627625661 | 0.788273118 | 899.9032738 | 3.340362671 | 25.04154541 | 38.94132528 | 3097.525462 | 1.081883213 | 0.459310456 | 1.474907748 | 422.2421046 | 776.0138109 | 0 | 0 | 700.3046414 | 790.8040625 | 868.919313 | 702.2453649 | 784.1832274 | 0 | 719.7752573 | 788.1040598 | 831.003506 | 752.1607288 | 787.3508334 | 875.8027262 | 10171.6211 | 2.351402006 | 1.420926192 | 242.2527815 | 327.3510254 | 307.8522767 | 389.5017024 | 43.34352035 | 0.908156871 | 0.898455502 | 0.900806948 | 0.915088073 | 2.04 | 0.008 | 85.21337 | 78.60463 | 92.25617
162.0565679 | 147.3973141 | 18.91195245 | 2.646224053 | 0.792388606 | 900.0597669 | 3.311157163 | 25.17669505 | 38.94823726 | 3103.259396 | 1.091534053 | 0.458383846 | 1.485384886 | 584.485108 | 778.063068 | 0 | 0 | 697.6470506 | 791.3255505 | 882.0442575 | 699.5402674 | 778.096365 | 0 | 708.4736813 | 788.5060529 | 844.58075 | 751.2691803 | 789.2293566 | 874.304728 | 10210.84985 | 2.354607548 | 1.42244052 | 242.2994379 | 328.4802574 | 300.5850973 | 387.3450912 | 43.422384 | 0.911410755 | 0.901512854 | 0.905505063 | 0.920368058 | 2.04 | 0.008 | 85.21337 | 78.60463 | 92.25617
161.9730564 | 147.3988814 | 18.80940124 | 2.608494133 | 0.770527915 | 900.092609 | 3.251636948 | 25.18916675 | 38.91971281 | 3100.64125 | 1.108436263 | 0.455842149 | 1.501980718 | 596.3918389 | 780.8548668 | 0 | 0 | 705.7108193 | 791.2215031 | 863.7654235 | 690.9135069 | 777.653085 | 0 | 708.9017133 | 812.5860926 | 850.034108 | 756.4878517 | 786.9541158 | 871.8770915 | 10187.79771 | 2.35539032 | 1.418946439 | 242.2374533 | 331.0399125 | 290.8033979 | 375.570467 | 43.37139288 | 0.914723963 | 0.904562668 | 0.916102093 | 0.930968882 | 2.38 | 0.008 | 85.6135 | 78.87169 | 91.82568
162.0358812 | 147.4063166 | 18.81536199 | 2.618732844 | 0.749382625 | 899.8041074 | 3.269910721 | 24.83363844 | 38.62595389 | 3092.511024 | 1.075120771 | 0.459089537 | 1.467120439 | 599.9670771 | 779.1986714 | 0 | 0 | 701.3879309 | 790.8384258 | 866.2711846 | 699.8669552 | 774.4554576 | 0 | 728.186601 | 818.9450994 | 846.903478 | 754.4267945 | 788.0094154 | 874.593012 | 10157.05445 | 2.339493166 | 1.42608303 | 241.8857747 | 325.3822008 | 289.90175 | 381.5817035 | 43.09032641 | 0.906783304 | 0.896714307 | 0.893894036 | 0.908351086 | 2.38 | 0.008 | 85.6135 | 78.87169 | 91.82568
162.1040312 | 147.3932276 | 18.88163037 | 2.637544675 | 0.805308846 | 900.2264863 | 3.257745237 | 25.03253826 | 38.97545118 | 3106.001635 | 1.073386545 | 0.460489856 | 1.466657457 | 612.1177181 | 778.4806348 | 0 | 0 | 696.3380263 | 789.4302268 | 863.5557664 | 705.1961077 | 774.5856502 | 0 | 727.0203634 | 818.9044907 | 848.5006513 | 754.0516674 | 792.4004729 | 872.6741008 | 10205.03745 | 2.357536832 | 1.417751928 | 242.1063821 | 324.0985454 | 282.3563759 | 389.7810465 | 43.17398113 | 0.907238329 | 0.896697342 | 0.893504941 | 0.908560224 | 2.18 | 0.007 | 85.28 | 78.79 | 91.5912
161.8534139 | 147.4026775 | 18.87938126 | 2.654561679 | 0.821642515 | 899.8028627 | 3.306133173 | 25.10238673 | 38.80979635 | 3093.703353 | 1.079601089 | 0.460156211 | 1.471948067 | 611.6163257 | 775.9043084 | 0 | 0 | 697.4084412 | 794.300176 | 888.8625548 | 702.5087391 | 773.9124671 | 0 | 717.9360516 | 820.5395947 | 845.809831 | 754.2578372 | 793.2582696 | 874.2835837 | 10211.25494 | 2.348253646 | 1.419458063 | 242.2370994 | 310.6848433 | 288.6220028 | 398.1150377 | 43.17785913 | 0.908039112 | 0.897775544 | 0.897994354 | 0.913602777 | 2.18 | 0.007 | 85.28 | 78.79 | 91.5912
161.9675984 | 147.3961051 | 19.01562673 | 2.674813365 | 0.864363297 | 900.0031252 | 3.293569071 | 25.28383381 | 39.07701793 | 3100.038305 | 1.098211462 | 0.458449092 | 1.491352363 | 612.0202055 | 778.9014782 | 0 | 0 | 705.828127 | 791.2384318 | 872.4219894 | 692.8728004 | 774.6493399 | 0 | 713.0127661 | 819.0283453 | 846.6328585 | 744.8751345 | 788.3853414 | 872.399793 | 10221.52826 | 2.362875119 | 1.41220662 | 242.3746223 | 310.5228659 | 280.5209627 | 404.1026089 | 43.05176411 | 0.910912108 | 0.900227664 | 0.912422045 | 0.927294758 | 2.19 | 0.009 | 85.02 | 78.39147 | 91.74774
161.9686485 | 147.4052296 | 18.88688535 | 2.614481462 | 0.801640151 | 900.1327562 | 3.210013182 | 25.24303809 | 39.06678669 | 3098.561661 | 1.078350991 | 0.461260025 | 1.471334406 | 496.3804526 | 778.614898 | 0 | 0 | 703.7168952 | 785.8287785 | 871.3966834 | 696.674985 | 773.8914606 | 0 | 724.0469974 | 818.6413789 | 851.7859315 | 752.3052503 | 788.6981114 | 877.1427051 | 10250.10393 | 2.363125577 | 1.412765817 | 242.2526107 | 336.0084014 | 284.4216479 | 370.4672492 | 43.06497416 | 0.908608289 | 0.897555814 | 0.897692334 | 0.912506953 | 2.19 | 0.009 | 85.02 | 78.39147 | 91.74774
161.9808726 | 147.391943 | 18.99933798 | 2.654723651 | 0.801966523 | 899.9645775 | 3.220104351 | 25.24035563 | 39.07805463 | 3103.894213 | 1.08063594 | 0.461816957 | 1.473726192 | 197.1594938 | 781.7012246 | 0 | 0 | 697.1490688 | 785.2061152 | 873.5715414 | 698.4916601 | 771.8086226 | 0 | 718.6940103 | 818.236175 | 850.8097184 | 756.6458209 | 791.1050577 | 876.4557133 | 10223.94026 | 2.364277885 | 1.420130461 | 242.2411754 | 349.3531028 | 289.2138956 | 360.648263 | 43.27441025 | 0.908529001 | 0.897689806 | 0.900751025 | 0.915236769 | 2.05 | 0.008 | 85.1 | 78.51 | 91.64119
162.1515414 | 147.3831059 | 18.8648386 | 2.615968075 | 0.732394105 | 900.163898 | 3.167565894 | 25.19306105 | 39.03737295 | 3111.10213 | 1.116941486 | 0.45589922 | 1.511863282 | 450.3979068 | 777.9434551 | 0 | 0 | 693.0118998 | 786.9525712 | 866.8843524 | 695.7503816 | 765.8177335 | 0 | 709.4711502 | 821.1607486 | 848.4371617 | 740.4612646 | 792.7187506 | 875.7770254 | 10163.16066 | 2.358956963 | 1.431518629 | 242.1863142 | 335.1651102 | 297.7192105 | 369.1382962 | 43.37784753 | 0.91867564 | 0.908451923 | 0.920149144 | 0.93380357 | 2.05 | 0.008 | 85.1 | 78.51 | 91.64119
152.3882628 | 146.3323342 | 18.97305289 | 2.720898636 | 0.711970367 | 890.0879665 | 3.260957605 | 24.06313316 | 38.01768826 | 3072.048 | 1.140732872 | 0.446854835 | 1.530122052 | 532.3157487 | 775.8151172 | 0 | 0 | 684.4476107 | 784.4882537 | 869.964857 | 699.7768082 | 765.535885 | 0 | 649.3847964 | 819.4138802 | 841.6471689 | 719.9299534 | 793.1399083 | 868.7968715 | 9762.539903 | 10.82501797 | 1.463482076 | 238.7311779 | 317.6901221 | 292.0042105 | 372.8129915 | 42.32027855 | 0.921056752 | 0.912462632 | 0.928833964 | 0.941006922 | 1.96 | 0.007 | 84.9 | 77.96 | 91.86197
152.3145467 | 146.3004351 | 19.05124456 | 2.724304072 | 0.702422999 | 897.7020982 | 3.235352807 | 23.89253057 | 38.14984096 | 3098.25855 | 1.162909413 | 0.443363344 | 1.554804271 | 539.0471599 | 778.7948929 | 0 | 0 | 685.270878 | 791.7311797 | 873.3501977 | 696.6365762 | 767.6631065 | 0 | 560.7258798 | 822.1779029 | 844.182561 | 739.0036195 | 787.9441296 | 874.229053 | 10035.71346 | 10.02009802 | 1.471980672 | 239.0821042 | 305.4823026 | 279.6802361 | 383.4462929 | 41.61255065 | 0.926201448 | 0.918615689 | 0.941698723 | 0.952798282 | 1.96 | 0.007 | 84.9 | 77.96 | 91.86197
157.6202371 | 146.3252525 | 19.16719231 | 2.7617416 | 0.723850353 | 899.6795014 | 3.287682746 | 24.08914505 | 38.24173751 | 3111.717692 | 1.139105923 | 0.448446523 | 1.532957818 | 509.9961298 | 775.4989297 | 0 | 0 | 690.9764506 | 787.237158 | 855.5468636 | 705.1638084 | 774.2954251 | 0 | 498.4147679 | 817.6531574 | 839.982923 | 755.5194971 | 786.7151367 | 865.0872574 | 10171.20705 | 4.376430715 | 1.470605181 | 239.589539 | 329.7078036 | 280.439393 | 378.0821847 | 42.08384771 | 0.923073009 | 0.916092063 | 0.930231997 | 0.940423478 | 1.71 | 0.007 | 85.03 | 77.88 | 92.0409
163.691385 | 148.9371353 | 18.84496877 | 2.710973042 | 0.84310477 | 900.0030374 | 3.248292922 | 25.16795369 | 38.81171085 | 3112.338899 | 1.141012441 | 0.461672113 | 1.536501474 | 502.0176142 | 777.2158923 | 0 | 0 | 685.8688842 | 777.2178152 | 802.5907058 | 708.7968034 | 772.7261051 | 0 | 713.6353269 | 810.9996725 | 834.7344381 | 749.2248813 | 785.159413 | 852.3287741 | 10420.58989 | 2.329637801 | 1.431100276 | 244.2476518 | 342.2734148 | 294.4292471 | 385.7935852 | 42.40686566 | 0.927472574 | 0.92153419 | 0.945291223 | 0.957586121 | 1.71 | 0.007 | 85.03 | 77.88 | 92.05533
166.0499696 | 151.034125 | 18.54949865 | 2.631903892 | 0.796898519 | 899.7548768 | 3.320298849 | 25.16805917 | 38.36432029 | 3090.116567 | 1.117906017 | 0.471699677 | 1.511242866 | 491.9261321 | 770.9991982 | 0 | 0 | 682.9358934 | 769.770929 | 853.7937627 | 704.3037588 | 772.2685685 | 0 | 741.1535457 | 810.3271801 | 849.3189053 | 761.0591733 | 783.5788001 | 852.0868348 | 11033.63338 | 2.289719031 | 1.431175496 | 247.1093136 | 335.5131643 | 292.9066598 | 392.1037447 | 41.89411902 | 0.925120642 | 0.919144426 | 0.936646232 | 0.949612878 | 1.93 | 0.008 | 85.31 | 78.27 | 92.14212
166.9967836 | 151.8801996 | 18.9477663 | 2.980168329 | 0.914040865 | 900.1547408 | 3.308678262 | 25.34791767 | 38.79610429 | 3127.46369 | 1.084924841 | 0.485753947 | 1.4832058 | 474.1851145 | 769.7526759 | 0 | 0 | 682.7803964 | 801.1580282 | 895.0457056 | 699.1474502 | 768.0430977 | 0 | 740.3103205 | 810.8106225 | 853.9777571 | 758.4678638 | 788.6339758 | 881.8262665 | 10706.05024 | 2.293463661 | 1.468713822 | 248.373378 | 343.0612875 | 293.9745572 | 385.9482015 | 43.44731266 | 0.920192644 | 0.914322117 | 0.926899235 | 0.94010383 | 1.93 | 0.008 | 85.31 | 78.27 | 92.14212
166.9730844 | 151.8849315 | 19.1710217 | 3.09854083 | 1.048511672 | 899.759077 | 3.349310346 | 25.50021675 | 38.95060099 | 3079.176254 | 1.069146047 | 0.49103304 | 1.462733159 | 535.1567311 | 775.8184377 | 0 | 0 | 688.906788 | 814.0298169 | 894.7987537 | 706.0395846 | 776.2442376 | 0 | 723.4424538 | 807.4157749 | 849.9944526 | 744.0463647 | 802.4501609 | 890.8144697 | 10599.64697 | 2.29625518 | 1.477753271 | 248.54892 | 347.3338233 | 294.452513 | 388.9870891 | 43.51295314 | 0.916667729 | 0.910335121 | 0.92317035 | 0.937249193 | 1.88 | 0.006 | 85.06 | 77.95 | 92.23776
139.3341696 | 142.4130142 | 19.56149706 | 2.783118172 | 1.014472759 | 893.587144 | 3.378498168 | 24.4702336 | 38.21681764 | 3068.031791 | 1.145000846 | 0.433856416 | 1.532614396 | 549.7997193 | 772.2158692 | 0 | 0 | 620.6328162 | 788.1913641 | 835.7800008 | 709.6081169 | 783.170715 | 0 | 718.3717529 | 810.242021 | 846.5044141 | 720.9597428 | 817.3890979 | 867.5786102 | 10574.17629 | 8.275735283 | 1.413420785 | 234.2830017 | 317.541533 | 287.4375207 | 366.3147412 | 41.77999915 | 0.916090869 | 0.908742482 | 0.925471566 | 0.937724572 | 1.88 | 0.006 | 85.06 | 77.95 | 92.23776
153.2262057 | 141.3238915 | 19.26434266 | 2.656438096 | 0.691953212 | 889.3626455 | 3.18678678 | 22.87367193 | 36.42394003 | 3113.490781 | 1.106672374 | 0.423823147 | 1.496207817 | 513.8185669 | 767.2528394 | 0 | 0 | 685.1000453 | 793.546093 | 836.4343534 | 719.4931312 | 776.3687536 | 0 | 722.8908154 | 816.1894285 | 844.6822269 | 751.4395351 | 806.842474 | 865.2071748 | 10556.37042 | 2.336757407 | 1.462989638 | 230.5043919 | 327.925941 | 287.3530976 | 330.7207146 | 41.47590643 | 0.897468454 | 0.889098686 | 0.890464238 | 0.903448119 | 1.79 | 0.009 | 84.91 | 78 | 92.07542
160.5805113 | 146.0768024 | 18.95827337 | 2.747398737 | 0.801930348 | 893.8539021 | 3.147314295 | 24.67671132 | 37.96593577 | 3123.196271 | 1.149802074 | 0.445791671 | 1.543250057 | 546.3841603 | 766.9567253 | 0 | 0 | 701.8360185 | 796.9840314 | 833.4657135 | 707.6781129 | 771.7840245 | 0 | 713.118107 | 816.9619562 | 850.276785 | 754.5231406 | 805.1342646 | 869.1917787 | 10561.03746 | 2.31745087 | 1.462832299 | 239.4093549 | 346.6131924 | 303.9335933 | 355.487766 | 44.28912486 | 0.919874416 | 0.91147695 | 0.937774312 | 0.951491252 | 1.79 | 0.009 | 84.91 | 78 | 92.07542
160.1741832 | 145.7203054 | 18.58461276 | 2.471376594 | 0.88711077 | 894.5886462 | 3.39333635 | 24.57624519 | 37.82420438 | 3086.094627 | 1.170046946 | 0.439167268 | 1.560484322 | 562.6390893 | 762.0868687 | 0 | 0 | 708.4640787 | 768.5858248 | 780.3586089 | 713.5589331 | 770.7830585 | 0 | 710.837986 | 815.1112517 | 851.2168235 | 742.5998008 | 800.5361141 | 857.0537186 | 10602.14245 | 2.327802292 | 1.397181327 | 239.2002629 | 349.6119687 | 293.9278875 | 367.185327 | 42.25101111 | 0.923863612 | 0.914783618 | 0.945977326 | 0.95924079 | 1.84 | 0.009 | 84.86338 | 78.10901 | 92.00986
160.6382394 | 146.171452 | 18.12426681 | 2.436021271 | 0.605813017 | 895.7652262 | 3.216358416 | 23.21237237 | 36.55279811 | 3082.958963 | 1.151326286 | 0.435109179 | 1.540340103 | 609.2112603 | 717.349824 | 0 | 0 | 700.9999857 | 744.2062531 | 746.7367358 | 722.2977898 | 774.7243787 | 0 | 696.8896735 | 806.9097249 | 845.0693508 | 752.999008 | 797.3394151 | 847.5014892 | 10595.37004 | 2.249701103 | 1.454143293 | 237.9668158 | 334.8769127 | 282.1341354 | 381.3526761 | 42.4704629 | 0.919243688 | 0.909864026 | 0.925906085 | 0.939682047 | 1.87 | 0.009 | 85.29407 | 78.51774 | 92.00986
160.0433704 | 147.6480113 | 18.46687948 | 2.740088726 | 0.7551362 | 894.0261754 | 3.319516261 | 23.33134818 | 36.59364729 | 3105.506133 | 1.131287896 | 0.445634227 | 1.523414424 | 611.5575255 | 708.9498481 | 0 | 0 | 697.5268782 | 799.4566757 | 854.653108 | 712.6175961 | 771.4855103 | 0 | 698.1009542 | 809.7620092 | 841.4139607 | 736.5512685 | 790.9542023 | 859.4284924 | 10621.3974 | 2.368614967 | 1.482255354 | 239.96958 | 332.7213258 | 285.7071444 | 383.1724922 | 42.73654379 | 0.917288382 | 0.90777705 | 0.922103815 | 0.935079635 | 1.77 | 0.008 | 85.18142 | 78.48797 | 92.16747
157.409193 | 143.3751889 | 18.81836011 | 2.559335521 | 0.830744122 | 895.1070541 | 3.37083958 | 23.75067626 | 37.18861909 | 3092.845204 | 1.157356839 | 0.427631454 | 1.548650609 | 593.9981552 | 705.0098902 | 0 | 0 | 727.4862553 | 788.6260505 | 839.2121376 | 717.2312515 | 776.8227107 | 0 | 712.6653295 | 808.6979923 | 822.5396157 | 706.3358891 | 786.3518961 | 868.1792927 | 10617.84394 | 2.323896585 | 1.423118355 | 234.9773702 | 349.2225002 | 284.4828314 | 344.7127117 | 42.57784851 | 0.916198315 | 0.907144906 | 0.92794202 | 0.941571587 | 1.77 | 0.008 | 85.18142 | 78.48797 | 92.16747
159.2501578 | 144.6281808 | 18.9146483 | 2.747914596 | 0.909203217 | 895.0184679 | 3.295060435 | 24.13354632 | 37.47145648 | 3124.006195 | 1.150138531 | 0.434836083 | 1.544225534 | 533.4655719 | 741.1714658 | 0 | 0 | 723.4224974 | 792.0689835 | 854.4726188 | 705.7309722 | 776.7341902 | 0 | 716.5195852 | 782.0333032 | 808.9610404 | 713.417045 | 785.3236303 | 861.5082311 | 10634.94806 | 2.307370834 | 1.442722829 | 236.8889357 | 362.1493154 | 292.6494569 | 351.5536432 | 43.38932972 | 0.917188309 | 0.908477188 | 0.927409302 | 0.941447117 | 1.89 | 0.008 | 85.32031 | 78.69754 | 92.22274
158.76412 | 144.1821196 | 18.67028152 | 2.547129419 | 0.82605213 | 894.9513443 | 3.201226012 | 24.17090171 | 37.36040968 | 3075.98298 | 1.15684336 | 0.43237926 | 1.546677709 | 640.3221472 | 762.4844904 | 0 | 0 | 715.9576946 | 800.1041946 | 849.5226973 | 707.6061039 | 782.8363881 | 0 | 724.8697054 | 783.4784291 | 827.2869786 | 714.0002805 | 772.187455 | 787.4408042 | 10624.89251 | 2.307179544 | 1.431222951 | 236.3922259 | 344.1145761 | 294.1697677 | 344.1096228 | 43.30711742 | 0.915604162 | 0.906111384 | 0.932759277 | 0.946489635 | 1.89 | 0.008 | 85.32031 | 78.69754 | 92.22274
160.2723452 | 145.7997134 | 18.50494799 | 2.607749007 | 0.794415116 | 894.9193418 | 3.303503362 | 23.39066852 | 36.84546753 | 3107.417369 | 1.157467506 | 0.434340624 | 1.550262786 | 618.1007223 | 762.4035987 | 0 | 0 | 723.2971631 | 794.5655207 | 846.5473076 | 710.9375559 | 783.104405 | 0 | 732.6096256 | 796.4351514 | 850.5152703 | 656.7481705 | 681.5423791 | 826.0710718 | 10618.31029 | 2.269449367 | 1.447714177 | 237.726767 | 356.8228645 | 306.1885756 | 324.5043277 | 42.17892503 | 0.918230015 | 0.908221203 | 0.932025496 | 0.947155017 | 1.68 | 0.007 | 85.42035 | 78.65114 | 92.08853
160.2737161 | 145.8423842 | 18.44235258 | 2.634162704 | 0.754924468 | 894.9135099 | 3.310671571 | 23.32294518 | 36.7223758 | 3093.235333 | 1.155504414 | 0.434446676 | 1.546417152 | 598.6847335 | 760.2283665 | 0 | 0 | 723.8317853 | 794.5004591 | 852.9462583 | 703.6699336 | 778.3673937 | 0 | 735.5881911 | 801.9264405 | 847.1992346 | 663.6143261 | 671.1240553 | 850.4391023 | 10612.90685 | 2.268753846 | 1.460098124 | 237.6859407 | 338.4228266 | 307.840407 | 325.1905388 | 43.07328361 | 0.916602309 | 0.905794162 | 0.930858926 | 0.944757408 | 1.68 | 0.007 | 85.42035 | 78.65114 | 92.08853
161.1043162 | 146.4109794 | 18.75999806 | 2.657935399 | 0.85592202 | 895.1581755 | 3.316876203 | 23.70104383 | 37.20813595 | 3105.944439 | 1.15668628 | 0.437569375 | 1.548915288 | 614.7174845 | 761.518312 | 0 | 0 | 717.0020857 | 794.7371791 | 859.5700503 | 699.793932 | 765.5192859 | 0 | 725.8673293 | 809.3614464 | 843.1794876 | 681.4747619 | 705.6515618 | 871.9175042 | 10620.75673 | 2.285489342 | 1.443942125 | 238.8239405 | 348.1104632 | 302.5296851 | 321.8167203 | 42.21018528 | 0.918262758 | 0.907472824 | 0.934009486 | 0.948069568 | 1.66 | 0.008 | 85.23 | 78.42 | 92.02209
161.2661292 | 146.5314177 | 18.88857906 | 2.641525833 | 0.838421327 | 894.8705806 | 3.255021436 | 23.93060727 | 37.25245652 | 3101.462928 | 1.15867904 | 0.43958477 | 1.550982734 | 609.7699654 | 765.7116491 | 0 | 0 | 704.0361255 | 794.724853 | 855.8132144 | 703.1955419 | 763.5691531 | 0 | 721.4016036 | 811.8241376 | 852.023815 | 725.2330318 | 738.1548879 | 861.361584 | 10649.09881 | 2.288941486 | 1.441366213 | 239.2008409 | 362.3780869 | 297.1098871 | 331.5834231 | 42.05225336 | 0.917847347 | 0.906983382 | 0.938944267 | 0.954796935 | 1.66 | 0.008 | 85.23 | 78.42 | 92.02209
160.3278748 | 145.5833056 | 18.65617161 | 2.554736232 | 0.766072505 | 895.1441755 | 3.239924151 | 23.53343819 | 36.9026303 | 3084.019003 | 1.160043672 | 0.433166099 | 1.549715737 | 479.8316772 | 767.0776726 | 0 | 0 | 717.6051191 | 790.850844 | 847.6548573 | 717.3902567 | 771.916147 | 0 | 735.4860519 | 812.9505861 | 852.8678936 | 735.2433971 | 759.1252863 | 849.9722432 | 10654.02917 | 2.287358746 | 1.439941615 | 237.5100991 | 343.7782093 | 304.5671294 | 343.7241703 | 41.86152286 | 0.917628475 | 0.906919527 | 0.931953469 | 0.946415466 | 2.08 | 0.009 | 85.03 | 78.37 | 91.74592
160.6600784 | 146.1713835 | 18.7841207 | 2.668992539 | 0.853400118 | 895.0724431 | 3.299726708 | 23.62762446 | 37.06738557 | 3113.768485 | 1.160692548 | 0.435607026 | 1.552735623 | 229.920609 | 761.9432859 | 0 | 0 | 702.366375 | 789.0748952 | 830.4712224 | 712.3291546 | 769.5787639 | 0 | 736.5514549 | 803.6208487 | 851.3536081 | 748.2904106 | 764.5942514 | 828.6043007 | 10649.58931 | 2.28821838 | 1.443406376 | 238.4100531 | 343.2967389 | 305.057602 | 337.5232431 | 42.07410003 | 0.918463226 | 0.907330734 | 0.934649202 | 0.950099151 | 2.08 | 0.009 | 85.03 | 78.37 | 91.74592
161.4789734 | 146.9059833 | 18.66097291 | 2.670613518 | 0.912588235 | 894.8861551 | 3.259996526 | 23.89585548 | 37.09775105 | 3106.84212 | 1.14967676 | 0.442722124 | 1.541622099 | 335.2239285 | 760.893388 | 0 | 0 | 714.5536651 | 795.7063909 | 841.2144367 | 709.7353646 | 769.6956293 | 0 | 741.536273 | 809.1540285 | 838.1013823 | 741.3962087 | 765.3384596 | 853.9593528 | 10630.09562 | 2.277241289 | 1.438380442 | 239.6533936 | 341.7254151 | 296.1498466 | 349.7285056 | 42.49719286 | 0.918467173 | 0.907927496 | 0.933170439 | 0.947405361 | 2.27 | 0.006 | 85.12 | 78.5 | 91.90207
162.6835042 | 147.8508934 | 18.54597703 | 2.621221636 | 1.026293465 | 895.7965322 | 3.20406483 | 24.35167536 | 37.51459571 | 3101.827938 | 1.151480951 | 0.448977482 | 1.543733917 | 513.3620913 | 760.6808256 | 0 | 0 | 714.5169554 | 775.4065416 | 808.0300527 | 716.8383182 | 770.7537504 | 0 | 740.4563717 | 809.6462708 | 827.5480453 | 733.9796446 | 768.9677222 | 849.0887559 | 10636.83982 | 2.281707705 | 1.416758785 | 241.3586436 | 349.9434153 | 300.553363 | 352.9789759 | 42.54964623 | 0.92154409 | 0.910857206 | 0.941016253 | 0.952874513 | 2.27 | 0.006 | 85.12 | 78.5 | 91.90207
164.6247871 | 149.7079188 | 18.27665328 | 2.665830275 | 0.958418621 | 899.6068667 | 3.217179005 | 24.17230914 | 37.15372695 | 3102.226365 | 1.125595959 | 0.459328354 | 1.51861771 | 506.4632309 | 753.0739244 | 0 | 0 | 709.6415757 | 788.9872879 | 844.6032614 | 723.1655074 | 776.2227207 | 0 | 745.3753165 | 820.6044368 | 855.7441493 | 731.592039 | 770.3213789 | 859.2650033 | 10592.4407 | 2.234545332 | 1.447856213 | 243.7359078 | 348.6144631 | 300.2107753 | 357.4256851 | 42.5058365 | 0.919945405 | 0.91023534 | 0.930638865 | 0.943087469 | 2.04 | 0.007 | 84.94 | 78.22 | 92.05492
164.0274749 | 146.2106903 | 18.58777015 | 2.608933459 | 1.012142243 | 900.1439421 | 3.25621602 | 24.37965912 | 37.49366517 | 3092.055836 | 1.171211966 | 0.441167953 | 1.562538244 | 512.5719477 | 726.5755616 | 0 | 0 | 714.91191 | 805.6913981 | 849.6487767 | 717.017627 | 768.9753105 | 0 | 702.4640564 | 823.2642529 | 858.963433 | 726.0714133 | 772.5267678 | 867.1819999 | 10546.46641 | 2.259541043 | 1.419418011 | 239.2781012 | 340.5088088 | 292.2754672 | 346.9752312 | 41.72273301 | 0.926240278 | 0.917410056 | 0.946827893 | 0.958172253 | 2.04 | 0.007 | 84.94 | 78.22 | 92.05492
158.7577748 | 142.8828114 | 18.99516968 | 2.644324391 | 1.046629461 | 899.9239255 | 3.357763531 | 23.89503738 | 37.04238938 | 3102.228811 | 1.172844334 | 0.427243475 | 1.563761572 | 546.907943 | 757.201312 | 0 | 0 | 718.3675386 | 798.3368425 | 851.8637958 | 730.4544748 | 771.6388487 | 0 | 700.2271002 | 820.0648188 | 857.063141 | 727.7353171 | 781.5581102 | 872.6424886 | 10339.1981 | 2.304793275 | 1.419503007 | 234.104902 | 353.6241655 | 299.0330555 | 344.6435597 | 41.58145189 | 0.920637375 | 0.913141065 | 0.935828834 | 0.948579108 | 1.76 | 0.008 | 85.11 | 78.32 | 92.05533
157.4277998 | 143.2080101 | 18.85278971 | 2.621968157 | 0.87424317 | 899.935768 | 3.251355922 | 23.66738237 | 36.62666452 | 3094.228457 | 1.150934243 | 0.430124701 | 1.54191173 | 573.5123778 | 764.4888467 | 0 | 0 | 712.6293987 | 794.1403622 | 850.1650906 | 722.2068498 | 780.9732422 | 0 | 717.4193552 | 818.0776057 | 853.7822906 | 736.5896958 | 783.3758058 | 866.5027901 | 10403.91287 | 2.300096025 | 1.443619003 | 234.2138244 | 347.1843556 | 298.3712645 | 359.7412834 | 42.10473949 | 0.916991682 | 0.910236382 | 0.923284604 | 0.935158307 | 1.76 | 0.008 | 85.11 | 78.32 | 92.15525
156.4308592 | 143.9205948 | 18.63787354 | 2.597700724 | 0.895138327 | 900.3419218 | 3.207141341 | 24.00224858 | 37.00392121 | 3106.744344 | 1.164369265 | 0.43097194 | 1.556359947 | 591.8543452 | 762.102746 | 0 | 0 | 724.6359748 | 810.6738012 | 844.9344523 | 717.9910741 | 779.1620796 | 0 | 708.3694085 | 810.8504754 | 851.4967953 | 732.0898032 | 780.5353853 | 857.9734966 | 10387.38286 | 3.926766248 | 1.429127729 | 235.5680638 | 347.0084557 | 287.7423016 | 354.3748729 | 42.3001468 | 0.922484757 | 0.916050471 | 0.931275195 | 0.942506375 | 1.68 | 0.007 | 85.17 | 78.14 | 91.78018
157.4818336 | 143.3567134 | 18.24080131 | 2.520780021 | 0.682424192 | 900.4105317 | 3.198687953 | 22.6815636 | 35.99142048 | 3084.596397 | 1.134461906 | 0.425491323 | 1.522720343 | 166.9646536 | 758.9019209 | 0 | 0 | 730.7839471 | 775.368335 | 789.0796522 | 709.4671874 | 778.2332009 | 0 | 720.8635482 | 810.9409235 | 854.5374237 | 722.4341944 | 778.6154525 | 826.3449536 | 10399.71097 | 2.263754211 | 1.473376125 | 233.4526717 | 366.9479715 | 294.8822188 | 334.0603068 | 42.41203581 | 0.913913411 | 0.907709614 | 0.903860417 | 0.917183685 | 1.68 | 0.007 | 85.17 | 78.14 | 91.78018
163.5623544 | 149.1870713 | 18.27315638 | 2.787384107 | 0.760455535 | 899.106913 | 3.250103951 | 23.03766281 | 36.41047241 | 3118.218695 | 1.136403232 | 0.449605407 | 1.529978801 | 37.4160602 | 729.803411 | 0 | 0 | 720.0172109 | 788.4527055 | 824.2174801 | 702.4878147 | 777.2294596 | 0 | 721.8557706 | 815.4060039 | 844.4635483 | 736.9749249 | 776.8262465 | 852.4739276 | 10360.08067 | 2.201102202 | 1.508835206 | 241.7697067 | 355.013635 | 301.1092699 | 341.6537256 | 42.40760731 | 0.921610055 | 0.914940582 | 0.929349369 | 0.942609894 | 1.55 | 0.006 | 84.96 | 78.08 | 91.55227
164.2018892 | 147.6081819 | 18.45927823 | 2.574843892 | 0.998676115 | 895.8140316 | 3.244405777 | 24.56765391 | 38.14619856 | 3102.725622 | 1.166101991 | 0.444613348 | 1.557803513 | 82.78659026 | 740.2291991 | 0 | 0 | 710.9299684 | 788.5099518 | 842.1606226 | 702.2302863 | 770.9116284 | 0 | 720.1892739 | 817.9579518 | 834.8072903 | 735.4480531 | 781.1609429 | 858.9855952 | 10378.28581 | 2.287285914 | 1.417210013 | 241.4795099 | 334.9207762 | 317.0721436 | 330.8492402 | 42.24255876 | 0.927401506 | 0.919926339 | 0.946685576 | 0.959932218 | 1.55 | 0.006 | 84.96 | 78.08 | 91.55227
162.9734349 | 148.2498021 | 18.49045719 | 2.629267198 | 0.851550374 | 894.9642566 | 3.339150529 | 23.72894396 | 37.49034787 | 3099.22016 | 1.138647512 | 0.449831304 | 1.530469645 | 498.1214152 | 754.2345212 | 0 | 0 | 714.4659403 | 787.2574472 | 857.3570451 | 703.5155242 | 767.889308 | 0 | 722.7017597 | 812.3430238 | 834.3711729 | 735.16047 | 781.8690675 | 861.2072783 | 10397.36482 | 2.273289295 | 1.459445773 | 241.4192314 | 345.9762759 | 309.7086005 | 320.0057134 | 42.2731832 | 0.921214699 | 0.913109934 | 0.93106111 | 0.944872203 | 1.67 | 0.009 | 85.21 | 78.44 | 91.84585
164.2156561 | 149.3918724 | 18.43340434 | 2.679802422 | 0.995256953 | 894.9053136 | 3.355052586 | 24.40765486 | 37.9322683 | 3104.528385 | 1.161502342 | 0.453898044 | 1.554582679 | 601.0076347 | 758.8169055 | 0 | 0 | 711.9104191 | 792.8471686 | 855.1387743 | 706.8335465 | 766.220726 | 0 | 711.2301351 | 801.1863457 | 835.9914568 | 734.1819263 | 778.5168864 | 863.1820286 | 10435.33884 | 2.280475747 | 1.437573634 | 243.6308632 | 347.0984544 | 315.4109669 | 321.4007513 | 42.27217092 | 0.92750512 | 0.918953204 | 0.951860065 | 0.964917617 | 1.67 | 0.009 | 85.21 | 78.44 | 91.84585
161.831071 | 146.3933865 | 18.58639341 | 2.594812413 | 0.966104747 | 894.9958117 | 3.306835234 | 24.42939894 | 37.81133614 | 3093.374604 | 1.162404588 | 0.442059185 | 1.55306939 | 597.7551127 | 763.3052263 | 0 | 0 | 711.5316279 | 792.4683343 | 869.492668 | 695.4065023 | 762.3906736 | 0 | 703.4336647 | 802.5919799 | 830.2949518 | 734.6673251 | 779.6003447 | 867.6942971 | 10400.80284 | 2.308041269 | 1.421817461 | 239.6736433 | 367.56225 | 316.2288059 | 304.0873666 | 42.3659693 | 0.923093205 | 0.914055592 | 0.941160217 | 0.954834407 | 1.87 | 0.009 | 85.29407 | 78.51774 | 91.24685
161.0384113 | 146.5068615 | 18.58142936 | 2.624807604 | 0.906658673 | 894.8682789 | 3.33915319 | 24.1082499 | 37.40384463 | 3093.930138 | 1.142142041 | 0.443306471 | 1.532742442 | 589.9561719 | 764.1300152 | 0 | 0 | 706.8297984 | 791.4841525 | 864.9426248 | 693.5672585 | 761.4099502 | 0 | 705.2576538 | 799.6207661 | 837.6116932 | 729.8693329 | 780.0652669 | 865.9113485 | 10368.73021 | 2.295164815 | 1.435765438 | 239.3984245 | 351.9102304 | 304.9272798 | 332.8990099 | 42.41159924 | 0.91883955 | 0.909552424 | 0.927630576 | 0.940942987 | 1.92 | 0.007 | 85.28 | 78.59 | 91.24685
161.0006277 | 146.4850645 | 18.70567293 | 2.672595085 | 0.986984266 | 895.1501566 | 3.246382425 | 24.41781909 | 37.79906468 | 3117.084064 | 1.129455852 | 0.447303322 | 1.522508363 | 598.785303 | 764.4764455 | 0 | 0 | 708.7291297 | 789.6958032 | 862.0985228 | 691.0929709 | 759.8601138 | 0 | 709.2400278 | 779.9777403 | 835.2980619 | 732.9658933 | 780.2815783 | 868.0113124 | 10381.67732 | 2.316277582 | 1.436060626 | 239.6480881 | 349.9153484 | 305.3615259 | 345.7615626 | 42.82151743 | 0.917604173 | 0.908337563 | 0.920435135 | 0.934795627 | 1.8 | 0.008 | 85.16 | 78.16 | 90.59929
161.0221046 | 146.5094868 | 18.68795978 | 2.699188784 | 1.076967168 | 898.7807652 | 3.231441447 | 24.95763553 | 38.23919774 | 3096.994279 | 1.152269608 | 0.447596371 | 1.544159023 | 607.4650857 | 768.0032872 | 0 | 0 | 717.3252975 | 795.981158 | 867.3394934 | 695.4856336 | 760.669326 | 0 | 704.0488556 | 780.7010624 | 839.7585091 | 729.5019401 | 782.8771318 | 873.0293857 | 10381.61043 | 2.333074278 | 1.44026815 | 240.5190515 | 335.6211393 | 299.443725 | 361.5262402 | 43.93369454 | 0.921145905 | 0.911156789 | 0.941633022 | 0.95483179 | 1.8 | 0.008 | 85.16 | 78.16 | 90.59929
160.9055029 | 146.3275745 | 18.85112582 | 2.650906551 | 1.164851035 | 900.0225939 | 3.300867912 | 25.14976723 | 38.69448172 | 3097.818477 | 1.156771956 | 0.44714915 | 1.548314481 | 591.9195018 | 771.9770932 | 0 | 0 | 714.915761 | 789.3407261 | 852.3250533 | 688.101221 | 759.5953577 | 0 | 686.3013972 | 787.8411967 | 839.063656 | 719.5223249 | 786.2894469 | 870.5819965 | 10404.28232 | 2.357692057 | 1.416770025 | 240.602044 | 336.0278285 | 291.6277985 | 351.7038318 | 42.71937672 | 0.920991013 | 0.910151242 | 0.944312494 | 0.958805265 | 1.73 | 0.006 | 85.23 | 78.03 | 91.30486
157.1598921 | 142.9222528 | 18.61424954 | 2.59387628 | 1.015140479 | 898.085143 | 3.292023641 | 24.0431107 | 37.61219878 | 2774.559169 | 1.108920949 | 0.438293059 | 1.468208035 | 561.9257389 | 767.2774646 | 0 | 0 | 706.349188 | 784.6333295 | 863.3286385 | 688.3432404 | 760.1205721 | 0 | 718.5671285 | 803.3481432 | 842.8934316 | 733.3111272 | 786.5748167 | 869.7574531 | 10018.48935 | 2.348411211 | 1.435459959 | 234.3128516 | 320.55782 | 291.8267971 | 357.941506 | 42.3852729 | 0.894250561 | 0.882483031 | 0.910759057 | 0.919807881 | 1.73 | 0.006 | 85.23 | 78.03 | 91.30486
143.9698515 | 132.3929698 | 18.70314651 | 2.606624121 | 0.714839733 | 887.3952063 | 3.41320599 | 20.83294363 | 33.95095256 | 2687.36269 | 1.018862061 | 0.392592764 | 1.362106278 | 539.0095372 | 766.7059093 | 0 | 0 | 693.7333516 | 777.0747595 | 859.1264767 | 683.3252088 | 755.8873033 | 0 | 716.9335008 | 810.0785621 | 837.3171108 | 734.0191667 | 786.1291871 | 865.6505542 | 9924.976204 | 2.336083011 | 1.497498077 | 215.8290795 | 315.9263666 | 283.1975039 | 347.9654656 | 42.94206814 | 0.834135216 | 0.823295167 | 0.819015866 | 0.830754461 | 1.82 | 0.008 | 85.11 | 78.17 | 91.11251
154.3176776 | 140.6198206 | 18.52003034 | 2.636935194 | 0.758387076 | 894.0442794 | 3.151090751 | 22.80957931 | 36.07585853 | 3015.05185 | 1.14921727 | 0.414578617 | 1.529385202 | 550.0082354 | 764.2094127 | 0 | 0 | 701.7717559 | 742.5088652 | 850.5625792 | 693.0761408 | 761.2690482 | 0 | 695.0107692 | 819.3513397 | 844.3747406 | 673.8008807 | 788.1474824 | 872.8360931 | 10381.29227 | 2.309404843 | 1.491115553 | 229.7602648 | 316.3235728 | 287.0819786 | 347.7452891 | 44.22150369 | 0.902188108 | 0.891481548 | 0.910819074 | 0.924212958 | 1.82 | 0.008 | 85.11 | 78.17 | 91.11251
154.6100943 | 140.7707143 | 18.9788156 | 2.657402584 | 0.783518525 | 894.7080537 | 3.455321028 | 23.53155415 | 36.90143514 | 2996.141039 | 1.175508764 | 0.415553877 | 1.554538148 | 614.6363137 | 769.1081204 | 0 | 0 | 683.6972928 | 744.0538941 | 848.2091195 | 706.1707654 | 766.8623671 | 0 | 588.2727429 | 819.4346712 | 841.883906 | 698.0562472 | 792.4689001 | 873.3673704 | 10401.97351 | 2.356863813 | 1.433690441 | 231.1077004 | 313.4226401 | 298.4413963 | 353.0895194 | 42.54814037 | 0.910450017 | 0.899436871 | 0.930442841 | 0.944880871 | 1.79 | 0.007 | 85.18142 | 77.72537 | 91.62175
156.6980238 | 142.7974101 | 18.97292858 | 2.661005347 | 0.781481076 | 898.4602063 | 3.307861874 | 23.87265282 | 37.25375065 | 3022.55357 | 1.142862737 | 0.429521388 | 1.524562938 | 592.3952827 | 766.3928554 | 0 | 0 | 699.0166272 | 791.5050965 | 850.0152906 | 696.1234757 | 765.2792594 | 0 | 550.1924751 | 816.9268051 | 843.4270274 | 726.0376159 | 784.9022446 | 867.8861134 | 10419.12296 | 2.345975768 | 1.426053304 | 234.0899898 | 327.3373138 | 293.2414085 | 372.4114425 | 42.61535747 | 0.906911485 | 0.896065247 | 0.919399562 | 0.934056592 | 1.79 | 0.007 | 85.18142 | 77.72537 | 91.62175
160.1369051 | 146.1553841 | 18.79941617 | 2.68800184 | 0.769151357 | 899.8812002 | 3.217081596 | 24.67690242 | 37.92732071 | 3000.368886 | 1.147389075 | 0.447620395 | 1.529405583 | 575.2744255 | 765.9655661 | 0 | 0 | 714.9508875 | 792.6344796 | 856.8940063 | 699.0882631 | 765.7735749 | 0 | 693.8268563 | 812.1501769 | 845.4241142 | 725.1123952 | 781.3866232 | 867.8633177 | 10429.83718 | 2.332884816 | 1.437438713 | 239.5719441 | 337.2164614 | 287.6984216 | 380.9701293 | 43.44890208 | 0.912626897 | 0.901158874 | 0.941619323 | 0.956050813 | 1.89 | 0.006 | 85.1 | 77.1 | 91.30741
160.9884666 | 146.5025143 | 18.93865789 | 2.700421955 | 0.859367211 | 900.0088586 | 3.242901178 | 24.90227336 | 38.36239976 | 2994.664288 | 1.155666848 | 0.449112397 | 1.537389179 | 256.1494018 | 772.6252439 | 0 | 0 | 713.1186836 | 792.3433503 | 860.7654485 | 698.6332697 | 766.1112525 | 0 | 697.3119057 | 814.414822 | 844.5275671 | 735.0184543 | 782.0157802 | 870.97761 | 10422.90301 | 2.344029508 | 1.422781874 | 240.3352321 | 327.9889637 | 294.0059728 | 375.8903717 | 42.25763111 | 0.916702798 | 0.906014213 | 0.948927155 | 0.962522866 | 1.89 | 0.006 | 85.1 | 77.1 | 91.30741
160.9816897 | 146.5068279 | 18.95986708 | 2.683941322 | 0.843279686 | 899.9566584 | 3.240254381 | 24.98018057 | 38.46719911 | 3002.441158 | 1.146378304 | 0.451563295 | 1.528944285 | 245.0913744 | 772.7218634 | 0 | 0 | 717.1841322 | 794.5900788 | 855.4938067 | 693.9244805 | 765.8395592 | 0 | 694.0597489 | 816.6095323 | 845.2005736 | 723.0649226 | 783.4421843 | 871.0848925 | 10434.96116 | 2.349306435 | 1.419773022 | 240.4302436 | 316.0429743 | 294.7536422 | 371.9337725 | 42.06577241 | 0.913967565 | 0.903093089 | 0.94467646 | 0.959143055 | 1.91 | 0.009 | 85.45 | 78.02 | 91.42757
160.9745371 | 146.4792672 | 18.976488 | 2.676112249 | 0.804556162 | 900.0973984 | 3.190222763 | 25.03664052 | 38.43638897 | 3002.520979 | 1.148236426 | 0.451798939 | 1.531555719 | 253.6076916 | 772.2009094 | 0 | 0 | 722.9519913 | 783.8722652 | 846.4407978 | 693.6505142 | 764.7957545 | 0 | 708.2463199 | 819.9142653 | 847.4475185 | 727.2877231 | 782.9987551 | 870.9957867 | 10417.97814 | 2.347610768 | 1.425816044 | 240.4481544 | 336.0837753 | 292.4861396 | 354.6422273 | 42.12104102 | 0.916312521 | 0.905161914 | 0.945977449 | 0.959266374 | 1.91 | 0.009 | 85.45 | 78.02 | 91.42757
161.0085304 | 146.4969 | 18.82774447 | 2.677055889 | 0.867413857 | 891.4274082 | 3.266780637 | 25.09313595 | 38.55533056 | 2998.975827 | 1.155544717 | 0.450865345 | 1.538663543 | 266.4342036 | 774.0386885 | 0 | 0 | 718.9466693 | 795.5511182 | 857.8993052 | 692.4055463 | 761.6746391 | 0 | 695.7743925 | 819.4062998 | 844.3261435 | 729.9481662 | 783.1222687 | 866.3006616 | 10378.86733 | 2.352137078 | 1.416533955 | 240.4361252 | 356.3553658 | 286.9077647 | 330.5023214 | 42.34646612 | 0.917050752 | 0.907250128 | 0.95151358 | 0.964048079 | 1.88 | 0.009 | 85.25723 | 77.68 | 91.66373
160.9990557 | 146.471807 | 18.77037809 | 2.592851588 | 0.780266535 | 890.1390565 | 3.193758697 | 24.98119933 | 38.34939741 | 2997.616955 | 1.162471121 | 0.449360193 | 1.545195189 | 271.6791921 | 769.3886611 | 0 | 0 | 722.8585243 | 794.7854498 | 841.1352879 | 692.6721343 | 761.4843038 | 0 | 683.7618147 | 819.0358752 | 848.8585375 | 739.8200498 | 779.697935 | 859.9443266 | 10331.7356 | 2.342976481 | 1.418399454 | 240.2451841 | 346.3677228 | 298.8026044 | 335.4609501 | 42.42595595 | 0.92041985 | 0.9107394 | 0.953531577 | 0.966936969 | 1.88 | 0.009 | 85.25723 | 77.68 | 91.66373
161.0752407 | 146.5025532 | 18.73674673 | 2.610045666 | 0.789103814 | 889.8750762 | 3.248388109 | 24.79090034 | 38.31129268 | 2994.962663 | 1.154196159 | 0.450067941 | 1.536248362 | 275.0197259 | 766.7884596 | 0 | 0 | 711.9982575 | 789.1136826 | 835.8696358 | 692.8619068 | 761.4949379 | 0 | 674.608256 | 819.4510006 | 845.552436 | 740.0935622 | 778.8743875 | 860.60886 | 10374.9641 | 2.335002901 | 1.422213547 | 240.1705158 | 345.9700189 | 296.4295556 | 347.1912977 | 41.75120211 | 0.919508863 | 0.911024556 | 0.947289128 | 0.960111684 | 1.81 | 0.009 | 85.34 | 78.19 | 92.15525
160.9931025 | 146.4929772 | 18.69896736 | 2.605473198 | 0.768301387 | 889.9689541 | 3.245751405 | 24.66781535 | 38.21339706 | 2996.014742 | 1.1340504 | 0.452238716 | 1.515954635 | 293.2410161 | 766.0911273 | 0 | 0 | 717.3066683 | 788.5274562 | 847.4429524 | 688.5232558 | 758.1714099 | 0 | 678.8485865 | 817.891373 | 840.9364712 | 734.6646251 | 780.7424275 | 863.6816711 | 10389.27742 | 2.329112733 | 1.427141794 | 240.0451588 | 338.5058672 | 299.6406681 | 350.3495793 | 41.60746793 | 0.915345091 | 0.907547218 | 0.934335772 | 0.947265366 | 1.81 | 0.009 | 85.34 | 78.19 | 91.35643
160.9891708 | 146.4871001 | 18.85627099 | 2.640998077 | 0.711208159 | 890.0358945 | 3.225840208 | 24.66305323 | 38.3177903 | 3008.733715 | 1.124966296 | 0.453813396 | 1.508387579 | 458.3973769 | 768.6529116 | 0 | 0 | 716.7883009 | 791.50002 | 850.5629982 | 685.0836301 | 756.0409861 | 0 | 693.0616983 | 802.0945791 | 821.6210721 | 734.8410095 | 785.6488983 | 871.5243894 | 10397.99197 | 2.333628921 | 1.443125931 | 240.0573535 | 338.7760662 | 299.7302625 | 348.7258165 | 41.84970746 | 0.914676959 | 0.906775585 | 0.928054888 | 0.940420512 | 1.89 | 0.008 | 85.13 | 77.73 | 91.61094
158.9052703 | 145.8883329 | 18.83969608 | 2.583886273 | 0.641189512 | 890.2294675 | 3.189690183 | 24.79785384 | 38.5140178 | 3007.498277 | 1.145795203 | 0.449184419 | 1.52938563 | 169.2265978 | 769.3204004 | 0 | 0 | 720.1276447 | 790.9876159 | 855.8478292 | 685.9888467 | 757.1435553 | 0 | 673.5755857 | 780.1420294 | 817.3709632 | 719.473058 | 788.5696264 | 872.0157433 | 10417.60365 | 2.396472847 | 1.44236432 | 239.5062607 | 348.7382305 | 297.7859314 | 341.2113894 | 42.19383145 | 0.919339461 | 0.912849099 | 0.93912345 | 0.9523651 | 1.89 | 0.008 | 85.13 | 77.73 | 91.61094
159.5151264 | 145.9069299 | 18.86631819 | 2.578428491 | 0.574068382 | 890.0226568 | 3.256096196 | 24.54266043 | 38.36593332 | 2999.540286 | 1.167809365 | 0.445086331 | 1.547929999 | 38.29420356 | 768.1201315 | 0 | 0 | 712.1846142 | 790.7893469 | 849.5664169 | 682.2190731 | 757.4045876 | 0 | 665.6351568 | 778.2158909 | 824.2227216 | 723.3693354 | 790.4397265 | 869.1245688 | 10392.48608 | 2.354963163 | 1.455781853 | 239.3481094 | 349.9087019 | 299.3836502 | 339.9241043 | 42.68934103 | 0.921314669 | 0.915133471 | 0.95199422 | 0.965480402 | 1.72 | 0.007 | 85.39 | 78.07 | 91.20853
159.2779876 | 143.9479837 | 18.96007101 | 2.559366249 | 0.598727823 | 889.5029571 | 3.345046901 | 24.2797781 | 37.99258949 | 2985.396049 | 1.176472953 | 0.434981119 | 1.554858742 | 38.04003346 | 766.7138755 | 0 | 0 | 711.2674626 | 792.3648979 | 850.7578882 | 685.4480294 | 757.5339146 | 0 | 658.2631561 | 783.6508503 | 832.8302853 | 725.1990402 | 784.069652 | 866.2161587 | 10409.08504 | 2.338981064 | 1.442897773 | 236.5612088 | 352.9551709 | 302.7063857 | 337.4570205 | 42.52705589 | 0.917860144 | 0.910351927 | 0.951739003 | 0.964129222 | 1.72 | 0.007 | 85.39 | 78.07 | 91.20853
158.7422069 | 144.3163734 | 18.84900404 | 2.609756167 | 0.669147948 | 890.1448078 | 3.39554197 | 24.11732449 | 37.78989577 | 3001.292188 | 1.162887299 | 0.436254862 | 1.542522866 | 215.8598842 | 764.3063323 | 0 | 0 | 714.7079282 | 791.0638847 | 851.6774164 | 690.453048 | 758.1191465 | 0 | 687.3497961 | 788.4966994 | 823.6879954 | 700.0580947 | 780.8062528 | 862.251696 | 10401.51513 | 2.336406366 | 1.445264118 | 236.7521606 | 353.3369361 | 289.4817108 | 339.8855589 | 42.53158405 | 0.916183114 | 0.907806266 | 0.940524839 | 0.954104575 | 1.85 | 0.008 | 85.05 | 77.96 | 91.68917
159.6194035 | 144.9303616 | 18.96157519 | 2.667925774 | 0.709157215 | 890.1156478 | 3.288096093 | 24.36191159 | 37.9948314 | 3007.260412 | 1.174640323 | 0.439222002 | 1.554828503 | 575.5044811 | 768.5537867 | 0 | 0 | 718.2156343 | 790.9478153 | 866.9656123 | 694.050736 | 760.8483326 | 0 | 696.9381592 | 786.2678147 | 821.2813047 | 706.0043638 | 778.2043403 | 864.9266379 | 10405.88425 | 2.337874654 | 1.44262144 | 237.6693518 | 347.2954019 | 290.0276001 | 343.5670575 | 42.46156306 | 0.9197429 | 0.911395238 | 0.951686618 | 0.965136432 | 1.85 | 0.008 | 85.05 | 77.96 | 91.68917
158.5832687 | 143.899971 | 19.30531189 | 2.656568795 | 0.768118277 | 889.7660836 | 3.302652319 | 24.71038779 | 38.43848541 | 2993.869435 | 1.179448864 | 0.43742306 | 1.558013299 | 585.3363395 | 769.3713313 | 0 | 0 | 719.9741038 | 794.2491272 | 853.6568048 | 694.4178663 | 763.9338575 | 0 | 577.4383295 | 799.321117 | 816.4813644 | 714.9126429 | 780.8235742 | 867.2118538 | 10358.64127 | 2.375313405 | 1.428474642 | 236.6770243 | 313.7655081 | 296.59469 | 375.3870714 | 42.45633319 | 0.917974022 | 0.909391819 | 0.954222664 | 0.968028421 | 1.92 | 0.007 | 85.28 | 78.59 | 91.04774
157.3502425 | 142.780272 | 19.25881968 | 2.582830211 | 0.750106658 | 890.0282542 | 3.347549001 | 24.54492889 | 38.2090953 | 2998.882651 | 1.179458124 | 0.431767675 | 1.558571055 | 592.4909686 | 768.6653889 | 0 | 0 | 713.007183 | 793.8500098 | 844.919538 | 694.5192584 | 765.27799 | 0 | 655.0685889 | 795.2610602 | 825.2983041 | 713.4192473 | 779.6121797 | 866.9881352 | 10346.606 | 2.37119478 | 1.423488172 | 234.9484389 | 291.64053 | 296.2146995 | 395.8374726 | 42.38430874 | 0.916936612 | 0.907976375 | 0.948327473 | 0.962535758 | 1.82 | 0.006 | 85.15 | 77.79 | 91.04774
157.3534018 | 143.318712 | 19.20741764 | 2.646786371 | 0.776948434 | 890.073121 | 3.33981914 | 24.36113867 | 38.0139057 | 2995.554109 | 1.166297915 | 0.434372607 | 1.545341275 | 556.0167161 | 767.4486681 | 0 | 0 | 716.3892163 | 797.9214797 | 854.3333193 | 692.7110315 | 773.1691065 | 0 | 695.0963838 | 793.2115476 | 820.840463 | 719.1995461 | 777.8420361 | 868.6324215 | 10355.79082 | 2.363552134 | 1.428330554 | 235.373992 | 313.2891103 | 290.8607478 | 382.8030698 | 42.27689799 | 0.913785397 | 0.903827573 | 0.94160831 | 0.956287331 | 1.74 | 0.007 | 85.23 | 78.08 | 90.25262
157.4675107 | 143.099807 | 19.21620854 | 2.611742755 | 0.713793033 | 889.9414322 | 3.237852147 | 24.3689417 | 37.82084297 | 2998.766461 | 1.176057564 | 0.43324148 | 1.555166932 | 415.5617069 | 770.3001366 | 0 | 0 | 721.7138754 | 797.459069 | 848.5227253 | 700.4610848 | 777.4233908 | 0 | 664.1092121 | 793.9262577 | 823.778932 | 738.3970676 | 777.1689089 | 865.0296475 | 10426.69308 | 2.36025511 | 1.428462962 | 235.0032627 | 338.2259212 | 291.8206879 | 353.8667851 | 42.3730391 | 0.915944695 | 0.905700806 | 0.947360702 | 0.962136484 | 1.74 | 0.007 | 85.23 | 78.08 | 90.25262
157.6346607 | 143.6827081 | 19.32649151 | 2.663909084 | 0.771046036 | 890.1469629 | 3.264442901 | 24.46177053 | 37.94583945 | 3006.367541 | 1.164746902 | 0.4380673 | 1.544326935 | 144.9277881 | 772.7710955 | 0 | 0 | 699.83331 | 737.2994997 | 808.4883027 | 694.628386 | 776.3126445 | 0 | 661.7961783 | 801.0038204 | 819.1575109 | 742.6005378 | 777.9158552 | 868.0272399 | 10387.39966 | 2.369741757 | 1.423370285 | 235.9165841 | 321.0426071 | 296.9778374 | 364.8796975 | 42.27641503 | 0.912726739 | 0.902173023 | 0.944686338 | 0.959629829 | 1.79 | 0.008 | 85.31 | 77.81 | 91.44536
159.4377837 | 145.8850614 | 19.12108646 | 2.621274662 | 0.744493118 | 889.9598685 | 3.195269089 | 24.66397712 | 38.05597947 | 3003.789698 | 1.148583759 | 0.44941239 | 1.529095239 | 548.4353012 | 776.3169475 | 0 | 0 | 678.127265 | 705.5054931 | 782.3173128 | 698.0782356 | 780.3142366 | 0 | 705.9760275 | 801.5955099 | 825.8919335 | 742.4496229 | 779.3164316 | 868.0029541 | 10411.92084 | 2.351386312 | 1.425684365 | 239.0705553 | 318.5643117 | 295.1995022 | 370.0652283 | 42.26925946 | 0.913105985 | 0.902856331 | 0.942830411 | 0.958031109 | 1.79 | 0.008 | 85.31 | 77.81 | 91.44536
160.9709532 | 146.4886171 | 18.9703549 | 2.626278898 | 0.732867663 | 889.8707345 | 3.212730086 | 24.61250758 | 37.96417771 | 2997.864346 | 1.14187743 | 0.45188692 | 1.522252452 | 598.3271088 | 774.9682787 | 0 | 0 | 673.695977 | 707.539573 | 813.1537815 | 699.6466084 | 780.6006066 | 0 | 696.8688531 | 804.0810565 | 811.8426363 | 746.5622491 | 782.4342924 | 870.0059899 | 10415.56284 | 2.329066356 | 1.427578524 | 239.8567573 | 311.3880909 | 298.424632 | 369.1122916 | 42.13969198 | 0.911524764 | 0.901235995 | 0.941303105 | 0.956212512 | 1.95 | 0.007 | 85.19 | 78.11 | 90.68454
160.8719431 | 146.2661987 | 18.92274168 | 2.605803179 | 0.703762247 | 890.1483973 | 3.190364344 | 24.61472369 | 38.14701358 | 3002.690408 | 1.168218533 | 0.44791472 | 1.549205548 | 594.9208967 | 774.8043535 | 0 | 0 | 681.7111318 | 716.7167107 | 824.8600895 | 697.8128776 | 779.1969469 | 0 | 692.2494854 | 796.1954504 | 850.8391674 | 738.2916416 | 783.6731495 | 868.0583352 | 10401.02087 | 2.338493741 | 1.429860406 | 239.633211 | 310.181866 | 306.3245752 | 355.5623712 | 41.96930096 | 0.917308418 | 0.906519179 | 0.956358576 | 0.97095013 | 1.95 | 0.007 | 85.19 | 78.11 | 90.68454
158.0541251 | 142.1403828 | 19.17861031 | 2.54072634 | 0.703485764 | 889.7316675 | 3.34576908 | 24.1285624 | 37.56829673 | 2985.009808 | 1.18855669 | 0.426196967 | 1.566584913 | 592.3177547 | 772.758617 | 0 | 0 | 704.196957 | 767.4140189 | 838.9291835 | 703.3989806 | 780.5906199 | 0 | 689.5986655 | 785.0158999 | 842.1086947 | 664.5623547 | 783.6468087 | 867.7437074 | 10419.58519 | 2.350439269 | 1.416323149 | 233.7535921 | 313.0308554 | 301.6734411 | 343.1122572 | 41.78338319 | 0.915850917 | 0.904326911 | 0.95007276 | 0.965036017 | 1.68 | 0.006 | 85.02863 | 77.41665 | 91.12364
152.6159772 | 141.9528883 | 18.98726578 | 2.519033175 | 0.713031825 | 890.2602154 | 3.359300741 | 23.74312754 | 37.35126466 | 2999.36075 | 1.177908386 | 0.424295049 | 1.557516932 | 572.2750365 | 769.1455361 | 0 | 0 | 720.2519145 | 797.8555998 | 839.6305443 | 712.7667027 | 785.6093332 | 0 | 679.603948 | 776.75592 | 848.7736355 | 724.2416685 | 782.3636803 | 864.7064892 | 10453.75274 | 2.864346723 | 1.418411877 | 232.9190284 | 334.2571559 | 288.4783607 | 320.6586563 | 41.62125517 | 0.912601328 | 0.90117921 | 0.940945261 | 0.954507626 | 1.68 | 0.006 | 85.02863 | 77.41665 | 91.12364
155.2941413 | 140.786325 | 18.81721523 | 2.559140812 | 0.787927276 | 885.1581106 | 3.420541103 | 23.03682476 | 36.40501866 | 2984.800287 | 1.16499693 | 0.416257489 | 1.542471161 | 570.7149128 | 758.6516022 | 0 | 0 | 719.8652 | 803.3564859 | 838.3696381 | 721.3385692 | 785.8716003 | 0 | 687.7192613 | 777.4275395 | 839.8007377 | 748.2833422 | 778.3040773 | 854.4905873 | 10445.37325 | 2.323756035 | 1.420599795 | 230.2613432 | 339.7028036 | 276.2677128 | 314.3867778 | 41.33469662 | 0.907217406 | 0.895622337 | 0.923629574 | 0.936129343 | 1.66 | 0.007 | 84.99477 | 76.71 | 91.34818
154.902147 | 140.2444738 | 18.81436107 | 2.631319759 | 0.667858984 | 885.8671611 | 3.188363643 | 23.06337536 | 36.27732389 | 3024.6348 | 1.162861822 | 0.415938476 | 1.543394135 | 449.2609053 | 754.1180091 | 0 | 0 | 695.5103085 | 784.4522074 | 817.136349 | 707.7235747 | 780.2644673 | 0 | 727.63912 | 784.9184241 | 828.8951911 | 758.242578 | 780.8553775 | 824.6683739 | 10473.83274 | 2.323488738 | 1.454273576 | 229.3077295 | 359.4497815 | 281.6498758 | 319.4498368 | 44.00702084 | 0.90610014 | 0.894015629 | 0.922236121 | 0.935821192 | 1.66 | 0.007 | 84.99477 | 76.71 | 91.34818
145.3949816 | 139.6840115 | 18.43182619 | 2.495827014 | 0.691416332 | 874.135439 | 3.421365422 | 22.5029356 | 35.83481103 | 2954.439259 | 1.155866045 | 0.412640791 | 1.528814727 | 349.8100031 | 747.5085365 | 0 | 0 | 708.5716729 | 793.6356724 | 808.1742452 | 722.3044203 | 772.6113615 | 0 | 730.7246595 | 801.45492 | 821.0351139 | 728.5284181 | 777.3762118 | 835.7138465 | 10409.465 | 4.63197505 | 1.432554218 | 227.4725362 | 313.0582975 | 281.8135701 | 324.3246926 | 42.41808056 | 0.904983276 | 0.893403401 | 0.910580675 | 0.922200004 | 1.85 | 0.008 | 85.1 | 77.82 | 91.18891
153.9547286 | 140.6819788 | 17.96610475 | 2.629977075 | 0.55323251 | 870.7094066 | 3.310840599 | 20.3226048 | 33.37757339 | 3004.083121 | 1.133351995 | 0.407047025 | 1.508870232 | 540.559885 | 762.9785762 | 0 | 0 | 693.4925895 | 742.5998264 | 745.5619249 | 732.8222837 | 777.9774765 | 0 | 751.7656894 | 792.74867 | 817.1868301 | 647.2399873 | 703.7713904 | 810.5528892 | 10398.12911 | 2.163262049 | 1.505503819 | 225.5507279 | 330.1766446 | 279.7543397 | 339.9646559 | 42.12099241 | 0.900919109 | 0.889679906 | 0.883714759 | 0.897811221 | 1.85 | 0.008 | 85.1 | 77.82 | 91.18891
158.9747323 | 145.4935959 | 17.69530986 | 2.632705775 | 0.62532763 | 872.4541714 | 3.164001879 | 21.69445504 | 34.6060924 | 3012.961195 | 1.156423185 | 0.427116482 | 1.535617294 | 572.2963084 | 741.9750534 | 0 | 0 | 687.7745022 | 733.8335868 | 742.2934293 | 723.853566 | 786.4938117 | 0 | 754.5081109 | 790.5384082 | 806.5654774 | 663.2493053 | 691.2678549 | 811.7553219 | 10393.53396 | 2.161498763 | 1.491169345 | 233.5506794 | 358.1461308 | 289.5608267 | 328.2781232 | 43.35326195 | 0.913719307 | 0.90284324 | 0.921454768 | 0.93451684 | 1.83 | 0.006 | 85.02 | 77.1 | 91.46557
154.0510489 | 143.2378421 | 17.55863788 | 2.437736942 | 0.565853655 | 872.4166083 | 3.215982704 | 21.30026152 | 34.37469856 | 2988.022582 | 1.154815088 | 0.416358447 | 1.53106768 | 575.4243317 | 711.4842325 | 0 | 0 | 693.8624142 | 737.7109977 | 740.2791293 | 725.0803473 | 790.7042889 | 0 | 758.4085676 | 781.0763758 | 791.7216053 | 649.0803479 | 720.9207388 | 818.0420786 | 10371.75446 | 2.433042193 | 1.466718348 | 230.289996 | 344.879284 | 292.3542237 | 329.4817983 | 41.9333059 | 0.91255989 | 0.902802927 | 0.908313168 | 0.919999987 | 1.83 | 0.006 | 85.02 | 77.1 | 91.46557
160.345326 | 146.2513002 | 17.90786827 | 2.677240876 | 0.711676466 | 860.5864252 | 3.407284776 | 21.53004834 | 34.85557636 | 3008.221341 | 1.101890822 | 0.437652993 | 1.480911527 | 577.4367775 | 704.7761374 | 0 | 0 | 690.9599921 | 747.0741972 | 761.6974525 | 717.4716952 | 785.060517 | 0 | 745.7209593 | 790.2706554 | 807.5022446 | 689.2532518 | 743.1332697 | 818.0353061 | 10375.31943 | 2.143405452 | 1.485355381 | 234.534457 | 358.0396945 | 314.9425759 | 343.6485619 | 41.99714479 | 0.905775421 | 0.897978081 | 0.889534298 | 0.901870649 | 1.66 | 0.008 | 85.17 | 77.61 | 91.35643
160.938308 | 146.3327688 | 18.35351814 | 2.669059779 | 0.730675317 | 864.0315438 | 3.208895242 | 22.31246047 | 35.66771039 | 3005.803763 | 1.148119801 | 0.437875553 | 1.527728707 | 584.4453536 | 683.8772156 | 0 | 0 | 697.4607402 | 762.0688453 | 790.7864269 | 705.5932334 | 779.251406 | 0 | 742.944177 | 788.2072129 | 800.0211687 | 675.7793591 | 749.7686557 | 810.6250355 | 10385.87845 | 2.177541552 | 1.466567589 | 235.442512 | 357.1286925 | 315.988651 | 348.0946581 | 42.14158464 | 0.912756458 | 0.905239869 | 0.929584327 | 0.942423012 | 1.66 | 0.008 | 85.17 | 77.61 | 91.33396
156.1693468 | 145.8222434 | 18.05967523 | 2.584573722 | 0.634811482 | 865.1427263 | 3.187311824 | 22.10062074 | 35.5556146 | 3000.134416 | 1.129860383 | 0.43663331 | 1.508434322 | 588.552873 | 713.3363415 | 0 | 0 | 705.188273 | 759.1416207 | 763.34305 | 713.0261417 | 780.0767451 | 0 | 733.9292619 | 797.475533 | 820.2012482 | 671.0194184 | 741.9151818 | 817.1488744 | 10387.76649 | 15.45727173 | 1.475799121 | 234.6489611 | 339.5285348 | 309.500066 | 342.1193833 | 41.8612378 | 0.910803427 | 0.902867204 | 0.91071648 | 0.921574085 | 1.73 | 0.006 | 85.3 | 77.92 | 90.74444
160.2043272 | 146.8488959 | 18.19301211 | 2.803222167 | 0.680128944 | 863.9460542 | 3.231675889 | 21.82697194 | 35.11472911 | 3013.164453 | 1.100069247 | 0.445494644 | 1.480064505 | 587.9782426 | 699.5851648 | 0 | 0 | 707.097464 | 781.1461933 | 817.2103595 | 713.7211635 | 773.0814141 | 0 | 738.6807083 | 804.9388208 | 829.012813 | 688.1722055 | 721.2096301 | 838.0816254 | 10374.72168 | 2.157991772 | 1.515197277 | 235.622716 | 363.2944834 | 321.0949681 | 326.3900047 | 42.68085769 | 0.906141026 | 0.899218479 | 0.897993361 | 0.910130029 | 1.73 | 0.006 | 85.3 | 77.92 | 90.74444
160.9691704 | 149.6922445 | 18.45978298 | 2.8985765 | 0.792411488 | 865.1731898 | 3.229463461 | 23.38470687 | 36.61385748 | 3004.418094 | 1.121291349 | 0.463693163 | 1.503183878 | 591.458742 | 726.8189121 | 0 | 0 | 699.9849867 | 785.0636451 | 834.7751183 | 702.2364158 | 763.3248492 | 0 | 732.9394422 | 802.9931515 | 831.4958337 | 702.4544586 | 733.2493564 | 843.2012473 | 10417.51399 | 2.234164055 | 1.4947797 | 241.3447858 | 381.4691429 | 328.9026928 | 313.4574221 | 44.0139914 | 0.914794295 | 0.908956177 | 0.936039022 | 0.949016867 | 1.52 | 0.008 | 85.12 | 77.62 | 91.13642
156.5030693 | 148.032727 | 18.61419339 | 2.657150442 | 0.78649972 | 865.1536101 | 3.202401641 | 24.00822372 | 37.41769396 | 3007.914899 | 1.137735331 | 0.455849424 | 1.519397043 | 192.133202 | 752.7670493 | 0 | 0 | 707.2151431 | 782.0339002 | 823.5118525 | 703.6859468 | 765.930064 | 0 | 727.8583946 | 792.925179 | 811.1630088 | 683.1123499 | 744.4169824 | 834.9934322 | 10405.42715 | 2.791519864 | 1.438517783 | 240.0093136 | 351.8867038 | 326.4411968 | 343.7734104 | 42.91675995 | 0.907262347 | 0.899296231 | 0.95034557 | 0.961139029 | 1.52 | 0.008 | 85.12 | 77.62 | 91.13642
156.3101035 | 146.2477292 | 18.35847877 | 2.607265661 | 0.745389854 | 864.5479897 | 3.343545376 | 23.2102168 | 36.542749 | 2989.785593 | 1.118078729 | 0.446840066 | 1.49606894 | 488.6633609 | 748.6487535 | 0 | 0 | 712.7319051 | 787.2025396 | 831.7134519 | 702.6254503 | 767.5571352 | 0 | 733.0792231 | 788.6254144 | 815.9725445 | 697.5046661 | 750.3992142 | 844.9383109 | 10383.12905 | 2.460137195 | 1.450279929 | 236.8245666 | 344.102338 | 307.0093787 | 341.0322092 | 42.66473579 | 0.897284874 | 0.888823027 | 0.926215111 | 0.938984231 | 1.82 | 0.009 | 84.95 | 77.7 | 91.35281
156.8859389 | 146.9410105 | 18.58090222 | 2.666439095 | 0.722408736 | 865.7806305 | 3.294430427 | 23.56622553 | 36.97511813 | 2997.878001 | 1.152439169 | 0.447609633 | 1.531344102 | 542.0432918 | 754.0060813 | 0 | 0 | 711.5319227 | 780.778039 | 836.0774969 | 695.1503548 | 765.7210237 | 0 | 709.2774914 | 800.57552 | 821.9733654 | 709.7263823 | 756.1241299 | 848.72453 | 10383.6227 | 2.380150519 | 1.458786036 | 238.0938481 | 362.3699847 | 316.5060015 | 323.8016138 | 42.52249164 | 0.905750619 | 0.89635941 | 0.951922956 | 0.963310257 | 1.82 | 0.009 | 84.95 | 77.7 | 91.35281
156.0894857 | 145.2708679 | 18.5739216 | 2.581224937 | 0.64255131 | 868.3415424 | 3.274468939 | 23.43347913 | 36.93849871 | 2995.403489 | 1.148746572 | 0.44021712 | 1.526370811 | 542.9066727 | 753.9227377 | 0 | 0 | 701.1762014 | 778.8863648 | 839.3938069 | 684.6358527 | 765.7448219 | 0 | 682.5991352 | 799.2815355 | 832.1332843 | 704.5414856 | 760.6626623 | 848.1467188 | 10404.32661 | 2.321166143 | 1.46038395 | 235.7485895 | 390.9377521 | 319.6186887 | 287.6262742 | 42.41575743 | 0.904289113 | 0.894696031 | 0.939841396 | 0.952848272 | 1.82 | 0.006 | 85.15 | 77.79 | 90.55276
156.1769836 | 145.0239935 | 18.82871429 | 2.65117884 | 0.66079105 | 870.9954205 | 3.274945549 | 23.59838725 | 37.18703993 | 3007.932497 | 1.172885698 | 0.436668135 | 1.551932535 | 535.9760609 | 758.3982385 | 0 | 0 | 703.1545961 | 780.1385075 | 842.1360961 | 675.8916413 | 757.6514851 | 0 | 683.6932598 | 794.9942109 | 830.3701505 | 695.2541135 | 763.2000744 | 853.1082328 | 10370.49035 | 2.326007008 | 1.466423928 | 235.5539551 | 378.170661 | 314.9692242 | 313.0235272 | 42.48493041 | 0.907924053 | 0.898269176 | 0.955764181 | 0.968429057 | 1.87 | 0.008 | 85.16 | 77.78 | 90.55276
155.2455678 | 144.289882 | 18.70382385 | 2.602594356 | 0.630474876 | 870.7501262 | 3.267602969 | 23.53114173 | 37.01728807 | 2993.418028 | 1.189884818 | 0.430333855 | 1.567459269 | 532.8767376 | 759.4811177 | 0 | 0 | 698.0094466 | 783.0455887 | 842.5708671 | 678.3081995 | 754.4045313 | 0 | 691.6623314 | 778.4252574 | 827.5544683 | 655.9572399 | 767.678042 | 854.8274971 | 10410.98611 | 2.328390756 | 1.462793074 | 234.4856765 | 373.9649466 | 304.0036791 | 315.6885435 | 42.31271842 | 0.910721231 | 0.900677875 | 0.960318134 | 0.974252367 | 1.71 | 0.007 | 85.03 | 77.16 | 91.35541
154.9112564 | 143.9342276 | 18.83192125 | 2.661361488 | 0.677080976 | 869.9704389 | 3.335488582 | 23.55332863 | 36.96513619 | 2998.776225 | 1.19093312 | 0.429481742 | 1.568303066 | 608.0251197 | 756.4118313 | 0 | 0 | 690.957923 | 773.4726619 | 830.5670231 | 685.8927539 | 752.0402165 | 0 | 681.8807376 | 771.0304793 | 824.2833515 | 692.0262341 | 767.1324303 | 847.5952469 | 10392.65083 | 2.326337136 | 1.459199077 | 234.0427623 | 366.7075499 | 310.5924073 | 313.2529242 | 42.18687691 | 0.911096395 | 0.900303993 | 0.959046887 | 0.97306358 | 1.71 | 0.007 | 85.03 | 77.16 | 91.35541
156.9761435 | 144.2002867 | 18.86580821 | 2.632587433 | 0.686017708 | 870.2664984 | 3.314243523 | 23.58593127 | 37.1142707 | 2993.511475 | 1.150529653 | 0.43669876 | 1.527499109 | 491.2631898 | 756.2197707 | 0 | 0 | 687.6959374 | 773.250195 | 835.0763875 | 679.8074918 | 749.6520679 | 0 | 691.7867448 | 770.7361666 | 821.8098287 | 716.6875678 | 765.3565647 | 849.2102252 | 10386.56936 | 2.392280625 | 1.458608063 | 234.4158225 | 386.4446597 | 323.4822118 | 302.0032044 | 42.14818457 | 0.902217975 | 0.890987022 | 0.936895671 | 0.951233687 | 1.64 | 0.009 | 85.18 | 77.63 | 90.43509
161.0543845 | 148.9828908 | 19.01283933 | 2.838881444 | 0.742954501 | 870.4446231 | 3.195401786 | 24.13670215 | 38.01842715 | 3011.508055 | 1.149019327 | 0.461795724 | 1.530596735 | 535.8379372 | 754.2540909 | 0 | 0 | 687.8689561 | 769.33134 | 828.2048596 | 677.4924678 | 748.4032812 | 0 | 692.1185776 | 772.9936492 | 818.7166347 | 726.6627634 | 765.1999868 | 851.4148974 | 10427.839 | 2.298227148 | 1.483636409 | 241.3049486 | 367.4905095 | 316.7165708 | 323.684959 | 42.14532327 | 0.908643711 | 0.897862254 | 0.961842588 | 0.976723952 | 1.64 | 0.009 | 85.18 | 77.63 | 90.43509
160.9909092 | 147.8191648 | 19.33155066 | 2.87351751 | 0.757912537 | 870.3653372 | 3.221963384 | 24.28249111 | 38.28593302 | 2998.933005 | 1.151585063 | 0.460060662 | 1.531509574 | 523.811074 | 755.212541 | 0 | 0 | 696.9675214 | 777.9890105 | 833.501665 | 682.1234752 | 751.5117973 | 0 | 692.1528242 | 774.1602828 | 820.2637918 | 726.4905087 | 769.0601564 | 853.2671144 | 10400.70646 | 2.313343797 | 1.480002388 | 239.9457794 | 344.6392302 | 307.0619452 | 336.7454708 | 42.01668076 | 0.907619611 | 0.896503642 | 0.963079451 | 0.977455286 | 1.77 | 0.008 | 85.23 | 77.86 | 90.31614
159.992926 | 145.6812732 | 19.54084887 | 2.754431714 | 0.724714225 | 871.0098817 | 3.251569029 | 24.37002787 | 38.15107413 | 2995.63333 | 1.175995231 | 0.447605817 | 1.555457783 | 513.2012057 | 757.256215 | 0 | 0 | 703.3391977 | 783.2036084 | 839.2415905 | 681.5702033 | 753.6767463 | 0 | 670.0417704 | 774.4676625 | 824.6178028 | 707.4832416 | 772.3498071 | 854.3123324 | 10394.6601 | 2.327628555 | 1.456658215 | 237.27466 | 343.760774 | 309.2670904 | 324.4022953 | 41.83513609 | 0.909896869 | 0.89803116 | 0.969982271 | 0.983442565 | 1.77 | 0.008 | 85.23 | 77.86 | 90.31614
155.9648074 | 143.8952034 | 19.78164409 | 2.676207587 | 0.70523768 | 870.9231561 | 3.235257694 | 24.42009764 | 38.11916008 | 3001.980294 | 1.182034046 | 0.440619838 | 1.560481017 | 486.1314506 | 758.1250123 | 0 | 0 | 699.3402048 | 781.2220031 | 837.0935257 | 677.3097367 | 752.381058 | 0 | 663.1076383 | 780.2218392 | 826.707445 | 678.5985826 | 773.4158145 | 855.2854917 | 10369.60481 | 2.389470138 | 1.436186235 | 234.9962968 | 346.6952923 | 317.5774273 | 317.172906 | 41.7094519 | 0.907157305 | 0.894965948 | 0.968022813 | 0.981942672 | 1.71 | 0.007 | 85.11693 | 77.07573 | 90.07409
155.8675493 | 144.9646976 | 19.76921242 | 2.750287942 | 0.784609733 | 868.7429594 | 3.317169091 | 24.47574926 | 38.4205081 | 3002.67174 | 1.158255831 | 0.44892204 | 1.536769154 | 528.4502704 | 759.2949098 | 0 | 0 | 697.7106895 | 780.401022 | 833.4803163 | 680.9998052 | 752.0316091 | 0 | 688.6119535 | 775.9438554 | 824.9142654 | 687.410729 | 773.6833768 | 852.0253141 | 10424.68479 | 2.410178569 | 1.434545409 | 236.5314487 | 357.0664013 | 319.0567884 | 320.3434115 | 41.63229674 | 0.909692034 | 0.898143826 | 0.952160988 | 0.967381048 | 1.71 | 0.007 | 85.11693 | 77.07573 | 90.07409
159.3618475 | 148.1023515 | 19.3931666 | 2.742997946 | 0.736717457 | 871.0116818 | 3.297332185 | 24.59047964 | 38.82578338 | 3005.47031 | 1.133519356 | 0.46473595 | 1.513531879 | 579.1298366 | 759.5561429 | 0 | 0 | 703.2255141 | 780.7707114 | 838.5627448 | 684.2839871 | 751.9549294 | 0 | 698.9274234 | 775.7749771 | 829.2119514 | 706.7695521 | 771.7170023 | 852.0721946 | 10486.3892 | 2.379110358 | 1.44582883 | 240.9830885 | 357.7845543 | 316.9362616 | 320.8690778 | 41.56501026 | 0.912752563 | 0.900403936 | 0.945066611 | 0.960518023 | 1.9 | 0.009 | 85.14 | 77.78 | 90.20322
160.9589586 | 149.6924995 | 19.26437709 | 2.751512857 | 0.827140643 | 869.8215378 | 3.385655459 | 25.08767841 | 39.09692424 | 3007.332761 | 1.142367431 | 0.471576367 | 1.524367095 | 587.7521252 | 760.3468744 | 0 | 0 | 706.2506052 | 781.1459687 | 840.6057535 | 683.2517029 | 751.5258475 | 0 | 688.6752562 | 775.9200765 | 828.9466661 | 710.129721 | 770.6271846 | 851.9018125 | 10445.64888 | 2.36543994 | 1.434155517 | 243.7764618 | 346.2164897 | 317.60254 | 319.6152999 | 41.48110305 | 0.919241362 | 0.907132952 | 0.956983432 | 0.972165658 | 1.9 | 0.009 | 85.14 | 77.78 | 90.20322
160.3910872 | 147.1533595 | 19.47940171 | 2.608629657 | 0.806070908 | 869.4462548 | 3.28480888 | 25.37488884 | 39.38097153 | 2995.584807 | 1.169047674 | 0.45767098 | 1.5494815 | 602.7004989 | 757.1534411 | 0 | 0 | 698.0389248 | 778.7956232 | 837.2800426 | 677.5651222 | 749.0904197 | 0 | 675.7549271 | 780.6902892 | 830.5619773 | 712.2452384 | 771.4264252 | 853.1073654 | 10440.21122 | 2.393176049 | 1.411176025 | 240.6520379 | 337.7023503 | 315.3638164 | 319.5138683 | 41.44577568 | 0.923042529 | 0.910421916 | 0.962091735 | 0.976535039 | 1.52 | 0.006 | 85.1 | 76.96026 | 90.09259
158.2288831 | 146.5953466 | 19.43167835 | 2.639454895 | 0.769939575 | 871.8421031 | 3.234238727 | 24.97829773 | 38.93851445 | 3000.227025 | 1.160655646 | 0.454996922 | 1.540564979 | 400.5978895 | 756.7509942 | 0 | 0 | 695.8748446 | 779.691082 | 843.9293279 | 677.1327712 | 751.0939331 | 0 | 675.9958097 | 779.3919739 | 833.2981255 | 708.6487388 | 770.6419308 | 852.7452201 | 10401.07033 | 2.403100501 | 1.437485715 | 239.4255913 | 323.3605466 | 318.8516609 | 327.2814632 | 41.63115674 | 0.920855192 | 0.907072486 | 0.953294538 | 0.967522297 | 1.52 | 0.006 | 85.1 | 76.96026 | 90.09259
153.6573226 | 147.8726235 | 19.24785616 | 2.737716629 | 0.7976401 | 872.3820889 | 3.24697393 | 24.93014881 | 38.82332743 | 3014.59636 | 1.155022212 | 0.462609769 | 1.538070619 | 45.35409825 | 756.5118225 | 0 | 0 | 708.0751245 | 785.5197944 | 851.3173339 | 681.2684997 | 752.0157934 | 0 | 687.6334462 | 778.4660029 | 834.9385761 | 711.8855115 | 771.4859086 | 856.2337254 | 10403.35036 | 3.698293068 | 1.457170671 | 241.026724 | 317.4697209 | 314.0826916 | 315.3270813 | 41.92480204 | 0.923897314 | 0.912793038 | 0.95621522 | 0.968966457 | 1.5 | 0.007 | 85.09 | 76.85 | 90.31766
163.1505957 | 150.0217464 | 19.12417063 | 2.850644263 | 0.988218204 | 871.0838944 | 3.35130879 | 25.45609525 | 39.24476391 | 3087.198931 | 1.152607506 | 0.474411933 | 1.543030778 | 448.287595 | 760.2769859 | 0 | 0 | 710.1551785 | 788.9557464 | 856.7303441 | 686.3073832 | 751.5523207 | 0 | 679.9110588 | 782.8512493 | 832.5308417 | 715.9675833 | 775.0737997 | 856.2083932 | 10603.37055 | 2.345346144 | 1.446595959 | 244.399687 | 315.2187147 | 320.194563 | 341.8157023 | 42.14666326 | 0.930957775 | 0.921774926 | 0.962476215 | 0.975218088 | 1.5 | 0.007 | 85.09 | 76.85 | 90.31766
163.2396397 | 151.2025123 | 19.17754246 | 2.843633638 | 0.970703433 | 872.7660226 | 3.255092865 | 25.66047758 | 39.36638434 | 3208.87142 | 1.140010153 | 0.480684754 | 1.542335324 | 449.8250453 | 759.6553084 | 0 | 0 | 714.8052522 | 789.5820024 | 857.3540563 | 679.6109507 | 751.2349557 | 0 | 683.7377738 | 794.6026403 | 834.1187869 | 708.3898482 | 775.4245481 | 857.431594 | 10722.20921 | 2.349209435 | 1.456898064 | 246.0861172 | 309.072409 | 322.4841665 | 365.390869 | 42.41721162 | 0.935311374 | 0.926570702 | 0.953441988 | 0.966952363 | 1.77 | 0.009 | 85.03 | 76.59 | 91.33396
130.7294922 | 149.2527678 | 19.0945939 | 2.760401942 | 0.995602175 | 869.9465429 | 3.342510407 | 25.37643702 | 38.87503619 | 3178.056732 | 1.13501928 | 0.470782017 | 1.535077448 | 517.8315865 | 760.8125536 | 0 | 0 | 706.228673 | 788.1520954 | 841.1545727 | 678.076258 | 751.8882853 | 0 | 690.977343 | 794.215161 | 833.6133864 | 714.9202065 | 775.4214873 | 855.9852428 | 10643.76177 | 20.80849035 | 1.437383853 | 243.0476958 | 291.9147095 | 311.4803926 | 344.8414996 | 41.83125043 | 0.931433944 | 0.92276391 | 0.943053701 | 0.954121488 | 1.77 | 0.009 | 85.03 | 76.59 | 90.62427
118.988489 | 138.0004108 | 18.17499731 | 2.843040504 | 0.367173625 | 845.0305929 | 3.173682907 | 18.76939946 | 33.58133768 | 3035.474038 | 0.966681876 | 0.417981874 | 1.342284198 | 411.2407135 | 759.7904544 | 0 | 0 | 713.1696301 | 766.1873383 | 812.000545 | 693.4658175 | 754.3962901 | 0 | 719.1420673 | 798.8746263 | 818.1611866 | 731.9708029 | 772.5306267 | 833.9624232 | 7521.356689 | 16.16087207 | 1.628277276 | 217.2705394 | 283.3858726 | 266.810823 | 296.8512832 | 41.40790818 | 0.867102465 | 0.859286776 | 0.764321618 | 0.774877856 | 1.7 | 0.008 | 85.13 | 76.79 | 90.18917
149.6806441 | 151.9667644 | 18.03029388 | 2.873542622 | 0.782708856 | 871.4878549 | 3.315199635 | 24.38337658 | 37.52163348 | 3048.827658 | 1.144570364 | 0.474391302 | 1.532326662 | 538.4771001 | 750.3051177 | 0 | 0 | 714.9089432 | 776.8267066 | 835.2311613 | 685.1265313 | 753.6725822 | 0 | 706.3786527 | 804.4446405 | 832.5936937 | 725.8014696 | 774.4688013 | 856.738039 | 10124.21552 | 6.997528396 | 1.497119843 | 245.6228419 | 318.6503011 | 301.4526923 | 328.7272306 | 43.72332164 | 0.922303153 | 0.915509348 | 0.961446428 | 0.974277214 | 1.7 | 0.008 | 85.13 | 76.79 | 90.18917
138.510455 | 151.3959408 | 18.3079207 | 2.592695472 | 0.884556964 | 872.8376401 | 3.234061085 | 25.38171122 | 38.69892024 | 3137.707336 | 1.155303012 | 0.473022256 | 1.552421417 | 535.0450073 | 749.5423999 | 0 | 0 | 710.8999834 | 781.0092649 | 839.4103913 | 677.3176164 | 753.32149 | 0 | 697.7059776 | 808.938909 | 837.4760312 | 729.0743673 | 779.3055884 | 858.8579289 | 10745.27167 | 46.32749168 | 1.427973754 | 246.1526861 | 307.5765523 | 306.1652427 | 329.4987147 | 41.22961298 | 0.936279365 | 0.929977557 | 0.959416287 | 0.972384479 | 1.58 | 0.009 | 85.42035 | 76.95741 | 90.37289
146.3469406 | 149.5475958 | 17.66381831 | 2.641964006 | 0.585296416 | 871.7120009 | 3.250690947 | 22.7632256 | 35.89614302 | 3175.287188 | 1.120736103 | 0.456170729 | 1.518408753 | 470.89432 | 757.7252715 | 0 | 0 | 720.2661884 | 786.3157226 | 846.8891145 | 688.5414483 | 762.8828493 | 0 | 714.9102505 | 816.2006758 | 840.9647299 | 726.4188857 | 784.3197127 | 858.7681219 | 10818.54601 | 3.231678711 | 1.518314879 | 240.5553285 | 285.6871879 | 270.8496119 | 292.456191 | 41.29009565 | 0.926942331 | 0.919552754 | 0.911218867 | 0.922853594 | 1.58 | 0.009 | 85.42035 | 76.95741 | 90.37289
152.0459792 | 152.4182831 | 17.73839611 | 2.655721326 | 0.841695512 | 872.410628 | 3.295532962 | 24.30204658 | 37.49046473 | 3210.153787 | 1.124835297 | 0.471233811 | 1.527826713 | 514.3648178 | 755.8240492 | 0 | 0 | 705.9602321 | 778.3452777 | 838.2230531 | 680.4838286 | 750.8316514 | 0 | 696.7380582 | 812.5619512 | 837.7757504 | 722.8144546 | 788.5578207 | 858.3975505 | 10780.71641 | 5.429514711 | 1.460942156 | 246.2064306 | 316.5892436 | 290.385642 | 340.8067666 | 42.30830549 | 0.93227649 | 0.924244908 | 0.931071918 | 0.945426261 | 1.65 | 0.007 | 85.31 | 77.05 | 90.17029
165.0666263 | 153.4881884 | 18.09226401 | 2.658886475 | 0.947062254 | 870.7825447 | 3.348274858 | 25.23510956 | 38.35681258 | 3223.438535 | 1.140108848 | 0.479204753 | 1.546763949 | 569.2977473 | 753.9679917 | 0 | 0 | 699.5643808 | 779.4898336 | 840.4385828 | 679.6525677 | 746.8944944 | 0 | 694.1492247 | 808.1302248 | 835.3039476 | 721.9975198 | 789.0797866 | 857.2550259 | 10855.01822 | 2.284288832 | 1.435654543 | 248.8541686 | 317.2619418 | 301.3707847 | 381.1047036 | 42.6520851 | 0.938382307 | 0.929601365 | 0.95162416 | 0.966631185 | 1.65 | 0.007 | 85.31 | 77.05 | 90.17029
165.0367912 | 151.0348887 | 18.42454572 | 2.667618856 | 0.982900958 | 870.6476693 | 3.362271298 | 25.42737 | 38.47470296 | 3185.239656 | 1.175201413 | 0.467963067 | 1.578071187 | 540.0736626 | 750.1911722 | 0 | 0 | 690.9091064 | 776.61236 | 838.4311933 | 681.2379932 | 749.7829501 | 0 | 672.7735454 | 803.9956766 | 833.8919202 | 699.8361131 | 785.2533722 | 857.6315362 | 10677.15103 | 2.288070315 | 1.422790671 | 245.6536866 | 320.3782028 | 290.1721866 | 375.8744655 | 42.63673954 | 0.940903027 | 0.932103266 | 0.968605291 | 0.983216212 | 1.87 | 0.008 | 85.16 | 77.78 | 90.12346
160.0977019 | 147.8018396 | 18.8489491 | 2.777936574 | 1.075230405 | 871.8830326 | 3.393853109 | 25.11834295 | 38.39034154 | 3186.681234 | 1.172615934 | 0.456151503 | 1.573318734 | 558.8472196 | 745.7803838 | 0 | 0 | 684.9666841 | 778.0328682 | 839.4950758 | 679.6198406 | 749.8951548 | 0 | 665.3026828 | 798.0700999 | 834.9462755 | 688.4148113 | 780.649022 | 857.7282691 | 10288.97854 | 2.345655695 | 1.422950726 | 240.5523057 | 323.0113528 | 284.2446673 | 360.4530625 | 42.62479111 | 0.934661569 | 0.925637943 | 0.957485762 | 0.972048647 | 1.76 | 0.008 | 85.22 | 77.23 | 90.12346
156.2217499 | 145.5295882 | 18.85309383 | 2.676799823 | 1.026986515 | 872.1819224 | 3.309053547 | 24.82665789 | 38.07269215 | 3192.806315 | 1.136792584 | 0.448609941 | 1.536880443 | 574.6743978 | 748.3921632 | 0 | 0 | 696.2728871 | 784.8971852 | 846.8436296 | 671.9337894 | 749.2193599 | 0 | 654.6799329 | 797.7247458 | 835.4549928 | 710.4966858 | 780.8120762 | 858.3184183 | 10367.66785 | 2.378694351 | 1.407156591 | 237.0386095 | 355.5056548 | 270.1875421 | 346.5592639 | 42.4143901 | 0.924755782 | 0.915007409 | 0.921886391 | 0.936559154 | 1.62 | 0.006 | 85.11 | 76.76 | 90.27827
158.85924 | 147.78595 | 18.95326036 | 2.764956729 | 0.98091851 | 874.2465627 | 3.151756939 | 24.92703079 | 38.28806662 | 3203.932448 | 1.126034494 | 0.461660793 | 1.527622992 | 593.0412416 | 750.8642053 | 0 | 0 | 704.1819085 | 791.0017243 | 856.0462283 | 669.6398626 | 747.9148022 | 0 | 678.3140406 | 788.7222931 | 837.4246378 | 717.8812422 | 784.6936539 | 860.4121861 | 10279.95036 | 2.343443853 | 1.433025338 | 240.0023506 | 386.2329769 | 271.0553357 | 337.9738493 | 42.44533601 | 0.923661218 | 0.913220096 | 0.928625967 | 0.942360273 | 1.62 | 0.006 | 85.11 | 76.76 | 90.27827
162.6091418 | 151.2296402 | 19.62761814 | 3.293699243 | 1.131031356 | 875.3153795 | 2.867325646 | 25.12348372 | 40.15380232 | 3180.078739 | 1.133012859 | 0.485076097 | 1.533044658 | 579.6076104 | 754.3222992 | 0 | 0 | 703.5730652 | 792.3693962 | 856.5726174 | 675.8130225 | 753.1686102 | 0 | 692.8048437 | 790.124223 | 834.4711485 | 721.5813613 | 790.592358 | 860.7956429 | 6202.306202 | 2.274856982 | 1.510522674 | 241.6600193 | 387.7996092 | 270.0170162 | 341.0053994 | 42.46491067 | 0.927156903 | 0.916483316 | 0.958786621 | 0.973452988 | 1.83 | 0.007 | 85.28 | 77.07 | 90.14564
162.9286146 | 151.5399792 | 20.13183806 | 3.436545567 | 1.252536788 | 875.8249142 | 3.021790488 | 25.39179045 | 41.9838237 | 3207.528715 | 1.143473187 | 0.491752389 | 1.546830316 | 574.9229445 | 759.4414266 | 0 | 0 | 711.2195485 | 788.3642603 | 844.1226755 | 684.5872439 | 757.5507932 | 0 | 700.213639 | 789.3820457 | 813.8388802 | 718.6688984 | 792.0395425 | 856.8306399 | 3154.206074 | 2.285303066 | 1.521838565 | 240.9713439 | 376.3852365 | 264.3028653 | 326.5533885 | 42.19228823 | 0.930054481 | 0.919010827 | 0.974311907 | 0.990289783 | 1.83 | 0.007 | 85.28 | 77.07 | 90.14564
163.4180865 | 150.6459835 | 19.98886467 | 3.343408552 | 1.278762763 | 874.7024998 | 3.106902343 | 25.53266636 | 42.23649566 | 3199.363042 | 1.139497784 | 0.487695206 | 1.541151817 | 577.5190291 | 759.0572844 | 0 | 0 | 707.7160009 | 784.9964117 | 837.3234861 | 688.0657859 | 758.008648 | 0 | 699.8670243 | 783.6021196 | 808.3822442 | 724.7589547 | 791.6852004 | 857.7736211 | 3001.742931 | 2.290668419 | 1.498719047 | 240.0065592 | 372.8497989 | 257.3734639 | 324.8457065 | 42.00891568 | 0.928054857 | 0.916527505 | 0.967201387 | 0.98130543 | 1.57 | 0.008 | 85.15 | 76.78 | 90.52211
164.0893344 | 152.4338545 | 19.94740756 | 3.453163957 | 1.351370351 | 876.5261746 | 3.232315819 | 25.5621874 | 42.2580585 | 3201.826747 | 1.135321768 | 0.497106451 | 1.538728534 | 579.4274415 | 758.9185042 | 0 | 0 | 717.9925558 | 786.715128 | 834.788731 | 677.7522446 | 757.3148462 | 0 | 702.1519836 | 780.6263735 | 822.5524832 | 737.4523567 | 791.7695042 | 858.5861176 | 3156.027889 | 2.283995838 | 1.512323206 | 242.5278543 | 357.0618387 | 254.1988713 | 327.6660811 | 41.75245751 | 0.929788758 | 0.9188631 | 0.972851295 | 0.988859191 | 1.57 | 0.008 | 85.15 | 76.78 | 90.52211
162.5745152 | 150.9253369 | 19.79133998 | 3.274590233 | 1.471006251 | 877.1654735 | 3.342827279 | 25.99785385 | 42.36710839 | 3197.448707 | 1.121061717 | 0.492490848 | 1.522954415 | 583.4225549 | 753.0012833 | 0 | 0 | 720.4418616 | 787.0784689 | 838.9209451 | 676.2153004 | 752.8184311 | 0 | 700.2095548 | 778.3234699 | 825.4807885 | 734.9327335 | 790.8366425 | 859.2718304 | 3338.253145 | 2.319925277 | 1.453050101 | 240.9835756 | 341.3472781 | 257.4267296 | 345.9355425 | 41.69622067 | 0.925164261 | 0.913487149 | 0.957054178 | 0.971502894 | 1.69 | 0.007 | 85.05 | 76.65 | 90.10548
163.8035362 | 152.264395 | 19.91550526 | 3.381153266 | 1.482756404 | 876.6143023 | 3.297419534 | 25.99689555 | 42.34301207 | 3195.754957 | 1.109354869 | 0.501336162 | 1.511517413 | 588.6408282 | 745.5134984 | 0 | 0 | 720.0301656 | 792.3898801 | 847.9594397 | 672.8824054 | 751.3315215 | 0 | 695.6918734 | 775.5330513 | 816.7176822 | 733.121608 | 790.8571073 | 859.5201835 | 3299.712984 | 2.294421033 | 1.471018926 | 242.699979 | 341.6936156 | 255.4372455 | 349.5303761 | 41.56076768 | 0.924642336 | 0.913170812 | 0.957517268 | 0.973329206 | 1.69 | 0.007 | 85.05 | 76.65 | 90.10548
164.8965507 | 153.4480135 | 20.19438824 | 3.68226613 | 1.58218918 | 876.8162897 | 3.325466884 | 25.96850367 | 42.50419941 | 3264.498875 | 1.104054601 | 0.510386342 | 1.513024913 | 523.7587853 | 738.5331798 | 0 | 0 | 724.9302929 | 796.6588333 | 851.5774999 | 672.6639073 | 749.1028916 | 0 | 693.7957212 | 769.2022047 | 805.4943903 | 726.5622656 | 789.9146541 | 859.2763567 | 3060.259199 | 2.274284401 | 1.505124792 | 244.1400522 | 361.3121257 | 241.5515318 | 347.2910551 | 42.02820745 | 0.927100361 | 0.915801933 | 0.961943926 | 0.97753757 | 1.64 | 0.009 | 85.1 | 76.82681 | 90.51098
164.5868132 | 152.5054518 | 20.51816789 | 3.706800672 | 1.470116998 | 876.98248 | 3.19288997 | 25.97033472 | 42.76765768 | 3297.892287 | 1.125456699 | 0.50450556 | 1.537322286 | 168.9255669 | 731.3455332 | 0 | 0 | 716.6701025 | 801.6004624 | 857.2534726 | 673.7123189 | 752.3495259 | 0 | 697.891556 | 773.3976304 | 808.7565022 | 721.6894211 | 790.5900679 | 860.0372405 | 3167.688469 | 2.288919773 | 1.526421227 | 242.7895609 | 359.6513795 | 239.4399461 | 333.7461895 | 42.23497593 | 0.93170093 | 0.919125977 | 0.970850724 | 0.992372883 | 1.64 | 0.009 | 85.1 | 76.82681 | 90.51098
162.0764339 | 150.0009785 | 20.72697307 | 3.530785898 | 1.386257416 | 877.4096154 | 3.089176504 | 26.01299991 | 42.79096897 | 3300.644829 | 1.128385111 | 0.493300696 | 1.540342913 | 350.4303704 | 738.8161841 | 0 | 0 | 713.1087903 | 802.791557 | 856.2739119 | 675.9383059 | 756.8764738 | 0 | 701.7862466 | 779.359039 | 813.1562255 | 736.7486875 | 789.2748012 | 860.5718947 | 2981.468046 | 2.323445918 | 1.505537231 | 239.5119116 | 356.8528637 | 237.2847419 | 310.7358327 | 41.744507 | 0.92996101 | 0.917305689 | 0.961228706 | 0.980561354 | 1.81 | 0.008 | 85.14 | 76.75 | 90.25358
161.9945196 | 150.4875825 | 20.54778496 | 3.5611859 | 1.402959692 | 877.0092491 | 3.104402871 | 25.95152898 | 42.80686367 | 3300.365393 | 1.127363276 | 0.494925176 | 1.540265424 | 497.4896687 | 759.1057606 | 0 | 0 | 720.3159191 | 800.6804681 | 857.0812216 | 680.8204996 | 756.925778 | 0 | 709.4057711 | 777.8316982 | 828.6180035 | 740.4012062 | 790.6176394 | 859.0252924 | 2937.022058 | 2.320099199 | 1.508630454 | 240.0835103 | 347.5053453 | 252.9218019 | 315.4497087 | 41.63424212 | 0.931785556 | 0.919304766 | 0.960985641 | 0.975481548 | 1.81 | 0.008 | 85.14 | 76.75 | 90.25358
162.0513214 | 150.6540024 | 20.30005755 | 3.503188025 | 1.518808438 | 876.5169898 | 3.344186299 | 26.07455928 | 43.90630104 | 3305.768232 | 1.124642254 | 0.495066928 | 1.53763486 | 476.879279 | 763.0799516 | 0 | 0 | 722.6972304 | 800.2518094 | 854.0336336 | 687.0373043 | 758.3931338 | 0 | 717.7469517 | 776.1045048 | 827.3421405 | 743.5040329 | 792.9485778 | 856.7944566 | 1099.054861 | 2.324681009 | 1.497678539 | 239.8841247 | 322.9735671 | 260.9580761 | 320.0350364 | 41.74922573 | 0.931833316 | 0.920950629 | 0.958959859 | 0.972228573 | 1.74 | 0.006 | 85.04 | 76.98 | 90.32441
162.1790698 | 150.7692321 | 20.18110272 | 3.011408685 | 1.399236432 | 878.0927434 | 3.237953497 | 25.9111348 | 44.2136728 | 3296.829922 | 1.111791975 | 0.493435874 | 1.522397364 | 592.5227766 | 759.0574364 | 0 | 0 | 725.4678834 | 797.4549279 | 853.2611567 | 683.8558794 | 757.8491926 | 0 | 711.5979769 | 772.8557368 | 825.6597808 | 736.4798666 | 793.3098288 | 855.1691044 | 0 | 2.327947222 | 1.491394048 | 239.2552666 | 316.9068064 | 267.0453991 | 334.7042638 | 41.91303737 | 0.9286683 | 0.917921642 | 0.946381157 | 0.960715399 | 1.74 | 0.006 | 85.04 | 76.98 | 90.32441
162.3765135 | 150.9546237 | 20.17442196 | 3.269906377 | 1.286912827 | 877.3052684 | 3.185841355 | 25.94158142 | 44.12654517 | 3304.984241 | 1.119287371 | 0.494418378 | 1.530854451 | 599.6545836 | 757.2278978 | 0 | 0 | 715.6172695 | 799.2101055 | 851.8154759 | 675.9904502 | 755.7234054 | 0 | 713.0889816 | 772.7239991 | 824.1216689 | 729.1055995 | 793.6844317 | 853.5767983 | 0 | 2.318090523 | 1.505842673 | 239.5340926 | 327.0906808 | 264.3926278 | 332.4550947 | 42.08687159 | 0.931715356 | 0.921308211 | 0.951820108 | 0.96616928 | 1.37 | 0.009 | 85.09361 | 76.674 | 90.62427
162.7559378 | 150.6925168 | 20.29919754 | 3.393985331 | 1.254600888 | 887.2577426 | 2.817492713 | 26.02009229 | 44.19725993 | 3292.179137 | 1.116539086 | 0.496157742 | 1.527465977 | 606.3422635 | 758.3169819 | 0 | 0 | 718.8030073 | 802.2335697 | 861.462019 | 680.8178001 | 760.6650286 | 0 | 706.6587189 | 778.2455169 | 831.2761428 | 737.0441091 | 790.5897636 | 861.9239233 | 0 | 2.318514275 | 1.532517051 | 239.5368888 | 319.8527929 | 256.8234866 | 333.7630347 | 42.1186683 | 0.931305812 | 0.921357738 | 0.95279115 | 0.966123521 | 1.37 | 0.009 | 85.09361 | 76.674 | 90.16201
164.8984846 | 151.6513751 | 20.52523482 | 3.602022416 | 1.302783488 | 885.6723288 | 2.664512145 | 26.02388575 | 44.49331973 | 3299.092069 | 1.111273266 | 0.504110239 | 1.522854078 | 616.7036437 | 764.5573522 | 0 | 0 | 736.5466854 | 806.0084569 | 859.0227324 | 687.9224604 | 765.0938847 | 0 | 709.147071 | 782.6555932 | 834.0670072 | 739.7307615 | 792.8843452 | 863.0197631 | 0 | 2.297210535 | 1.562719289 | 240.4456732 | 316.1666028 | 250.3793342 | 337.0292317 | 41.87976117 | 0.932278668 | 0.923997276 | 0.957407353 | 0.971662369 | 1.86 | 0.008 | 85.33265 | 77.23541 | 90.32485
164.9581717 | 151.0102002 | 20.72646888 | 3.495699039 | 1.247584807 | 886.1958597 | 2.582709587 | 26.27067192 | 44.97712226 | 3302.663236 | 1.106204686 | 0.503924914 | 1.518288746 | 618.6704904 | 768.8334698 | 0 | 0 | 743.8716724 | 808.8584265 | 860.8799082 | 690.7242531 | 769.4955035 | 0 | 713.4698823 | 782.4791626 | 835.1842261 | 728.4410879 | 792.7676892 | 861.9504195 | 0 | 2.317071086 | 1.551196629 | 239.9201522 | 320.8256558 | 246.3575745 | 344.2258105 | 41.56333251 | 0.931010885 | 0.923406911 | 0.954555111 | 0.968508373 | 1.86 | 0.008 | 85.33265 | 77.23541 | 90.32485
165.0733158 | 149.1433812 | 20.67939701 | 3.224916776 | 1.057773205 | 884.992248 | 2.602330696 | 26.28574448 | 45.00150549 | 3301.65133 | 1.085282987 | 0.496356032 | 1.496655748 | 593.1250008 | 771.3769647 | 0 | 0 | 743.9445738 | 813.0185863 | 859.761026 | 692.6479865 | 769.6542492 | 0 | 716.6174349 | 783.6997344 | 838.573406 | 735.3057567 | 794.5059699 | 862.5210435 | 0 | 2.322108985 | 1.527648805 | 237.9514859 | 315.753933 | 258.7039391 | 345.4868548 | 42.14998905 | 0.924995133 | 0.917824282 | 0.931120267 | 0.94539272 | 1.63 | 0.008 | 85.11418 | 76.8186 | 90.01764
164.9355953 | 148.4973342 | 20.67611268 | 3.25433348 | 1.208346328 | 884.6150033 | 2.828199996 | 26.32129264 | 44.5697822 | 3304.049576 | 1.074516493 | 0.49479035 | 1.484861354 | 527.6802769 | 768.8512655 | 0 | 0 | 730.85292 | 811.3602383 | 857.9404115 | 683.7132723 | 764.2188241 | 0 | 714.4894975 | 780.8032739 | 831.7693479 | 734.5073696 | 796.7954566 | 860.3914516 | 0 | 2.305335698 | 1.503030107 | 237.1995657 | 326.1559085 | 253.7900321 | 337.4039418 | 42.38966035 | 0.921808824 | 0.914997127 | 0.921334478 | 0.935687681 | 1.63 | 0.008 | 85.11418 | 76.8186 | 90.01764
165.0280475 | 148.50764 | 20.60351503 | 3.281563709 | 1.271760254 | 884.9972822 | 2.877486483 | 26.1410976 | 44.06181588 | 3294.077068 | 1.052453869 | 0.498245803 | 1.461455255 | 547.1834485 | 761.7523883 | 0 | 0 | 732.7070695 | 806.6988015 | 856.1314381 | 679.6970404 | 760.6184691 | 0 | 719.4250865 | 779.7764123 | 834.4833251 | 733.5003573 | 794.9854809 | 857.7030875 | 0 | 2.290990243 | 1.494644524 | 236.8627433 | 350.1814794 | 253.1120448 | 324.8564573 | 42.53080072 | 0.91623983 | 0.90750638 | 0.908089572 | 0.922868742 | 1.4 | 0.008 | 85.2254 | 76.97934 | 90.16682
165.0297814 | 148.480359 | 20.5895114 | 3.456620539 | 1.253231398 | 885.6928795 | 2.780001186 | 26.01859096 | 43.65711119 | 3297.254252 | 1.039094889 | 0.501897825 | 1.447524758 | 541.1349374 | 746.453507 | 0 | 0 | 725.4765865 | 806.5979808 | 857.5362823 | 684.0446013 | 762.9328289 | 0 | 714.0486197 | 780.095716 | 832.1295481 | 742.0878205 | 795.6276098 | 859.8605522 | 0 | 2.273586099 | 1.5262152 | 236.5467615 | 340.9512645 | 252.6372817 | 336.9148827 | 44.31525392 | 0.913155101 | 0.903710289 | 0.900074215 | 0.913394828 | 1.4 | 0.008 | 85.2254 | 76.97934 | 90.16682
164.9901398 | 148.515726 | 20.69389313 | 3.59522923 | 1.401906083 | 885.143735 | 2.828657556 | 25.96330775 | 43.81436857 | 3298.754494 | 1.031528706 | 0.503774908 | 1.439647699 | 526.3886266 | 761.5047828 | 0 | 0 | 730.6397457 | 804.423321 | 856.4763434 | 685.4344368 | 762.7267668 | 0 | 721.2693961 | 777.8533093 | 831.7040714 | 745.6097051 | 797.1388024 | 862.633899 | 0 | 2.271697837 | 1.524191932 | 236.3329143 | 338.8564098 | 258.6759281 | 329.1437831 | 43.52153979 | 0.911899639 | 0.902615039 | 0.896069341 | 0.910441017 | 1.76 | 0.008 | 85.22 | 77.23 | 90.0809
165.0431646 | 148.5095241 | 20.92444088 | 3.512865771 | 1.254202021 | 886.2863652 | 2.599657417 | 25.98382274 | 44.12533651 | 3303.424625 | 1.031537957 | 0.503836841 | 1.440872892 | 558.4332651 | 761.3678255 | 0 | 0 | 735.4194804 | 807.1353281 | 858.3493463 | 685.8327522 | 763.6960972 | 0 | 722.756513 | 779.5850965 | 837.4667945 | 740.9390652 | 796.235975 | 864.1081712 | 0 | 2.278105413 | 1.540407527 | 236.2472813 | 324.7458527 | 256.566753 | 332.9559254 | 43.17002804 | 0.912189683 | 0.902204774 | 0.897682129 | 0.913208192 | 1.64 | 0.007 | 85.18 | 76.8 | 90.0809
166.2801773 | 149.818639 | 21.14065373 | 3.614921161 | 1.222831361 | 885.1247661 | 2.580300056 | 25.97057086 | 44.27533765 | 3300.108181 | 1.056352831 | 0.508019477 | 1.46754697 | 631.7205158 | 762.229796 | 0 | 0 | 736.5798722 | 807.8966018 | 859.8673326 | 689.4459255 | 766.0677406 | 0 | 725.5641085 | 782.0801149 | 838.9942109 | 743.6895983 | 798.8213905 | 864.5170369 | 0 | 2.274538633 | 1.558654347 | 238.03636 | 326.459403 | 260.4438191 | 326.4791314 | 42.98371567 | 0.919078385 | 0.907742198 | 0.923379154 | 0.938355315 | 1.577777777 | 0.008 | 85.27 | 77.02 | 90.19861
167.3917147 | 149.3424109 | 21.05752203 | 3.561976844 | 1.183315489 | 884.6498111 | 2.672953009 | 25.99600882 | 44.45154381 | 3291.798605 | 1.126167956 | 0.495337768 | 1.537354147 | 234.4614094 | 764.6975118 | 0 | 0 | 729.5569225 | 809.3258635 | 859.4947195 | 692.7388365 | 769.718375 | 0 | 718.3313586 | 783.9109785 | 839.1192887 | 697.6828983 | 795.46921 | 862.7077482 | 0 | 2.270555738 | 1.554906969 | 237.5729384 | 333.7251047 | 263.0726242 | 316.9078925 | 42.6670514 | 0.929398288 | 0.917886903 | 0.964737953 | 0.977239078 | 1.577777777 | 0.008 | 85.27 | 77.02 | 90.19861
163.9985075 | 147.0642129 | 21.51812448 | 3.638146732 | 1.492201494 | 885.3996752 | 2.949862412 | 25.99612175 | 44.48020516 | 3299.031557 | 1.144978626 | 0.484134959 | 1.553749193 | 189.4184492 | 773.5413006 | 0 | 0 | 726.6598292 | 800.4820149 | 857.9349885 | 698.5131244 | 773.5610584 | 0 | 694.4714178 | 784.1275932 | 836.8452144 | 670.5196336 | 793.6097033 | 862.123034 | 0 | 2.321711072 | 1.505238582 | 234.3345329 | 322.7345846 | 265.402757 | 317.8470726 | 41.66850376 | 0.931598376 | 0.919824093 | 0.964742079 | 0.980716025 | 1.73 | 0.009 | 85.05 | 76.56 | 90.12881
49.80101052 | 50.63284458 | 18.84411679 | 2.625536018 | 1.559869283 | 866.0976821 | 2.886527321 | 8.691261012 | 15.63669434 | 1260.499808 | 0.36579162 | 0.1575569 | 0.519003814 | 160.8294968 | 766.0170307 | 0 | 0 | 710.8225157 | 802.2477586 | 845.009265 | 682.2557999 | 765.8212177 | 0 | 676.3196744 | 784.2452125 | 830.29662 | 687.7162595 | 789.86271 | 846.4966354 | 0 | 25.36090753 | 8.91523922 | 80.30615182 | 305.0218895 | 250.9387171 | 296.3348712 | 39.38061216 | 0.309265342 | 0.300969579 | 0.308170096 | 0.315625365 | 1.73 | 0.009 | 85.05 | 76.56 | 90.12881
0.711758631 | 1.758744173 | 5.2755979 | 0.655824652 | 0.710968254 | 816.8448842 | 0.900747055 | 0.01343199 | 1.518274621 | 28.61205893 | 0.001123987 | -0.004737683 | 0.004860362 | -1.037636552 | 756.9976568 | 0 | 0 | 702.3556377 | 793.9674341 | 821.3677719 | 677.5683328 | 760.359235 | 0 | 670.977186 | 781.242647 | 817.8134755 | 690.7503747 | 787.5461823 | 829.9529933 | 0 | 33.89684372 | 10.95760225 | 2.361572772 | 293.5017421 | 254.3786761 | 295.1690627 | 36.59558902 | 0.002920498 | -0.003817112 | 4.1174e-07 | 0.004548623 | 1.52 | 0.008 | 85.12 | 76.75 | 90.31955
2.888843912 | 1.867796443 | 0.029007374 | 0.003872582 | 0.103156144 | 785.5952871 | 3.97419e-19 | 0.01325809 | 1.492347923 | 11.46676417 | 0.002969708 | -0.00510055 | 0.004869271 | -1.052013616 | 756.8441208 | 0 | 0 | 700.9429278 | 794.4289365 | 821.1602622 | 678.921949 | 761.1770504 | 0 | 672.0572092 | 781.5286911 | 818.7682531 | 693.662172 | 784.6111179 | 830.0005683 | 0 | 638.8210952 | 9.914857758 | 2.51030634 | 275.2448489 | 248.1590977 | 279.4243257 | 35.21343173 | 0.001249912 | -0.004327565 | 2.60718e-18 | 0.005922981 | 1.52 | 0.008 | 85.12 | 76.75 | 90.31955
0.332222232 | 2.234865294 | 0.027444776 | 0.003562026 | 0.105612014 | 758.6078785 | 3.97419e-19 | 0.01330835 | 1.31253315 | 22.95053864 | 0.003023829 | -0.005222388 | 0.004989809 | -1.06812007 | 758.4402145 | 0 | 0 | 701.611392 | 794.930304 | 827.5269255 | 680.4706899 | 761.8712748 | 0 | 673.8320716 | 782.5917133 | 820.3557061 | 695.6782054 | 782.0570505 | 833.2533652 | 0 | 85.57024371 | 9.40149149 | 2.999407497 | 261.0357124 | 243.9784517 | 267.6607147 | 34.72358038 | 0.002187808 | -0.004751559 | 2.60718e-18 | 0.004320577 | 1.91 | 0.009 | 85.29 | 76.83 | 90.03502
0.351534376 | 2.303203529 | 0.026673464 | 0.003356263 | 0.108120458 | 734.3593494 | 3.97419e-19 | 0.013254187 | 1.279163753 | 22.95053864 | 0.001686474 | -0.005494171 | 0.002734378 | -1.093830767 | 760.8524934 | 0 | 0 | 703.08052 | 794.7412936 | 834.5135763 | 681.9390257 | 762.5421861 | 0 | 675.8127654 | 783.7758627 | 822.0125214 | 697.4477117 | 779.7799624 | 836.7656854 | 0 | 99.26739558 | 8.77859872 | 3.100238364 | 246.6805229 | 239.8438391 | 254.353306 | 39.10714188 | 0.000777702 | -0.005388096 | 2.60718e-18 | 0.005787675 | 1.91 | 0.009 | 85.29 | 76.83 | 90.03502
0.426933751 | 2.412014731 | 0.025246857 | 0.002793103 | 0.106281155 | 711.6869671 | 3.97419e-19 | 0.013234752 | 1.250182036 | 22.95053864 | 0.003735816 | -0.005929887 | 0.004123604 | -1.070462172 | 763.4120458 | 0 | 0 | 705.0086278 | 794.8022647 | 839.7344246 | 683.4417903 | 763.3075156 | 0 | 678.1144988 | 785.0372035 | 823.6361156 | 699.0668678 | 777.7372017 | 837.7994645 | 0 | 65.24770117 | 8.324597396 | 3.221151967 | 229.9897982 | 218.9883951 | 235.1853801 | 39.52649359 | 0.000512714 | -0.005900742 | 2.60718e-18 | 0.005824986 | 1.78 | 0.008 | 85.09 | 76.75 | 90.2543
0.424639314 | 1.845649422 | 0.023855601 | 0.002646342 | 0.107252744 | 695.9479962 | 3.97419e-19 | 0.01332052 | 1.228988121 | 10.19841189 | 0.003126538 | -0.006986146 | 0.003035605 | -1.098354271 | 765.2915565 | 0 | 0 | 706.991335 | 794.8509266 | 842.4575752 | 684.9206208 | 764.08812 | 0 | 680.6659292 | 786.2800662 | 824.9885 | 700.4819043 | 775.8346489 | 836.6518512 | 0 | 61.11169904 | 6.235631778 | 2.486246829 | 222.8093654 | 211.1138888 | 227.6040759 | 39.68978711 | 0.000633819 | -0.006360935 | 2.60718e-18 | 0.00522844 | 1.78 | 0.008 | 85.09 | 76.75 | 90.2543
0.431538591 | 1.485299606 | 0.023645375 | 0.003018367 | 0.107518115 | 691.1239387 | 3.97419e-19 | 0.013425537 | 1.233724615 | 10.20013221 | 0.002215765 | -0.00645244 | 0.003292675 | -1.075589194 | 765.784261 | 0 | 0 | 708.4509517 | 794.1784739 | 843.2660186 | 686.02059 | 764.7652925 | 0 | 682.553317 | 787.1757 | 825.820154 | 701.6774905 | 773.8793499 | 836.0079462 | 0 | 61.90223466 | 4.994698921 | 1.995676521 | 216.5325817 | 206.8387575 | 221.7885738 | 40.31599508 | 0.001721085 | -0.005827149 | 2.60718e-18 | 0.002469531 | 1.82 | 0.008 | 85.4 | 76.97 | 90.1337
0.339946634 | 1.526725318 | 0.024116144 | 0.00341723 | 0.109493354 | 681.5010721 | 3.97419e-19 | 0.013489181 | 1.336824394 | 8.578564121 | 0.001621649 | -0.006524994 | 0.002836172 | -1.05026395 | 766.3600274 | 0 | 0 | 709.5555257 | 793.6003896 | 843.5062484 | 686.9434317 | 765.3974135 | 0 | 683.967244 | 787.9170725 | 826.0587608 | 702.7145747 | 771.8387894 | 835.5987308 | 0 | 131.0747405 | 4.827209629 | 2.050068032 | 209.8773647 | 203.5832377 | 215.6022668 | 42.07565848 | 0.001400238 | -0.007209255 | 2.60718e-18 | 2.60225e-18 | 1.82 | 0.008 | 85.4 | 76.97 | 90.1337
5.431717538 | 1.246652519 | 0.024676392 | 0.002785442 | 0.108440385 | 685.0372945 | 3.97419e-19 | 0.013552985 | 1.874525599 | 1763.389317 | -0.001590396 | -0.006054656 | 0.17170631 | 105.3758349 | 763.2712269 | 0 | 0 | 708.7987852 | 791.8944478 | 843.3294726 | 687.9311906 | 764.9783179 | 0 | 684.8591149 | 788.180667 | 826.1300881 | 702.8470062 | 769.6922954 | 835.5577199 | 0 | 20.9534419 | 3.875677998 | 1.673920973 | 218.7153679 | 212.3319494 | 220.6545703 | 45.1296245 | 0.000651136 | -0.004416048 | 2.60718e-18 | 0.004861536 | 1.75 | 0.009 | 85.12 | 76.88 | 90.55768
15.02623499 | 64.95584296 | 7.571332182 | 5.651034578 | 0.079175457 | 617.3706802 | 3.97419e-19 | 0.013161819 | 5.34904974 | 2866.269399 | 0.279646356 | 0.166383366 | 0.590415861 | 217.7774047 | 768.3811544 | 0 | 0 | 704.9066619 | 798.9186033 | 747.7025434 | 687.3227864 | 775.0065178 | 0 | 685.8550177 | 792.3003739 | 772.9756656 | 700.0346765 | 772.2858437 | 729.765758 | 0 | 5.043715722 | 79.93982557 | 86.39707161 | 247.5893748 | 217.7708381 | 225.5821236 | 49.33572077 | 0.300967349 | 0.284328207 | 0.343928655 | 0.348640925 | 1.75 | 0.009 | 85.12 | 76.88 | 90.55768
32.98225833 | 107.4527411 | 14.75686796 | 9.076078783 | 0.052325183 | 763.1216102 | 3.97419e-19 | 0.214637782 | 9.396752004 | 2985.952849 | 0.513070381 | 0.295071482 | 0.851668338 | -0.940374466 | 786.6585932 | 0 | 0 | 736.9339038 | 751.5008346 | 776.4096009 | 717.6647267 | 754.2015285 | 0 | 722.3378539 | 759.1248265 | 746.4317646 | 733.3767777 | 771.3114504 | 761.967996 | 0 | 17.9483013 | 95.7892215 | 143.2750182 | 297.5461593 | 233.9029594 | 265.9529932 | 49.12417131 | 0.49711381 | 0.480469468 | 0.552635496 | 0.5582041 | 1.18 | 0.009 | 85.72873 | 77.18587 | 90.16201
37.89858259 | 114.8064857 | 16.66006466 | 9.464683515 | 0.119407553 | 778.1252926 | 1.545267661 | 0.013032026 | 13.88137835 | 2999.027856 | 0.588906907 | 0.316320452 | 0.932424993 | 149.2059197 | 796.5193757 | 0 | 0 | 739.9473993 | 801.5877037 | 794.974084 | 728.4521464 | 793.0843625 | 0 | 728.3543173 | 770.8263545 | 803.3049286 | 727.7718261 | 751.7985056 | 792.3247511 | 0 | 4.304082977 | 81.10743942 | 154.8549178 | 393.3257225 | 268.4992689 | 346.6298644 | 48.76339096 | 0.504944251 | 0.491846531 | 0.638473553 | 0.645659136 | 1.18 | 0.009 | 85.72873 | 77.18587 | 90.15009
67.26040597 | 114.7327389 | 19.32326932 | 8.301181321 | 0.269833186 | 807.5379432 | 4.849023947 | 3.753183536 | 21.70051339 | 2782.316777 | 0.702233665 | 0.311240121 | 1.030087453 | 236.6274397 | 786.7424591 | 0 | 0 | 783.8659166 | 787.6224695 | 807.2194806 | 790.1060059 | 785.758594 | 0 | 784.9742823 | 787.1021545 | 788.8436296 | 782.85522 | 763.1553864 | 799.6431682 | 0 | 2.761313187 | 5.617697004 | 163.1853662 | 439.5460421 | 273.9402279 | 361.1321765 | 48.13699126 | 0.507619284 | 0.495909836 | 0.73280026 | 0.739950967 | 1.8 | 0.008 | 85.55224 | 77.21457 | 90.30104
111.3396637 | 124.7086469 | 18.70357996 | 3.125562325 | 0.77592901 | 844.0982822 | 3.987497458 | 17.5840033 | 35.55567113 | 3126.476336 | 0.88632512 | 0.336629371 | 1.259041573 | 292.9718439 | 756.887756 | 0 | 0 | 774.6368841 | 786.2129585 | 829.0075943 | 777.935234 | 785.6828846 | 0 | 780.5589653 | 787.1668641 | 818.266129 | 785.9155087 | 761.2502787 | 829.02203 | 0 | 2.745582382 | 1.594548171 | 194.8152365 | 383.3865593 | 263.4161063 | 323.151172 | 47.07963367 | 0.624549352 | 0.612079961 | 0.836393339 | 0.847007448 | 1.8 | 0.008 | 85.55224 | 77.21457 | 90.30104
134.6518938 | 142.4524954 | 19.00332671 | 2.812085031 | 1.056125079 | 867.5139258 | 3.34052049 | 22.51075727 | 40.76682578 | 3003.16743 | 1.057323915 | 0.408036739 | 1.431561448 | 255.9963749 | 726.8415297 | 0 | 0 | 765.8912949 | 785.3432446 | 840.945119 | 762.0893877 | 779.8930027 | 0 | 770.858738 | 784.0626508 | 833.0115571 | 778.3852744 | 766.5613205 | 848.3340162 | 0 | 2.608943227 | 1.462801558 | 224.3590125 | 334.7667665 | 252.8948031 | 295.099342 | 44.57154026 | 0.798590244 | 0.785397501 | 0.930167411 | 0.941674568 | 1.6 | 0.008 | 85.32031 | 76.90235 | 90.1901
151.7642596 | 148.7781799 | 19.09701823 | 2.72024998 | 1.195389932 | 874.0447221 | 3.066706884 | 25.16843263 | 43.51951253 | 3035.630272 | 1.102659777 | 0.435606533 | 1.48697713 | 526.3919929 | 764.8043325 | 0 | 0 | 756.1932978 | 791.9170218 | 844.4914308 | 728.622922 | 780.1419215 | 0 | 743.0264901 | 791.409941 | 834.5517286 | 757.3374932 | 779.1787811 | 856.5753987 | 0 | 2.480326487 | 1.426176573 | 235.900938 | 343.1194451 | 272.0926822 | 322.2166126 | 43.35238676 | 0.89274572 | 0.88002279 | 0.92148247 | 0.933105477 | 1.6 | 0.008 | 85.32031 | 76.90235 | 90.1901
161.6723546 | 151.2074314 | 18.67793126 | 2.743794134 | 1.232155896 | 882.5613874 | 2.999921726 | 25.89248329 | 43.13112696 | 2991.527194 | 1.136133581 | 0.441223333 | 1.518438629 | 578.2066474 | 772.5048962 | 0 | 0 | 723.4609725 | 791.117782 | 853.5977509 | 710.0718739 | 776.329381 | 0 | 712.4851721 | 789.678177 | 838.6977984 | 726.1600392 | 783.2082861 | 858.4798218 | 0 | 2.326299975 | 1.426062512 | 240.4842692 | 351.9198721 | 256.8936661 | 323.4007765 | 43.35890924 | 0.933730637 | 0.921114302 | 0.921266218 | 0.933485694 | 2 | 0.009 | 85.3951 | 77.33182 | 90.51633
165.097831 | 148.7258731 | 19.5160521 | 2.897671631 | 1.299817155 | 884.9464058 | 3.019877272 | 25.99794259 | 43.71727924 | 2998.695592 | 1.131079139 | 0.437005482 | 1.511036988 | 592.4444563 | 771.0851851 | 0 | 0 | 709.9457179 | 794.4998889 | 867.936707 | 696.4893027 | 772.0339025 | 0 | 717.0854471 | 786.91622 | 835.8525921 | 672.4346515 | 786.1588451 | 859.1227589 | 0 | 2.312302821 | 1.430455969 | 237.5618928 | 350.1079005 | 263.5125909 | 316.701222 | 42.69134946 | 0.922939842 | 0.912525277 | 0.911355149 | 0.92293249 | 2 | 0.009 | 85.3951 | 77.33182 | 90.51633
165.0664445 | 148.5007104 | 19.65745574 | 2.970662451 | 1.150192062 | 885.4293984 | 2.803074852 | 26.10402586 | 43.59079949 | 3001.171152 | 1.111506665 | 0.441675401 | 1.491832569 | 630.3848773 | 768.6709926 | 0 | 0 | 720.5515524 | 788.7597168 | 864.7713091 | 690.7654235 | 769.0258484 | 0 | 697.2163609 | 781.0692882 | 835.7754082 | 701.5765662 | 785.464694 | 860.6634878 | 0 | 2.303758118 | 1.469626846 | 237.1545591 | 350.175197 | 275.6071304 | 340.7097536 | 44.54813134 | 0.915324673 | 0.905587418 | 0.903815543 | 0.91636778 | 1.64 | 0.007 | 85.18 | 76.8 | 90.27964
164.924483 | 148.5045996 | 19.67851038 | 2.933464349 | 1.353019574 | 884.1739085 | 2.761216538 | 26.28554887 | 42.31969902 | 3007.921698 | 1.118178698 | 0.441540298 | 1.500696193 | 556.8442808 | 766.783207 | 0 | 0 | 720.8303378 | 784.4331056 | 859.5545946 | 692.6440917 | 773.7355903 | 0 | 504.9984595 | 779.6303038 | 834.0562739 | 711.1179806 | 785.9708336 | 860.2054259 | 0 | 2.344676074 | 1.43923374 | 240.2982382 | 338.6539944 | 278.0850457 | 365.5476929 | 43.28330339 | 0.917587214 | 0.907337929 | 0.909989118 | 0.9226739 | 1.76 | 0.008 | 85.28 | 76.88 | 90.27964
164.8599148 | 148.4988013 | 19.78807075 | 2.902840166 | 1.432159619 | 885.1002609 | 2.792260595 | 26.30721025 | 41.95767768 | 2998.839183 | 1.139448027 | 0.439453518 | 1.521323821 | 587.2676907 | 767.1003477 | 0 | 0 | 712.3399934 | 784.846213 | 864.1133392 | 693.6911363 | 770.7220685 | 0 | 655.3706629 | 777.3195464 | 836.4170536 | 719.9499177 | 783.4662669 | 864.8738455 | 0 | 2.375410278 | 1.431601553 | 242.7826377 | 328.1965166 | 280.3708842 | 341.9703434 | 42.24193273 | 0.92263597 | 0.912052074 | 0.922844351 | 0.936390355 | 1.82 | 0.009 | 85.37 | 77.09 | 89.79759
165.1075742 | 148.5010707 | 20.06054809 | 3.066125653 | 1.640217634 | 884.8732901 | 2.754191858 | 26.28110352 | 41.96974688 | 2993.227705 | 1.137532377 | 0.442000832 | 1.518146553 | 447.3788745 | 767.0802474 | 0 | 0 | 704.3119849 | 784.2453157 | 868.2652617 | 688.1641549 | 764.1905117 | 0 | 681.7723101 | 776.672158 | 836.0117081 | 728.860105 | 787.3815906 | 866.1356219 | 0 | 2.360533606 | 1.441654339 | 242.2969227 | 346.0952383 | 275.4595925 | 328.6457754 | 42.19577434 | 0.921314298 | 0.910528589 | 0.925631906 | 0.93795463 | 1.82 | 0.009 | 85.37 | 77.09 | 89.79759
164.9115372 | 148.4895129 | 20.22101669 | 3.016420154 | 1.310585722 | 885.0438016 | 2.586664822 | 26.30761795 | 42.31740766 | 3003.479813 | 1.132983778 | 0.443351505 | 1.514406255 | 210.7279674 | 765.7747416 | 0 | 0 | 699.2827515 | 786.9650436 | 866.660979 | 682.2225147 | 765.5810171 | 0 | 698.1596178 | 781.8828878 | 844.9771006 | 738.0343314 | 788.6661238 | 866.8510904 | 0 | 2.381332283 | 1.454564824 | 242.580001 | 361.5360866 | 271.8897501 | 328.4732419 | 42.35078989 | 0.91994415 | 0.907906506 | 0.923357043 | 0.936181169 | 1.59 | 0.007 | 85.22 | 76.86 | 90.167
151.3880027 | 147.8544759 | 19.7707988 | 2.928812031 | 0.94014555 | 884.56245 | 2.714240494 | 26.23880806 | 41.51747727 | 2997.107652 | 1.111140981 | 0.440628025 | 1.491281432 | 427.0338913 | 765.1411824 | 0 | 0 | 703.5759263 | 788.4858698 | 864.276149 | 690.3435211 | 771.1559278 | 0 | 711.3939905 | 787.412925 | 847.1718026 | 748.9616021 | 791.6479575 | 867.0220766 | 0 | 46.68370798 | 1.439923598 | 242.1511945 | 328.3494266 | 252.1647555 | 318.1041042 | 42.01217854 | 0.91440874 | 0.902425227 | 0.903045546 | 0.914725913 | 1.59 | 0.007 | 85.22 | 76.86 | 90.167
164.8834141 | 148.3768232 | 19.9161635 | 2.938954956 | 0.93979694 | 885.70639 | 2.655375127 | 26.24871357 | 41.3506671 | 2994.530624 | 1.11620609 | 0.441027663 | 1.495769759 | 565.1054952 | 763.1365589 | 0 | 0 | 708.5562863 | 789.6275284 | 868.5622968 | 696.8071023 | 771.4446409 | 0 | 712.025736 | 789.5932678 | 848.9028311 | 733.3231849 | 794.4534754 | 867.1081296 | 0 | 2.349932614 | 1.447211115 | 242.8596316 | 338.5809199 | 260.8109848 | 341.2945797 | 41.80234708 | 0.914720896 | 0.901841285 | 0.908434093 | 0.92099637 | 1.68 | 0.009 | 85.41 | 77.31 | 90.29615
164.9811483 | 148.4936792 | 20.34599626 | 3.149994796 | 1.01291446 | 884.7553876 | 2.609200111 | 26.25970184 | 41.62827732 | 2998.672494 | 1.15380573 | 0.440129882 | 1.532832043 | 575.3973905 | 766.4921846 | 0 | 0 | 699.1523345 | 791.1769858 | 857.8518793 | 698.8437392 | 771.9022608 | 0 | 708.2432693 | 789.6242469 | 846.7385091 | 692.5721397 | 795.3396107 | 866.548822 | 0 | 2.334032767 | 1.470271976 | 242.2715109 | 354.3359949 | 266.007751 | 336.6357589 | 42.09807093 | 0.922890424 | 0.911031997 | 0.934370083 | 0.948355976 | 1.68 | 0.009 | 85.41 | 77.31 | 90.29615
165.0028086 | 148.5174181 | 20.15749583 | 3.077848673 | 0.98135861 | 884.8527705 | 2.613691574 | 26.2820152 | 41.96420196 | 3009.723611 | 1.135498375 | 0.441708832 | 1.515313509 | 569.9886296 | 769.2008006 | 0 | 0 | 696.7345983 | 791.7141809 | 865.4561122 | 694.768762 | 769.3083956 | 0 | 695.8144303 | 785.9479205 | 840.1175249 | 693.3738834 | 790.0900647 | 862.9247129 | 0 | 2.355001358 | 1.460654693 | 242.5283045 | 362.8287625 | 263.6946846 | 330.5253892 | 41.9780268 | 0.920508932 | 0.907455554 | 0.920388196 | 0.93260376 | 1.47 | 0.008 | 85.24971 | 76.96314 | 89.74785
164.7911652 | 148.327098 | 19.95440172 | 2.884593256 | 0.87640913 | 884.8018717 | 2.777266024 | 26.29667099 | 41.70776918 | 3001.12466 | 1.10110099 | 0.443918937 | 1.480775892 | 572.6530793 | 776.7225627 | 0 | 0 | 711.8861953 | 791.110157 | 871.4695336 | 694.8301292 | 770.0650811 | 0 | 703.0075794 | 782.6269205 | 837.6259244 | 709.5130687 | 786.5376828 | 870.9322571 | 0 | 2.374971835 | 1.442105989 | 243.3609016 | 385.5899076 | 266.2949511 | 321.4874147 | 42.12274465 | 0.912165588 | 0.899901368 | 0.898702168 | 0.912009262 | 1.47 | 0.008 | 85.24971 | 76.96314 | 89.74785
164.8649938 | 148.3776584 | 19.8912639 | 2.873373465 | 0.876570531 | 885.1916752 | 2.777003583 | 26.30118974 | 41.5174707 | 3002.052278 | 1.091716711 | 0.44481211 | 1.472359532 | 573.803176 | 769.7717653 | 0 | 0 | 721.9096302 | 791.7431991 | 873.6536721 | 697.942207 | 770.0994305 | 0 | 711.5428021 | 782.0886229 | 834.8892523 | 708.0003179 | 785.5375064 | 863.6113289 | 0 | 2.370886497 | 1.438934142 | 243.6227502 | 372.2047188 | 276.388151 | 330.7625928 | 42.27456885 | 0.91081767 | 0.898102292 | 0.892338369 | 0.905423195 | 1.85 | 0.009 | 85.47 | 76.75 | 90.08329
165.0294415 | 148.4944315 | 20.1558793 | 3.064878195 | 1.006585208 | 884.8212039 | 2.809135873 | 26.30584525 | 41.48498677 | 2989.210303 | 1.132903718 | 0.441597969 | 1.511761711 | 571.9482276 | 763.4222059 | 0 | 0 | 719.1639891 | 790.7663411 | 865.2373012 | 699.0744067 | 769.6383276 | 0 | 702.403707 | 782.8785212 | 835.3528588 | 703.9232589 | 785.1104825 | 861.5175915 | 0 | 2.344914676 | 1.452376204 | 243.255752 | 356.5251964 | 289.5233644 | 326.3159722 | 42.39017989 | 0.918363518 | 0.905973588 | 0.922328575 | 0.935075981 | 1.85 | 0.009 | 85.47 | 76.75 | 90.08329
164.8870924 | 148.3225556 | 20.58269666 | 3.387056697 | 1.089836474 | 885.0684378 | 2.687377671 | 26.22212645 | 41.96934557 | 3002.996066 | 1.170707436 | 0.440059299 | 1.551034484 | 562.6220444 | 767.4416374 | 0 | 0 | 711.1048665 | 790.2164294 | 866.247528 | 691.0681152 | 770.0328109 | 0 | 686.5749414 | 782.3729489 | 835.2685383 | 702.7589008 | 783.5953417 | 862.3462462 | 0 | 2.329011331 | 1.499480356 | 242.0963063 | 353.2140347 | 290.7388666 | 319.1472744 | 42.44116285 | 0.926258393 | 0.913289624 | 0.949132445 | 0.961269461 | 1.98 | 0.006 | 85.63 | 77.21 | 90.2277
164.0529881 | 147.3287471 | 20.72302431 | 3.26729903 | 0.945804757 | 885.6153394 | 2.566410005 | 26.31526063 | 42.38265218 | 2993.369216 | 1.178774271 | 0.436235569 | 1.558441632 | 562.3075081 | 774.1738637 | 0 | 0 | 703.4668495 | 793.1007337 | 864.0528883 | 692.9970309 | 771.7172792 | 0 | 708.367941 | 783.7994903 | 837.3426388 | 687.4934286 | 783.2861825 | 864.2666991 | 0 | 2.359582876 | 1.505529085 | 240.8903276 | 352.0711253 | 283.8684364 | 324.5587894 | 42.2819539 | 0.927911111 | 0.914985381 | 0.951146856 | 0.96329393 | 1.98 | 0.006 | 85.63 | 77.21 | 90.2277
162.5471733 | 146.3734055 | 20.8452794 | 3.338446078 | 0.988637645 | 884.2419477 | 2.574630463 | 26.25597798 | 42.36294623 | 3007.786262 | 1.18475208 | 0.433401456 | 1.564774431 | 77.31626471 | 777.3198006 | 0 | 0 | 702.4734854 | 795.0463289 | 859.9972912 | 710.6530859 | 771.7492105 | 0 | 693.6309495 | 785.5143297 | 836.7184925 | 690.9833967 | 784.2431957 | 861.9632774 | 0 | 2.358763132 | 1.512372277 | 239.2282206 | 347.7211537 | 279.2228426 | 326.9713601 | 42.21268591 | 0.929566593 | 0.917958895 | 0.950609369 | 0.963129223 | 1.85 | 0.006 | 85.43 | 77.14 | 90.32992
158.2087481 | 144.0282395 | 20.47137594 | 2.996987878 | 0.880888282 | 885.0199782 | 2.69157201 | 26.27126706 | 41.94051383 | 3004.041934 | 1.176670028 | 0.422059968 | 1.556225024 | 513.1841547 | 778.0427274 | 0 | 0 | 709.3164398 | 794.2150834 | 862.2967177 | 714.188539 | 770.2508844 | 0 | 688.1998835 | 784.7582724 | 840.1220733 | 701.8003969 | 785.0120414 | 863.972468 | 0 | 2.425227252 | 1.475450124 | 237.2173699 | 342.9367147 | 280.652631 | 336.379042 | 42.20689227 | 0.925164934 | 0.915012978 | 0.934204626 | 0.945077278 | 1.85 | 0.006 | 85.43 | 77.14 | 90.32992
157.5003756 | 144.0131504 | 20.30829704 | 2.945477951 | 0.947904422 | 885.0063595 | 2.813975975 | 26.25096634 | 41.72018349 | 3002.595688 | 1.156223919 | 0.423909487 | 1.535650859 | 565.0329943 | 779.3240324 | 0 | 0 | 723.1367111 | 793.6187187 | 863.2090188 | 715.9923495 | 773.5703971 | 0 | 696.5339503 | 782.4042594 | 837.3060705 | 712.0150486 | 783.7248928 | 861.2701066 | 0 | 2.436661221 | 1.450440222 | 237.4206255 | 344.6765185 | 280.3331916 | 339.9172466 | 41.56613802 | 0.921750383 | 0.912913361 | 0.921794845 | 0.932694196 | 2.17 | 0.007 | 85.16039 | 76.42962 | 90.15009
159.8688351 | 144.0406522 | 19.93429192 | 2.714656584 | 0.911708322 | 885.7876533 | 2.945509515 | 26.46984013 | 43.03737362 | 2988.55861 | 1.086341636 | 0.432146485 | 1.463025248 | 565.4013496 | 776.2424079 | 0 | 0 | 730.5988638 | 794.1100916 | 860.0719713 | 703.7857996 | 778.3751486 | 0 | 709.8708825 | 782.6655631 | 827.2946672 | 730.2179162 | 782.8517599 | 860.5547652 | 0 | 2.397139916 | 1.416502607 | 235.1437044 | 339.7472248 | 292.5212255 | 353.8887696 | 41.51617966 | 0.907664694 | 0.899540816 | 0.874231752 | 0.886835441 | 2.17 | 0.007 | 85.16039 | 76.42962 | 90.10214
160.0280365 | 143.9848543 | 19.58505996 | 2.644176261 | 0.821578365 | 884.9611404 | 2.85591741 | 26.16815906 | 42.3241591 | 3011.511533 | 1.034193565 | 0.433740368 | 1.412428367 | 597.4906485 | 771.3202303 | 0 | 0 | 737.3862472 | 789.6724473 | 866.5922903 | 703.4704109 | 774.1158952 | 0 | 718.5993836 | 779.5605904 | 832.0748363 | 739.2014753 | 783.0979522 | 862.2924927 | 0 | 2.365791414 | 1.424483829 | 234.8918323 | 341.0429134 | 290.8877451 | 346.8218401 | 42.3375448 | 0.897136397 | 0.889156917 | 0.834604661 | 0.846873644 | 1.69 | 0.006 | 85.04194 | 76.60858 | 90.16682
159.9625759 | 143.9952682 | 19.38757941 | 2.729458699 | 0.905763054 | 883.5550647 | 2.814266183 | 26.46546824 | 42.02647848 | 2992.66266 | 1.032515123 | 0.434091332 | 1.409788715 | 597.7272494 | 765.9902097 | 0 | 0 | 738.8752125 | 789.1864398 | 870.6004492 | 689.4360641 | 763.7664765 | 0 | 710.8237503 | 779.1108529 | 833.0491949 | 736.460977 | 784.7326696 | 863.2339236 | 0 | 2.357721566 | 1.437228475 | 235.0636857 | 334.7677408 | 289.084904 | 336.2168676 | 44.27751723 | 0.895084727 | 0.88824098 | 0.834357725 | 0.84667893 | 1.69 | 0.006 | 85.04194 | 76.60858 | 90.16682
160.0109053 | 143.9965719 | 19.67229728 | 2.739736404 | 0.970556374 | 879.9679228 | 2.700839315 | 26.48453423 | 42.09326082 | 2997.536837 | 1.059443728 | 0.428237172 | 1.437327618 | 604.1139055 | 762.5169953 | 0 | 0 | 729.7931143 | 788.4002145 | 867.3916437 | 686.4772783 | 760.0865935 | 0 | 708.6607863 | 779.2441959 | 832.3839943 | 736.3370519 | 787.7301089 | 862.0972193 | 0 | 2.359971384 | 1.426909521 | 234.4224907 | 326.5083678 | 290.5745922 | 332.9574637 | 43.39739099 | 0.900129821 | 0.892538914 | 0.85234101 | 0.863923954 | 1.8 | 0.005 | 85.09812 | 76.78208 | 90.20576
160.014438 | 143.9924988 | 19.75100172 | 2.723246013 | 0.882619844 | 879.2632699 | 2.730269267 | 26.49473279 | 42.48268986 | 2998.577731 | 1.087399375 | 0.424796942 | 1.465352852 | 538.690558 | 761.4855751 | 0 | 0 | 712.8427658 | 784.4498783 | 865.9182888 | 682.0093182 | 759.8528267 | 0 | 712.720266 | 779.6801907 | 833.1329473 | 739.8713999 | 790.3377614 | 863.8192224 | 0 | 2.371089588 | 1.430295778 | 234.4052993 | 314.2464996 | 286.132553 | 347.8862114 | 43.29780692 | 0.906273745 | 0.898186318 | 0.869525964 | 0.882266069 | 1.8 | 0.005 | 85.09812 | 76.78208 | 90.20576
160.2395329 | 144.1685231 | 19.89364848 | 2.827926933 | 0.935295462 | 879.4915678 | 2.812342625 | 26.51261161 | 42.80926465 | 2998.563945 | 1.088478214 | 0.428157272 | 1.465988006 | 588.5382398 | 762.4761692 | 0 | 0 | 697.3610931 | 783.3291925 | 869.896581 | 674.9387438 | 757.510897 | 0 | 710.3086185 | 783.0542244 | 833.993889 | 744.4589768 | 790.8315532 | 862.595464 | 0 | 2.362155035 | 1.448548516 | 234.8506497 | 319.4277262 | 289.5573644 | 359.915621 | 43.26791888 | 0.904990094 | 0.895728266 | 0.875871745 | 0.888967573 | 2.1 | 0.007 | 85.23225 | 76.99023 | 90.46277
161.4915306 | 145.3127122 | 19.97034223 | 2.933499767 | 0.952419068 | 881.4177488 | 2.776361288 | 26.47329389 | 42.72279806 | 2995.782099 | 1.076085935 | 0.436376355 | 1.453627339 | 589.927251 | 760.1543288 | 0 | 0 | 693.2469001 | 784.5793411 | 861.0982354 | 681.6035821 | 758.8185927 | 0 | 712.8065838 | 783.6399584 | 836.4342225 | 735.1313249 | 793.664359 | 863.5824939 | 0 | 2.335783819 | 1.468207719 | 236.1683867 | 317.0965759 | 292.1378576 | 364.5703171 | 43.33191717 | 0.904788156 | 0.894874541 | 0.87397425 | 0.887232327 | 2.1 | 0.007 | 85.23225 | 76.99023 | 90.46277
160.8806183 | 144.8371785 | 19.9145589 | 2.915543364 | 0.960846796 | 881.9600812 | 2.964384225 | 26.4853586 | 43.59392882 | 3010.48136 | 1.0921103 | 0.433969945 | 1.470992429 | 594.7389688 | 758.3101632 | 0 | 0 | 706.7759864 | 783.2910412 | 861.562973 | 690.370335 | 761.2583493 | 0 | 704.7172123 | 779.8298665 | 832.2788526 | 727.7331842 | 795.3555747 | 862.6784835 | 0 | 2.368562249 | 1.456241814 | 235.3157901 | 323.669284 | 286.3605435 | 354.6163322 | 43.27942636 | 0.909507225 | 0.899578589 | 0.879910446 | 0.893608432 | 1.76 | 0.008 | 85.28 | 76.88 | 90.12694
160.6536099 | 144.6131239 | 19.86769355 | 2.860968114 | 0.96333434 | 884.3780271 | 2.787981409 | 26.52289573 | 43.14357582 | 2998.4342 | 1.097097105 | 0.431818975 | 1.474444343 | 582.8222868 | 757.2392858 | 0 | 0 | 721.1440027 | 784.7000694 | 868.3736664 | 693.9438009 | 766.5065378 | 0 | 701.8335985 | 778.600162 | 833.9156048 | 717.2514683 | 792.8550114 | 863.588309 | 0 | 2.349056079 | 1.452928925 | 234.7970889 | 334.9380413 | 279.3267782 | 344.0858064 | 43.33278744 | 0.909015888 | 0.899289732 | 0.88179448 | 0.895386683 | 1.74 | 0.006 | 85.07012 | 76.65 | 90.12694
164.741798 | 148.1650021 | 20.15018946 | 3.153879767 | 1.046376235 | 884.8718404 | 2.801538465 | 26.49307078 | 43.03189581 | 3000.331274 | 1.121377587 | 0.446505418 | 1.500387761 | 594.8952015 | 760.3430451 | 0 | 0 | 714.0533114 | 787.7057681 | 869.7548737 | 687.0384437 | 768.7923561 | 0 | 705.9876154 | 779.2567295 | 833.2260223 | 719.3313501 | 791.1830278 | 864.9715399 | 0 | 2.299679321 | 1.494610402 | 239.1578248 | 323.3181861 | 291.301825 | 336.5693777 | 43.33384096 | 0.916666703 | 0.906151817 | 0.918296484 | 0.931300396 | 2.12 | 0.008 | 85.12 | 76.75 | 89.90879
165.0584075 | 148.501665 | 20.19782769 | 3.122391857 | 0.949846139 | 885.2595853 | 2.7545785 | 26.50643618 | 43.16165911 | 3004.526656 | 1.153649551 | 0.443666556 | 1.533714282 | 282.0598697 | 763.2295993 | 0 | 0 | 711.7195081 | 786.7166536 | 866.7338712 | 688.0509098 | 766.0047074 | 0 | 697.5623355 | 780.2132887 | 834.7803663 | 700.0457786 | 790.1398658 | 865.8339645 | 0 | 2.327480149 | 1.496297903 | 240.1673743 | 338.0042182 | 286.7344788 | 329.2340757 | 43.03574419 | 0.924585661 | 0.913947647 | 0.937035943 | 0.950900225 | 2.12 | 0.008 | 85.12 | 76.75 | 89.90879
158.1603598 | 145.1470147 | 20.43884243 | 3.07176617 | 1.148139195 | 884.4772838 | 2.893544745 | 26.51819902 | 42.95725472 | 2993.573642 | 1.166359967 | 0.428481221 | 1.544554425 | 202.024476 | 766.8360501 | 0 | 0 | 702.6993247 | 785.2784362 | 861.0645185 | 702.2190027 | 766.5524947 | 0 | 690.1944357 | 781.3971458 | 832.7355252 | 681.9651048 | 792.0203358 | 862.6851356 | 0 | 3.52423495 | 1.452858452 | 235.7481832 | 333.1387433 | 275.0239183 | 314.8455736 | 42.02348545 | 0.923257071 | 0.911762665 | 0.932996339 | 0.945326748 | 2.08 | 0.007 | 85.05 | 76.72 | 90.21765
160.5257954 | 144.4778713 | 20.17190053 | 2.956325565 | 1.178583199 | 885.0861879 | 2.859339556 | 26.51175122 | 42.41176111 | 3000.487705 | 1.158671782 | 0.424522254 | 1.536542392 | 481.8267983 | 768.4774977 | 0 | 0 | 701.0882158 | 782.76144 | 861.5488924 | 697.196602 | 769.7227243 | 0 | 685.466648 | 780.0081848 | 834.4186554 | 695.4155526 | 788.7621014 | 863.5069436 | 0 | 2.384931173 | 1.428769802 | 235.7261054 | 359.2629228 | 266.1721561 | 317.9944883 | 42.43948372 | 0.919475632 | 0.907870639 | 0.921616375 | 0.936197895 | 2.08 | 0.007 | 85.05 | 76.72 | 90.21765
162.3015905 | 145.9643375 | 20.01745561 | 3.004019284 | 1.106437504 | 885.110328 | 2.693964605 | 26.45898894 | 41.97847525 | 3008.688573 | 1.138592713 | 0.432416018 | 1.51776789 | 567.7544582 | 771.8424025 | 0 | 0 | 700.6010997 | 786.3222037 | 865.0801358 | 692.7098584 | 773.6463272 | 0 | 697.4149548 | 781.8788298 | 834.0615911 | 694.4560512 | 784.0460084 | 860.8536088 | 0 | 2.352975629 | 1.449970711 | 238.0321253 | 349.5178333 | 279.4196032 | 337.9355345 | 42.9336202 | 0.917211856 | 0.905565933 | 0.91498604 | 0.928638904 | 2.1 | 0.008 | 85.14 | 77.02 | 90.03759
164.7708353 | 148.2586255 | 20.03351075 | 3.08739285 | 1.041723794 | 885.0336438 | 2.640774782 | 26.50673171 | 42.36844453 | 2994.310833 | 1.145573518 | 0.442704186 | 1.523985214 | 587.2373454 | 775.6446593 | 0 | 0 | 717.5419561 | 792.2756811 | 871.995023 | 698.6912199 | 776.6857532 | 0 | 691.5691812 | 782.942661 | 832.2806906 | 695.9668686 | 783.3676252 | 864.0440557 | 0 | 2.336914404 | 1.478966016 | 241.202023 | 342.0188553 | 280.9775086 | 347.3612939 | 42.99523545 | 0.920733545 | 0.909322577 | 0.930319737 | 0.944409553 | 2.1 | 0.008 | 85.14 | 77.02 | 90.03759
164.9860083 | 148.5030294 | 19.9748256 | 3.144543575 | 1.12293199 | 885.0734938 | 2.726613513 | 26.50355927 | 42.42930644 | 3003.853957 | 1.134233193 | 0.445231967 | 1.513849567 | 580.528359 | 775.7658308 | 0 | 0 | 717.6893736 | 792.435619 | 874.1026181 | 693.868834 | 773.4786813 | 0 | 687.3195747 | 783.2533165 | 830.8465114 | 697.3681021 | 786.081751 | 864.013196 | 0 | 2.33441939 | 1.478533281 | 242.2727342 | 342.7066215 | 282.8173754 | 347.7898532 | 42.88693893 | 0.918846673 | 0.906701367 | 0.92418973 | 0.938356127 | 2.18 | 0.006 | 85.08 | 76.68 | 89.82674
164.9543962 | 148.4957288 | 19.84621922 | 3.038371637 | 1.090681145 | 884.7182831 | 2.751022528 | 26.49754159 | 42.34175772 | 2998.79233 | 1.108956804 | 0.448405374 | 1.488208884 | 561.9458387 | 773.7410804 | 0 | 0 | 737.1123253 | 792.92138 | 878.6705525 | 694.1405849 | 772.2372628 | 0 | 689.713359 | 780.6595743 | 827.6431166 | 709.4615539 | 786.9886099 | 866.1820445 | 0 | 2.339197214 | 1.465617101 | 243.1094888 | 346.8978146 | 280.9544992 | 342.4585699 | 42.56079562 | 0.914575451 | 0.902353789 | 0.9084509 | 0.920896682 | 2.18 | 0.006 | 85.08 | 76.68 | 89.82674
167.0593382 | 150.246308 | 20.11654809 | 3.214177293 | 1.147908247 | 884.9831967 | 2.765496316 | 26.48756836 | 42.27726606 | 2993.817171 | 1.123831134 | 0.455442689 | 1.502624746 | 558.2296356 | 769.4900384 | 0 | 0 | 730.0892624 | 794.4010925 | 878.1868885 | 681.0175186 | 763.9629915 | 0 | 688.5177495 | 778.6382259 | 828.131256 | 723.2117342 | 788.1472865 | 867.703641 | 0 | 2.30621509 | 1.488286871 | 245.1879973 | 367.126067 | 272.9907311 | 328.0715013 | 42.18108196 | 0.91992995 | 0.908132411 | 0.926908749 | 0.940842685 | 2 | 0.007 | 85.52 | 76.89 | 90.11607
167.9960708 | 151.2135469 | 20.38224176 | 3.377050919 | 1.215498351 | 885.12326 | 2.681602738 | 26.48618123 | 42.5329556 | 2998.726407 | 1.143384409 | 0.458158638 | 1.523471246 | 136.6818555 | 767.4102606 | 0 | 0 | 721.3669394 | 792.2329069 | 868.8556378 | 683.823394 | 764.6872401 | 0 | 687.8840045 | 779.1562276 | 828.4982825 | 727.7579948 | 790.4176042 | 866.1740207 | 0 | 2.300596992 | 1.509977605 | 245.9228052 | 368.9289017 | 271.1289735 | 327.9449037 | 42.1900868 | 0.925531194 | 0.912786336 | 0.944824859 | 0.958323883 | 2 | 0.007 | 85.52 | 76.89 | 90.11607
168.0009097 | 151.1954142 | 20.40172275 | 3.385606495 | 1.228917184 | 885.1042236 | 2.708625425 | 26.49805621 | 42.54129186 | 3003.932171 | 1.127728795 | 0.46125066 | 1.508956932 | 525.1721672 | 768.2900629 | 0 | 0 | 716.644466 | 788.6665462 | 871.3871684 | 684.353574 | 765.4858511 | 0 | 687.2830456 | 779.3300172 | 825.4379039 | 729.5397255 | 791.0825456 | 866.2769674 | 0 | 2.309417224 | 1.507619307 | 246.3043875 | 366.058805 | 257.8479708 | 324.099332 | 42.21382549 | 0.922995785 | 0.909941259 | 0.93569638 | 0.949832734 | 1.85 | 0.008 | 85.46 | 77.1 | 89.20254
168.0193276 | 151.1440509 | 20.6277684 | 3.508544996 | 1.231969649 | 885.1206853 | 2.621569065 | 26.47333846 | 42.35418253 | 2998.035989 | 1.158873484 | 0.459764051 | 1.539813652 | 605.8553565 | 771.2990298 | 0 | 0 | 714.0194236 | 792.204479 | 874.1839013 | 683.8718395 | 766.7585248 | 0 | 678.7474396 | 778.9660725 | 827.3986485 | 691.9250854 | 794.9838112 | 869.6115345 | 0 | 2.291109901 | 1.527298167 | 244.8862356 | 352.9736664 | 267.1751706 | 332.4401785 | 42.26838988 | 0.930772021 | 0.919069976 | 0.957624571 | 0.970959589 | 1.85 | 0.008 | 85.46 | 77.1 | 89.20254
165.48767 | 148.0469687 | 20.77836066 | 3.426272433 | 1.319998662 | 884.5703785 | 2.775910471 | 26.49468747 | 42.47081153 | 3159.340134 | 1.173534141 | 0.445151836 | 1.57001397 | 600.2189608 | 776.0986261 | 0 | 0 | 715.4114743 | 795.5836304 | 869.4510536 | 692.9619885 | 770.0360332 | 0 | 695.1104163 | 780.4314792 | 826.4959716 | 700.5285989 | 795.3942942 | 870.8252987 | 0 | 2.361322427 | 1.492275187 | 241.8980606 | 323.118548 | 269.2179527 | 334.6245459 | 41.88236807 | 0.936878621 | 0.925872254 | 0.949886253 | 0.961825471 | 2.17 | 0.006 | 85.12 | 76.64 | 89.3537
163.0162747 | 146.6998958 | 20.60784146 | 3.290924177 | 1.388523093 | 884.9714382 | 2.918133356 | 26.52313922 | 41.82013244 | 3204.470286 | 1.164570696 | 0.437736943 | 1.565280359 | 600.5353801 | 774.485362 | 0 | 0 | 726.3381226 | 794.7404375 | 870.7371136 | 696.3486741 | 770.7089682 | 0 | 693.5576717 | 778.451979 | 834.8594248 | 725.1558112 | 793.208147 | 873.3340236 | 0 | 2.011069917 | 3.171533115 | 241.1781683 | 323.1634571 | 273.3985897 | 322.948337 | 41.55685043 | 0.935408857 | 0.925422969 | 0.935834532 | 0.948593125 | 2.17 | 0.006 | 85.12 | 76.64 | 89.3537
162.9507028 | 146.6868295 | 20.45804555 | 3.269013215 | 1.278951352 | 885.1471783 | 2.746244295 | 26.50057101 | 41.55667824 | 3199.221709 | 1.162015761 | 0.438122735 | 1.56165639 | 514.9278395 | 775.1585138 | 0 | 0 | 719.9705359 | 799.5257654 | 871.7687439 | 690.2554036 | 769.0588539 | 0 | 690.5185966 | 778.2270775 | 838.362381 | 734.6054508 | 789.9231089 | 871.7744885 | 0 | 2.380901996 | 1.451265188 | 240.8835691 | 340.1681799 | 272.4270076 | 333.8592855 | 42.52275089 | 0.934884692 | 0.926153972 | 0.932877047 | 0.944508962 | 1.93 | 0.007 | 85.42 | 76.73 | 90.10214
163.1028471 | 146.816501 | 20.33355975 | 3.208072424 | 1.302606561 | 885.0410553 | 2.796112644 | 26.50272712 | 41.50659662 | 3197.149664 | 1.141569686 | 0.440254784 | 1.541604621 | 607.9030878 | 775.3446378 | 0 | 0 | 711.3483752 | 798.2800912 | 871.7697771 | 688.4686153 | 768.9412048 | 0 | 694.6154056 | 778.1273645 | 838.0902283 | 735.0747245 | 790.4030352 | 871.5902623 | 0 | 2.388474205 | 1.440163967 | 241.1781618 | 332.4100233 | 283.6011596 | 347.1963036 | 42.20906139 | 0.931545511 | 0.922986217 | 0.91969654 | 0.931843683 | 1.93 | 0.007 | 85.42 | 76.73 | 89.3858
164.3603782 | 147.9069946 | 20.18800155 | 3.106643194 | 1.226660207 | 884.9983666 | 2.741509604 | 26.48240599 | 41.50749866 | 3203.141984 | 1.127978142 | 0.444617895 | 1.528381822 | 615.4756819 | 775.500988 | 0 | 0 | 729.0719236 | 799.3534591 | 875.4127896 | 690.6013115 | 770.8106555 | 0 | 690.6157272 | 779.5265137 | 837.4243759 | 738.9079213 | 791.2796597 | 871.9307194 | 0 | 2.375424475 | 1.438494386 | 242.6228218 | 323.0343282 | 288.3952619 | 365.8977962 | 41.65147108 | 0.930171089 | 0.921649299 | 0.912990503 | 0.925854093 | 2.08 | 0.008 | 85.29 | 76.86 | 89.13656
164.7081093 | 148.1770333 | 20.28629532 | 3.181160567 | 1.30616761 | 884.6956032 | 2.862370685 | 26.50862522 | 41.5818574 | 3197.06935 | 1.150959802 | 0.443786503 | 1.55105101 | 628.4584583 | 773.1441263 | 0 | 0 | 713.2281307 | 796.8331531 | 873.0392282 | 699.1411354 | 771.3582027 | 0 | 684.2270452 | 780.301476 | 837.3442047 | 719.5979737 | 793.1761836 | 872.859503 | 0 | 2.377810003 | 1.440537656 | 243.1865275 | 350.6000336 | 289.2484439 | 360.9338734 | 41.50747054 | 0.934459047 | 0.925927816 | 0.929736955 | 0.942931638 | 2.08 | 0.008 | 85.29 | 76.86 | 89.13656
162.5937701 | 146.3296092 | 20.26699919 | 3.102688863 | 1.422488353 | 884.9518407 | 2.981054895 | 26.5493952 | 41.34799185 | 3199.895825 | 1.141227251 | 0.435784186 | 1.539489272 | 599.3394782 | 771.4722501 | 0 | 0 | 721.1703387 | 794.3229878 | 871.4832808 | 692.3803014 | 768.7664387 | 0 | 692.499639 | 777.2813125 | 836.4464372 | 719.9264475 | 792.5778356 | 870.9096293 | 0 | 2.400645191 | 1.410768514 | 240.8353279 | 348.3070312 | 286.4043923 | 356.6544957 | 41.59605541 | 0.93017311 | 0.921554522 | 0.912110544 | 0.925682571 | 2.15 | 0.006 | 85.02 | 75.84 | 89.25009
160.0000588 | 143.9969601 | 20.03822827 | 3.067084412 | 1.26776407 | 885.1791101 | 2.815939362 | 26.3258945 | 40.64348788 | 3200.680404 | 1.117155811 | 0.425746166 | 1.514320118 | 598.0731511 | 772.2322845 | 0 | 0 | 724.4587467 | 793.5339351 | 872.3391155 | 690.4301775 | 767.2640083 | 0 | 692.8050492 | 777.5276122 | 836.869016 | 718.5938935 | 791.9885039 | 871.5488035 | 0 | 2.398235093 | 1.421161446 | 237.3801629 | 357.0270279 | 285.887989 | 340.2816683 | 43.75395814 | 0.920148865 | 0.911584854 | 0.887232807 | 0.899958719 | 2.15 | 0.006 | 85.02 | 75.84 | 89.25009
160.032365 | 144.0028635 | 20.19254379 | 3.078121968 | 1.132127755 | 885.1002027 | 2.726256949 | 26.2977782 | 41.09255206 | 3199.107057 | 1.13397005 | 0.425127863 | 1.531488834 | 600.4603195 | 774.05552 | 0 | 0 | 733.4741276 | 796.6325173 | 876.551245 | 689.759616 | 769.6143978 | 0 | 692.8443286 | 777.9997236 | 840.3628912 | 741.0102011 | 790.8331827 | 873.1106525 | 0 | 2.413006498 | 1.430471207 | 237.4348746 | 352.5556865 | 291.5991057 | 357.1197477 | 43.70455981 | 0.923160113 | 0.913337648 | 0.899095115 | 0.912186196 | 1.97 | 0.009 | 85.1 | 76.04 | 89.15648
159.9750443 | 144.0044281 | 20.36654507 | 3.165171766 | 1.143207469 | 884.8583607 | 2.752731429 | 26.29635917 | 41.33369781 | 3200.623511 | 1.147817109 | 0.425011812 | 1.544964716 | 596.0082776 | 774.3586745 | 0 | 0 | 717.8823072 | 795.9377812 | 873.7947003 | 685.7298396 | 769.1354416 | 0 | 696.3963067 | 779.5452788 | 838.3656459 | 740.429932 | 792.1664404 | 871.8343238 | 0 | 2.410045502 | 1.432818811 | 237.4264728 | 343.8927121 | 291.9131642 | 361.5028944 | 43.58997367 | 0.925720845 | 0.91515879 | 0.908998659 | 0.922086892 | 1.97 | 0.009 | 85.1 | 76.04 | 89.15648
159.9645841 | 143.9973959 | 20.25061596 | 3.117810414 | 1.151678453 | 884.9497623 | 2.793452703 | 26.30381943 | 41.2917782 | 3201.303374 | 1.12248789 | 0.428821689 | 1.520082741 | 588.0736739 | 772.6799083 | 0 | 0 | 715.1015788 | 794.2113011 | 875.2731145 | 684.7107237 | 766.2996206 | 0 | 698.888468 | 779.1769303 | 839.294944 | 745.1966838 | 792.7939213 | 871.6282788 | 0 | 2.403413386 | 1.424591804 | 237.4900133 | 353.3734723 | 297.00648 | 341.7870546 | 43.56221297 | 0.920597416 | 0.909924922 | 0.89348313 | 0.907624534 | 1.74 | 0.006 | 85.07012 | 76.65 | 89.33318
160.2505975 | 144.1943098 | 19.98067575 | 3.023432672 | 1.146047016 | 884.8705859 | 2.807252298 | 26.40224818 | 41.15057907 | 3199.606297 | 1.091793443 | 0.432681464 | 1.4890818 | 588.1939767 | 768.99612 | 0 | 0 | 719.1644527 | 792.9776115 | 877.7245213 | 686.3910757 | 766.5493826 | 0 | 716.6058477 | 777.4040228 | 840.6786521 | 746.3265849 | 796.0604483 | 872.0789766 | 0 | 2.39890285 | 1.409696475 | 237.9046056 | 351.1282388 | 283.8450701 | 354.7874388 | 43.56263814 | 0.914435558 | 0.903836062 | 0.873431315 | 0.886435872 | 1.67 | 0.008 | 85.32608 | 76.26939 | 89.33318
165.7691365 | 149.1602122 | 19.98597311 | 3.253813331 | 1.192867584 | 885.1760487 | 2.798227869 | 26.37675122 | 41.39171371 | 3202.487097 | 1.109312468 | 0.450135106 | 1.508731638 | 589.1857838 | 766.2809503 | 0 | 0 | 723.2189681 | 795.3759865 | 878.4521855 | 690.8430479 | 767.0861876 | 0 | 721.6467322 | 777.4018835 | 840.0220054 | 747.5761452 | 799.0944783 | 873.736796 | 0 | 2.330851419 | 1.45831212 | 244.3750088 | 338.5748045 | 287.2710443 | 358.7251645 | 43.54224179 | 0.924819671 | 0.914359336 | 0.90442715 | 0.91777083 | 1.71 | 0.007 | 85.24 | 75.98 | 89.11171
168.0462816 | 151.1408811 | 20.29981241 | 3.535669095 | 1.2320814 | 884.9462143 | 2.783099166 | 25.95804046 | 41.47929126 | 3185.556908 | 1.136224596 | 0.457023755 | 1.535402843 | 597.8125069 | 765.0340042 | 0 | 0 | 723.0049822 | 798.0912032 | 878.3277326 | 695.0473579 | 770.2868746 | 0 | 712.806919 | 777.3342899 | 842.168465 | 742.3379674 | 801.2007644 | 874.1137256 | 0 | 2.304547124 | 1.512105654 | 246.2534369 | 321.6969211 | 282.3893275 | 356.6106211 | 42.51454789 | 0.933108053 | 0.921320246 | 0.931722212 | 0.946199573 | 1.71 | 0.007 | 85.24 | 75.98 | 89.11171
167.9646857 | 151.1723941 | 20.48918388 | 3.567969272 | 1.310413921 | 884.9253592 | 2.839034532 | 26.02613572 | 41.96425733 | 3199.948875 | 1.149332312 | 0.455356473 | 1.549914437 | 622.3136202 | 768.1714266 | 0 | 0 | 729.8506616 | 797.4406755 | 877.2166356 | 700.0560356 | 771.6173521 | 0 | 709.5371245 | 779.6876069 | 847.029323 | 746.8708899 | 803.2794822 | 872.2507401 | 0 | 2.315113308 | 1.52506182 | 246.2035632 | 328.5493948 | 276.890904 | 342.0584434 | 41.7827941 | 0.935094294 | 0.922827804 | 0.940542158 | 0.955416805 | 1.51 | 0.006 | 85.21 | 76.05 | 88.77049
167.8866808 | 151.1422988 | 20.51822164 | 3.58362967 | 1.301207364 | 885.0202341 | 2.819273243 | 25.99327741 | 42.09647455 | 3205.993541 | 1.14616853 | 0.456764333 | 1.546680961 | 615.9755913 | 767.3390189 | 0 | 0 | 727.7236542 | 796.1807454 | 877.2681213 | 695.9553171 | 773.7594365 | 0 | 704.3386014 | 782.3843571 | 844.8424757 | 737.9750472 | 804.5903112 | 872.4592102 | 0 | 2.318939352 | 1.530384555 | 246.0067123 | 321.6812553 | 279.3832292 | 347.6001576 | 41.95718549 | 0.93431063 | 0.921766566 | 0.939738476 | 0.953211337 | 1.51 | 0.006 | 85.21 | 76.05 | 88.77049
167.9804438 | 151.2031739 | 20.5521912 | 3.543279526 | 1.290890171 | 885.1384669 | 2.845372823 | 25.99702081 | 42.01744186 | 3197.158005 | 1.1381284 | 0.458294143 | 1.538569798 | 620.5146283 | 769.443587 | 0 | 0 | 730.365584 | 795.8412376 | 877.4840758 | 689.5309361 | 772.4621178 | 0 | 704.9748663 | 783.5375338 | 841.7160429 | 745.1496659 | 804.6993102 | 872.2306334 | 0 | 2.326559038 | 1.521644733 | 246.3010293 | 324.8500049 | 276.0773043 | 351.7092104 | 41.89343033 | 0.933342364 | 0.920084941 | 0.935710879 | 0.94970384 | 1.58 | 0.007 | 85.12 | 75.89 | 88.62782
167.9948058 | 151.2031498 | 20.5678072 | 3.552975608 | 1.362687011 | 885.0545913 | 2.878244116 | 25.98891482 | 41.99505197 | 3196.006681 | 1.148394846 | 0.456902104 | 1.548577686 | 618.5022034 | 766.8764407 | 0 | 0 | 732.9727732 | 797.1693903 | 877.8397016 | 692.7244566 | 772.2797854 | 0 | 701.8972072 | 784.7282299 | 840.3458835 | 737.7420256 | 805.2192829 | 871.8717952 | 0 | 2.32233415 | 1.555230505 | 246.0873658 | 302.6687807 | 272.8489653 | 362.20056 | 41.5276294 | 0.934267826 | 0.921144995 | 0.942079657 | 0.956898518 | 1.58 | 0.007 | 85.12 | 75.89 | 88.62782
166.5230821 | 148.8844692 | 20.7903728 | 3.495016577 | 1.36028605 | 884.960932 | 2.830144131 | 25.99518302 | 42.15870634 | 3197.669281 | 1.160499068 | 0.446537192 | 1.559113435 | 627.8447943 | 767.1293091 | 0 | 0 | 739.6798172 | 801.1636497 | 878.7741812 | 703.8045169 | 772.626676 | 0 | 701.9918957 | 787.6373126 | 839.4507544 | 726.6409241 | 804.9751704 | 872.909904 | 0 | 2.339235011 | 1.540241154 | 242.6417827 | 288.7207802 | 277.9767064 | 378.2470587 | 41.34708678 | 0.934199652 | 0.920817246 | 0.939522259 | 0.953546532 | 1.83 | 0.009 | 85.03 | 75.96 | 88.29802
165.0999597 | 148.5289226 | 20.75338546 | 3.428278775 | 1.384194934 | 884.571796 | 2.842074348 | 26.01083866 | 42.15721916 | 3203.650551 | 1.159830415 | 0.443826516 | 1.55919735 | 277.4453548 | 772.3077114 | 0 | 0 | 743.8302426 | 803.2456555 | 878.2273329 | 699.7540765 | 772.1682992 | 0 | 694.1452478 | 789.4062725 | 838.3552018 | 723.3037777 | 806.5686078 | 873.5907578 | 0 | 2.352850244 | 1.482488733 | 241.9196677 | 279.7179509 | 273.0360472 | 386.9157166 | 40.99134188 | 0.934054926 | 0.920421172 | 0.936274358 | 0.949647862 | 1.83 | 0.009 | 85.03 | 75.96 | 88.29802
165.5336357 | 148.9221823 | 20.35210733 | 3.329592112 | 1.390096487 | 885.2381881 | 2.959180697 | 26.02672226 | 41.78360082 | 3204.718879 | 1.131989722 | 0.446862274 | 1.531696638 | 256.8806647 | 774.0534881 | 0 | 0 | 743.8951279 | 801.2021593 | 869.1614196 | 708.5829971 | 774.5766227 | 0 | 704.3230033 | 786.5623205 | 837.162408 | 724.4810487 | 806.7607881 | 873.2466354 | 0 | 2.359295586 | 1.464046345 | 243.4216828 | 288.7104101 | 271.3829776 | 381.67263 | 40.88456671 | 0.928312467 | 0.914689759 | 0.917915086 | 0.931108739 | 1.96 | 0.009 | 85.34754 | 76.05465 | 88.40869
167.0103048 | 150.3063882 | 20.30358158 | 3.446600015 | 1.419541986 | 885.0374194 | 2.91809532 | 25.98978112 | 41.56849757 | 3189.340762 | 1.131581217 | 0.453939764 | 1.529490282 | 70.17273866 | 774.4937803 | 0 | 0 | 749.5049574 | 802.08359 | 878.4417853 | 706.1235103 | 774.1174251 | 0 | 705.140852 | 783.1601861 | 836.6766773 | 719.98014 | 804.6844307 | 873.0035164 | 0 | 2.329321466 | 1.483995208 | 245.169052 | 292.4789557 | 281.6754138 | 370.8555749 | 40.98802241 | 0.929450831 | 0.916221961 | 0.923539598 | 0.936872716 | 1.96 | 0.009 | 85.34754 | 76.05465 | 88.40869
167.9227558 | 151.1488225 | 20.43052299 | 3.560088901 | 1.371890465 | 884.9814364 | 2.770221409 | 25.99250108 | 41.86319406 | 3200.948962 | 1.125340848 | 0.460702443 | 1.52447673 | 61.47166229 | 775.0595124 | 0 | 0 | 751.7438655 | 802.7188786 | 875.7465049 | 700.3727077 | 774.0863379 | 0 | 703.9617854 | 783.2091175 | 837.6277964 | 725.1807852 | 803.982087 | 872.3674149 | 0 | 2.319839924 | 1.511746262 | 246.0607196 | 312.1676969 | 285.2338253 | 356.8852742 | 41.10204005 | 0.930434214 | 0.916878562 | 0.92437282 | 0.938949536 | 1.89 | 0.007 | 85.4 | 75.81 | 88.64383
167.970956 | 151.1911234 | 20.65910972 | 3.731594631 | 1.38994343 | 885.0219445 | 2.736750413 | 25.91229689 | 41.73097508 | 3192.99748 | 1.10368019 | 0.466652801 | 1.502153304 | 518.710865 | 775.7800337 | 0 | 0 | 735.5184985 | 800.4738799 | 876.778037 | 690.8894289 | 770.5699046 | 0 | 708.3543709 | 781.7944232 | 838.8246782 | 726.4398577 | 805.064289 | 871.878753 | 0 | 2.301027735 | 1.547735953 | 245.9992519 | 318.3443302 | 287.1746718 | 344.3311806 | 41.1847461 | 0.928477286 | 0.914226256 | 0.914605292 | 0.927998101 | 1.89 | 0.007 | 85.4 | 75.81 | 88.64383
169.4151023 | 152.4043394 | 20.89619833 | 3.786652603 | 1.343736056 | 885.685311 | 2.665399223 | 25.91470538 | 41.9314892 | 3215.733421 | 1.12959667 | 0.46949312 | 1.530448406 | 592.8691339 | 777.534483 | 0 | 0 | 725.6752645 | 800.6375676 | 876.6660787 | 690.7357915 | 771.2507753 | 0 | 708.5655775 | 782.1475089 | 840.3034279 | 721.8810166 | 804.7868419 | 873.0324046 | 0 | 2.283003677 | 1.586706735 | 247.431539 | 315.7630197 | 289.1783725 | 345.9788144 | 41.43585534 | 0.936783171 | 0.924154578 | 0.937736675 | 0.951437083 | 2.02 | 0.006 | 85.12 | 75.44 | 88.24221
165.7871223 | 148.0250669 | 21.28785232 | 3.578926873 | 1.136930259 | 884.2903796 | 2.663972845 | 25.82892092 | 41.99682405 | 3192.733897 | 1.182312229 | 0.443868854 | 1.582426224 | 638.5314315 | 779.4504363 | 0 | 0 | 660.4842968 | 801.4189515 | 875.4181164 | 697.5835863 | 771.7981367 | 0 | 612.4615547 | 787.6934418 | 839.4307578 | 554.4801193 | 802.8540052 | 871.7827067 | 0 | 2.330283617 | 1.553228742 | 240.9289997 | 307.4847388 | 285.1629799 | 331.2682895 | 40.66813526 | 0.942104452 | 0.931661352 | 0.951751372 | 0.964269934 | 2.02 | 0.006 | 85.12 | 75.44 | 88.24221
157.3082286 | 140.9750028 | 21.22323644 | 3.309305566 | 1.220695876 | 880.2092259 | 2.855827205 | 25.82716369 | 41.86249061 | 3200.923687 | 1.183416621 | 0.413700744 | 1.580863516 | 446.5412542 | 781.2649526 | 0 | 0 | 655.4796724 | 790.793702 | 872.8113739 | 715.0510504 | 771.9984377 | 0 | 677.966135 | 786.998414 | 835.4088833 | 592.1771434 | 797.8171736 | 865.287809 | 0 | 2.425374513 | 1.49257381 | 232.0772007 | 327.0599147 | 280.1542932 | 318.0750618 | 41.6132014 | 0.9326296 | 0.922219056 | 0.921248144 | 0.93293606 | 1.92 | 0.007 | 85.04194 | 75.09035 | 89.3858
157.4824889 | 141.5663434 | 21.09898352 | 3.498683327 | 1.565084184 | 880.0370946 | 3.113436376 | 25.84760762 | 41.77817911 | 3188.168376 | 1.174097444 | 0.418994709 | 1.569972843 | 623.0856776 | 778.1013006 | 0 | 0 | 687.6813163 | 785.123636 | 873.7710856 | 722.9063029 | 770.9483566 | 0 | 680.89143 | 781.2493752 | 831.2228 | 678.9025506 | 789.0830663 | 862.1203335 | 0 | 2.393161835 | 1.48635273 | 232.956615 | 313.9845354 | 283.5062616 | 342.7500835 | 41.12095701 | 0.932425451 | 0.921860544 | 0.921234126 | 0.933514847 | 1.92 | 0.007 | 85.04194 | 75.09035 | 92.60284
159.7771208 | 143.5023717 | 20.82059652 | 3.262127168 | 1.329386558 | 880.4215079 | 2.780494309 | 26.05365707 | 41.81572906 | 3207.268829 | 1.128709433 | 0.429207262 | 1.526541762 | 575.5414637 | 776.0502762 | 0 | 0 | 714.4235116 | 789.3534065 | 870.2367581 | 718.9250442 | 773.23482 | 0 | 691.9288032 | 782.2820463 | 832.7915683 | 711.8258263 | 787.5689602 | 863.9603178 | 0 | 2.371998598 | 1.485944869 | 235.9670571 | 313.1203942 | 289.9975084 | 351.488377 | 40.6030591 | 0.926685388 | 0.916920437 | 0.897371632 | 0.90929552 | 1.81 | 0.009 | 85.15 | 75.28 | 92.60284
160.6270283 | 143.1387906 | 21.08828702 | 3.139847383 | 1.209252234 | 880.2246421 | 2.757212919 | 26.26346512 | 42.33953008 | 3203.785251 | 1.15122669 | 0.424671106 | 1.548602932 | 636.9999765 | 755.7658381 | 0 | 0 | 700.0950169 | 793.9056936 | 866.4277451 | 710.6284484 | 771.7420004 | 0 | 689.5214777 | 782.1769929 | 827.8985368 | 700.3827063 | 789.3899512 | 861.7957567 | 0 | 2.381239319 | 1.476803368 | 235.9826843 | 305.4860065 | 298.1150871 | 379.9118797 | 39.74823836 | 0.931013943 | 0.921639628 | 0.908692555 | 0.921325607 | 1.81 | 0.009 | 85.15 | 75.28 | 92.62634
155.8965305 | 140.0038856 | 21.11913697 | 3.235554028 | 1.307079803 | 879.3651424 | 3.075349572 | 25.72250883 | 41.58472093 | 3192.072499 | 1.162337366 | 0.410871486 | 1.557073121 | 600.6103973 | 772.0033003 | 0 | 0 | 687.7181959 | 794.2027664 | 864.6406635 | 717.2743118 | 774.6053724 | 0 | 690.109362 | 783.1711225 | 817.850352 | 686.8870983 | 789.9210629 | 866.9270875 | 0 | 2.41090781 | 1.479902181 | 231.4674335 | 303.4161582 | 302.9234933 | 367.459454 | 41.61931346 | 0.926970406 | 0.917757106 | 0.904340513 | 0.91744973 | 1.76 | 0.006 | 85.24 | 75.56 | 92.62634
158.5878912 | 142.1621101 | 21.15164569 | 3.299963114 | 1.329888845 | 880.543869 | 2.933150457 | 25.6323093 | 41.68452212 | 3200.127376 | 1.155794119 | 0.419487252 | 1.551279985 | 542.4592404 | 766.500339 | 0 | 0 | 701.6074326 | 797.0954992 | 868.6697733 | 695.887049 | 771.2366461 | 0 | 698.9183207 | 797.2687552 | 813.0677475 | 727.4548897 | 789.8702057 | 869.6406135 | 0 | 2.380171604 | 1.485227443 | 233.9364621 | 314.8802283 | 304.366034 | 340.6016891 | 40.74129412 | 0.930170108 | 0.919661513 | 0.90759551 | 0.920248184 | 1.76 | 0.006 | 85.24 | 75.56 | 92.63612
160.0351387 | 143.2339452 | 21.17554759 | 3.310632218 | 1.357769647 | 879.662241 | 2.886695417 | 25.89961914 | 41.86753188 | 3204.371221 | 1.154004511 | 0.426019247 | 1.55089543 | 577.2034653 | 769.2789216 | 0 | 0 | 704.6842268 | 805.7344237 | 858.0051561 | 700.9779129 | 769.6878267 | 0 | 704.4294354 | 803.5094934 | 807.265048 | 734.4673065 | 793.2307362 | 869.2534505 | 0 | 2.374072649 | 1.479539967 | 235.6420899 | 331.5552854 | 294.6931595 | 356.4251973 | 40.50095353 | 0.931020614 | 0.919259514 | 0.914334799 | 0.926816863 | 1.89 | 0.008 | 85.05 | 75.05 | 92.63612
161.9190563 | 144.9494644 | 21.07672068 | 3.404644706 | 1.25242077 | 880.3996985 | 2.724735685 | 25.66690099 | 41.70700796 | 3195.418185 | 1.148741698 | 0.433027285 | 1.544800975 | 585.719739 | 771.638236 | 0 | 0 | 706.3351866 | 811.0957539 | 859.4899726 | 705.9526968 | 771.1155048 | 0 | 688.24579 | 797.8647954 | 807.8900215 | 751.597642 | 797.3251694 | 870.9875867 | 0 | 2.335736371 | 1.520711926 | 237.3935456 | 339.3106321 | 298.192619 | 363.0177741 | 41.1319592 | 0.930438301 | 0.918305743 | 0.91682351 | 0.930197486 | 1.89 | 0.008 | 85.05 | 75.05 | 92.64051
162.1646603 | 145.1339468 | 21.09448007 | 3.44219844 | 1.366690648 | 880.3375512 | 2.794129711 | 25.92591982 | 42.1346106 | 3190.005773 | 1.144959118 | 0.436884092 | 1.539635553 | 619.1797721 | 774.3629101 | 0 | 0 | 704.3717098 | 811.9075602 | 854.2411071 | 713.1956926 | 775.0754109 | 0 | 696.2338446 | 794.5615649 | 809.4514877 | 752.3670304 | 801.7844158 | 870.597515 | 0 | 2.33789241 | 1.505679941 | 237.4295046 | 322.2501687 | 314.9157425 | 371.8634677 | 40.89317384 | 0.929634039 | 0.917390903 | 0.917231539 | 0.930903456 | 1.67 | 0.008 | 85.32608 | 76.26939 | 92.64051